## Updated
Cate | Name | Stat | Nd | Vd | dPgF | Density | Melt | Cost | CR | FR | SR | AR | PR | LambdaMin | LambdaMax | TCE | D0 | D1 | D2 | E0 | E1 | Ltk | Formula | [13 empty] | 0.54607 | n_e | V_e | 0.47999 | n_F' | 0.64385 | n_C'
MISC | VACUUM | Stan | 0.999728 | 89.195538 | 0 | 1 | 0 | ? | ? | ? | ? | ? | ? | 0.334 | 2.325 | 0 | 0 | 0 | 0 | 0 | 0 | 0 | Sellmeier1 | K1 | -9.983407e-05 | L1 | -0.00531510156 | K2 | -0.0031144725 | L2 | 0.0103934642 | K3 | 0.00267863389 | L3 | 0.0107652513 | source: Laikin, Lens Design
LZOS | LZ_NEWGLASS | Stan | 1 | 0 | 0 | 1 | 0 | ? | ? | ? | ? | ? | ? | 0.365 | 2.3254 | 0 | 0 | 0 | 0 | 0 | 0 | 0 | Schott | A0 | 1 | A1 | 0 | A2 | 0 | A3 | 0 | A4 | 0 | A5 | 0
SCHOTT | F2HTI | Pref | 1.113175 | 9.031371 | 0.0002 | 3.599 | 0 | 0 | 1 | 0 | 1 | 2.3 | 1.3 | 0.334 | 2.5 | 8.2 | 1.51e-06 | 1.56e-08 | -2.78e-11 | 9.34e-07 | 1.04e-09 | 0.25 | Sellmeier1 | K1 | 0 | L1 | 0.00997743871 | K2 | 0.209073176 | L2 | 0.0470450767 | K3 | 0.937357162 | L3 | 111.886764 | lead containing glass type
MISC | WATER | Stan | 1.333044 | 55.794322 | 0 | 1 | 0 | ? | ? | ? | ? | ? | ? | 0.4 | 0.7 | 0 | 0 | 0 | 0 | 0 | 0 | 0 | Schott | A0 | 1.75972105 | A1 | -0.0112081602 | A2 | 0.00793533773 | A3 | -0.000413306965 | A4 | 8.05068807e-05 | A5 | -4.54289876e-06 | 9/03: Fitted from data from Handbook of Optics, Vol 1, second edition
MISC | SEAWATER | Stan | 1.339529 | 57.917652 | 0 | 1 | 0 | ? | ? | ? | ? | ? | ? | 0.334 | 2.325 | 0 | 0 | 0 | 0 | 0 | 0 | 0 | Schott | A0 | 1.78736713 | A1 | -0.0165099148 | A2 | 0.00147685351 | A3 | 0.00140145252 | A4 | -0.000162869896 | A5 | 8.41096684e-06 | source: Laikin, Lens Design
BIREFRINGENT | MGF2 | Stan | 1.377744 | 106.217612 | 0 | 3.171 | 0 | ? | ? | ? | ? | ? | ? | 0.2 | 7.04 | 9.4 | -2.5e-07 | 0 | 0 | 0 | 0 | 0 | Sellmeier1 | K1 | 0.48755108 | L1 | 0.0018821784 | K2 | 0.39875031 | L2 | 0.00895188847 | K3 | 2.3120353 | L3 | 566.135591 | source: M.J. Dodge, "Refractive Properties of Magnesium Flouride," Appl. Opt. 23
INFRARED | MGF2 | Stan | 1.377744 | 106.217612 | 0 | 3.171 | 0 | ? | ? | ? | ? | ? | ? | 0.2 | 7.04 | 9.4 | -2.5e-07 | 0 | 0 | 0 | 0 | 0 | Sellmeier1 | K1 | 0.48755108 | L1 | 0.0018821784 | K2 | 0.39875031 | L2 | 0.00895188847 | K3 | 2.3120353 | L3 | 566.135591 | source: M.J. Dodge, "Refractive Properties of Magnesium Flouride," Appl. Opt. 23
BIREFRINGENT | MGF2-E | Stan | 1.389557 | 104.857428 | 0 | 1 | 0 | ? | ? | ? | ? | ? | ? | 0.2 | 7.04 | 0 | -2.3e-06 | 0 | 0 | 0 | 0 | 0 | Sellmeier1 | K1 | 0.41344023 | L1 | 0.00135737865 | K2 | 0.50497499 | L2 | 0.00823767166 | K3 | 2.4904862 | L3 | 565.10774 | source: M.J. Dodge, "Refractive Properties of Magnesium Flouride," Appl. Opt. 23
INFRARED | LIF | Stan | 1.392146 | 97.294682 | 0 | 2.657 | 0 | ? | ? | ? | ? | ? | ? | 0.1 | 10 | 34.4 | -5e-05 | 0 | 0 | 0 | 0 | 0 | Sellmeier1 | K1 | 0.92549 | L1 | 0.0054405376 | K2 | 6.96747 | L2 | 1075.1841 | K3 | 0 | L3 | 0 | source: Handbook of Optics Vol. II
SUMITA | K-FIR100UV(M) | Stan | 1.412676 | 100.517778 | 0.0589 | 3.64 | 4 | ? | 1 | ? | 3 | ? | ? | 0.25 | 2.3 | 12.9 | -1.94e-05 | -3.34e-09 | 1.68e-11 | 3.3e-07 | 8.86e-10 | 0.1 | Schott | A0 | 1.9811049 | A1 | -0.0038988782 | A2 | 0.0053315455 | A3 | 5.4992085e-05 | A4 | -4.5389011e-07 | A5 | 2.55945e-08
SUMITA | K-FIR100UV | Stan | 1.413897 | 100.823847 | 0.0594 | 3.64 | 4 | ? | 1 | ? | 3 | ? | ? | 0.25 | 2.3 | 12.9 | -1.94e-05 | -3.34e-09 | 1.68e-11 | 3.3e-07 | 8.86e-10 | 0.1 | Schott | A0 | 1.9845467 | A1 | -0.0039034211 | A2 | 0.0053331804 | A3 | 5.5561154e-05 | A4 | -4.9201283e-07 | A5 | 2.6560523e-08
SUMITA | K-FIR98UV | Stan | 1.42537 | 97.751771 | 0.0542 | 3.75 | 4 | ? | 1 | ? | 4 | ? | ? | 0.25 | 2.3 | 13 | -2.03e-05 | -7.73e-09 | 1.17e-11 | 3.55e-07 | 7.78e-10 | 0.111 | Schott | A0 | 2.0158016 | A1 | -0.0038179076 | A2 | 0.0058067887 | A3 | 4.2558748e-05 | A4 | 7.6622455e-07 | A5 | 1.6716816e-09
SUMITA | K-FIR97UV | Obso | 1.425806 | 97.478856 | 0.0548 | 3.75 | 5 | ? | 1 | ? | 4 | ? | ? | 0.36 | 1.55 | 13 | -1.99e-05 | -5.55e-09 | -1.56e-11 | 2.73e-07 | 7.18e-11 | 0.183 | Schott | A0 | 2.0169979 | A1 | -0.0038361684 | A2 | 0.0058184635 | A3 | 4.503131e-05 | A4 | 6.6434463e-07 | A5 | 5.0922311e-09
SUMITA | K-CAFK95(M) | Stan | 1.433119 | 94.831308 | 0.0483 | 3.54 | 3 | ? | 1 | ? | 4 | ? | ? | 0.36 | 1.55 | 12.9 | -2.06e-05 | -5.62e-09 | -2.69e-11 | 3.17e-07 | 3.49e-10 | 0.174 | Schott | A0 | 2.0377918 | A1 | -0.0045854882 | A2 | 0.0057460341 | A3 | 0.00014824175 | A4 | -1.2924899e-05 | A5 | 6.7640906e-07
NIKON | NICF-U | Stan | 1.433837 | 95.260792 | 0.0553 | 3.18 | 0 | ? | 1 | 0 | 4.5 | 2.3 | 1 | 0.18489 | 2.32542 | 18.4 | -3.16e-05 | -2.05e-08 | 9.02e-13 | 4.32e-07 | 2.04e-10 | 0.115 | Sellmeier3 | K1 | 0.581797965 | L1 | 0.002477442 | K2 | 0.373232342 | L2 | 0.01032026 | K3 | 0.083677196 | L3 | 0.010323473 | K4 | 2.36293749 | L4 | 738.225998 | TCE value is available for 0 to 25 degrees Celsius.
NIKON | NICF-A | Stan | 1.433837 | 95.260792 | 0.0553 | 3.18 | 0 | ? | 1 | 0 | 4.5 | 2.3 | 1 | 0.18489 | 2.32542 | 18.4 | -3.16e-05 | -2.05e-08 | 9.02e-13 | 4.32e-07 | 2.04e-10 | 0.115 | Sellmeier3 | K1 | 0.581797965 | L1 | 0.002477442 | K2 | 0.373232342 | L2 | 0.01032026 | K3 | 0.083677196 | L3 | 0.010323473 | K4 | 2.36293749 | L4 | 738.225998 | TCE value is available for 0 to 25 degrees Celsius.
NIKON | NICF-V | Stan | 1.433837 | 95.260792 | 0.0553 | 3.18 | 0 | ? | 1 | 0 | 4.5 | 2.3 | 1 | 0.18489 | 2.32542 | 18.4 | -3.16e-05 | -2.05e-08 | 9.02e-13 | 4.32e-07 | 2.04e-10 | 0.115 | Sellmeier3 | K1 | 0.581797965 | L1 | 0.002477442 | K2 | 0.373232342 | L2 | 0.01032026 | K3 | 0.083677196 | L3 | 0.010323473 | K4 | 2.36293749 | L4 | 738.225998 | TCE value is available for 0 to 25 degrees Celsius.
NIKON-HIKARI | NICF-A | Stan | 1.433837 | 95.260792 | 0.0553 | 3.18 | 0 | ? | 1 | 0 | 4.5 | 2.3 | 1 | 0.18489 | 2.32542 | 18.4 | -3.16e-05 | -2.05e-08 | 9.02e-13 | 4.32e-07 | 2.04e-10 | 0.115 | Sellmeier3 | K1 | 0.581797965 | L1 | 0.002477442 | K2 | 0.373232342 | L2 | 0.01032026 | K3 | 0.083677196 | L3 | 0.010323473 | K4 | 2.36293749 | L4 | 738.225998 | TCE value is available for 0 to 25 degrees Celsius.
NIKON-HIKARI | NICF-U | Stan | 1.433837 | 95.260792 | 0.0553 | 3.18 | 0 | ? | 1 | 0 | 4.5 | 2.3 | 1 | 0.18489 | 2.32542 | 18.4 | -3.16e-05 | -2.05e-08 | 9.02e-13 | 4.32e-07 | 2.04e-10 | 0.115 | Sellmeier3 | K1 | 0.581797965 | L1 | 0.002477442 | K2 | 0.373232342 | L2 | 0.01032026 | K3 | 0.083677196 | L3 | 0.010323473 | K4 | 2.36293749 | L4 | 738.225998 | TCE value is available for 0 to 25 degrees Celsius.
NIKON-HIKARI | NICF-V | Stan | 1.433837 | 95.260792 | 0.0553 | 3.18 | 0 | ? | 1 | 0 | 4.5 | 2.3 | 1 | 0.18489 | 2.32542 | 18.4 | -3.16e-05 | -2.05e-08 | 9.02e-13 | 4.32e-07 | 2.04e-10 | 0.115 | Sellmeier3 | K1 | 0.581797965 | L1 | 0.002477442 | K2 | 0.373232342 | L2 | 0.01032026 | K3 | 0.083677196 | L3 | 0.010323473 | K4 | 2.36293749 | L4 | 738.225998 | TCE value is available for 0 to 25 degrees Celsius.
NIHON_KESSHO_KOGAKU | CAF2(ARF) | Stan | 1.433841 | 95.171511 | 0.0513 | 3.18 | 0 | 0 | 0 | 0 | 0 | 0 | 0 | 0.28 | 2.4 | 0 | 0 | 0 | 0 | 0 | 0 | 0 | Sellmeier1 | K1 | 0.6254288046 | L1 | 0.002813138822 | K2 | 0.4132684951 | L2 | 0.01066206606 | K3 | 3.409193892 | L3 | 1065.596428 | Recommended -
NIHON_KESSHO_KOGAKU | CAF2(IR) | Stan | 1.433847 | 95.240267 | 0.0513 | 3.18 | 0 | 0 | 0 | 0 | 0 | 0 | 0 | 0.28 | 2.4 | 0 | 0 | 0 | 0 | 0 | 0 | 0 | Sellmeier1 | K1 | 0.5692465192 | L1 | 0.002376435344 | K2 | 0.4695025627 | L2 | 0.01022975163 | K3 | 13254.86639 | L3 | 4106830.854 | Recommended -
SCHOTT | LITHOTEC-CAF2 | Obso | 1.433848 | 95.232905 | 0.0552 | 3.18 | 0 | 0 | 1 | 0 | 4.5 | 2.3 | 1.3 | 0.25 | 2.5 | 18.41 | -3.18e-05 | -2.31e-08 | 4.13e-11 | 3.35e-07 | 1.91e-10 | 0.192 | Sellmeier1 | K1 | 0.617617011 | L1 | 0.00275381936 | K2 | 0.421117656 | L2 | 0.0105900875 | K3 | 3.79711183 | L3 | 1182.67444 | old, obsolet
INFRARED | CAF2 | Stan | 1.433849 | 94.995854 | 0 | 3.181 | 0 | ? | ? | ? | ? | ? | ? | 0.23 | 9.7 | 18.9 | -2.66e-05 | 0 | 0 | 0 | 0 | 0 | Sellmeier1 | K1 | 0.5675888 | L1 | 0.00252643 | K2 | 0.4710914 | L2 | 0.010078333 | K3 | 3.8484723 | L3 | 1200.556 | source: Handbook of Optics Vol. II
MISC | CAF2 | Stan | 1.433849 | 94.995854 | 0 | 3.181 | 0 | ? | ? | ? | ? | ? | ? | 0.23 | 9.7 | 18.9 | -2.662e-05 | 0 | 0 | 0 | 0 | 0 | Sellmeier1 | K1 | 0.5675888 | L1 | 0.00252643 | K2 | 0.4710914 | L2 | 0.010078333 | K3 | 3.8484723 | L3 | 1200.556 | source: Handbook of Optics Vol. II
SCHOTT | N-FK56 | Obso | 1.43425 | 94.953489 | 0.0488 | 3.54 | 0 | 25.4 | 1 | ? | 52 | 4.3 | 4.3 | 0.312 | 2.235 | 0 | -2.04e-05 | -1.03e-08 | 2.43e-12 | 3.41e-07 | 4.37e-10 | 0.138 | Sellmeier1 | K1 | 0.911957171 | L1 | 0.00450933489 | K2 | 0.128580417 | L2 | 0.0153515963 | K3 | 0.983146162 | L3 | 223.961126 | old
SUMITA | K-CAFK95 | Stan | 1.434254 | 94.771134 | 0.0472 | 3.54 | 3 | ? | 1 | ? | 4 | ? | ? | 0.36 | 1.55 | 12.9 | -2.06e-05 | -5.62e-09 | -2.69e-11 | 3.17e-07 | 3.49e-10 | 0.174 | Schott | A0 | 2.0408226 | A1 | -0.0045471403 | A2 | 0.0058631038 | A3 | 0.00012966471 | A4 | -1.1902639e-05 | A5 | 6.9279944e-07
SUMITA | CAFK95 | Obso | 1.434257 | 94.847548 | 0.0385 | 3.56 | 5 | ? | 1 | ? | 4 | ? | ? | 0.27 | 2 | 0 | 0 | 0 | 0 | 0 | 0 | 0 | Schott | A0 | 2.039013 | A1 | -0.003633719 | A2 | 0.007096194 | A3 | -0.0002425239 | A4 | 3.887546e-05 | A5 | -1.85114e-06
NHG | L-FK95@MY | Stan | 1.436207 | 94.909412 | 0.0475 | 3.56 | 2 | 181.5 | 1 | ? | 3 | 4 | 3 | 0.28 | 2.4 | 14.3 | -2.28e-05 | -4.73e-09 | 3.04e-11 | 6.79e-07 | -1.59e-10 | 1.98e-07 | Schott | A0 | 2.05094559 | A1 | -0.00762903612 | A2 | 0.00338061143 | A3 | 0.000759245138 | A4 | -8.44910069e-05 | A5 | 3.82064819e-06 | No annealing after molding
NHG | D-FK95@MY | Stan | 1.436207 | 94.909412 | 0.0475 | 3.56 | 2 | 181.5 | 1 | ? | 3 | 4 | 3 | 0.28 | 2.4 | 14.3 | -2.28e-05 | -4.73e-09 | 3.04e-11 | 6.79e-07 | -1.59e-10 | 1.98e-07 | Schott | A0 | 2.05094559 | A1 | -0.00762903612 | A2 | 0.00338061143 | A3 | 0.000759245138 | A4 | -8.44910069e-05 | A5 | 3.82064819e-06 | No annealing after molding
SCHOTT | FK54 | Obso | 1.437 | 90.702365 | 0.0418 | 3.18 | 0 | ? | ? | ? | ? | ? | ? | 0.334 | 2.325 | 14.6 | -1.98e-05 | -1.04e-08 | 2.37e-11 | 4.17e-07 | 3.1e-10 | 0.085 | Sellmeier1 | K1 | 0.745320416 | L1 | 0.00358171563 | K2 | 0.302330101 | L2 | 0.0122884773 | K3 | 1.01885 | L3 | 213.01745 | old
HOYA | FCD100 | Pref | 1.437001 | 95.100387 | 0.0564 | 3.53 | 1 | ? | 1 | ? | 3 | ? | ? | 0.36501 | 1.5296 | 13.9 | -2.11e-05 | -8.57e-09 | 2.98e-11 | 2.78e-07 | 2.18e-10 | 0.201 | Schott | A0 | 2.0482157 | A1 | -0.0043211222 | A2 | 0.0061826755 | A3 | 3.141148e-05 | A4 | 3.5370793e-06 | A5 | -1.6694497e-07 | Recommended glass type
NHG | S-FK95 | Stan | 1.437001 | 95.12334 | 0.0475 | 3.56 | 1 | 140 | 1 | ? | 3 | 4 | 3 | 0.28 | 2.4 | 14.3 | -2.28e-05 | -4.73e-09 | 3.04e-11 | 6.79e-07 | -1.59e-10 | 1.98e-07 | Schott | A0 | 2.04831817 | A1 | -0.00448612591 | A2 | 0.00622248873 | A3 | -7.9858103e-06 | A4 | 1.22118495e-05 | A5 | -7.39464344e-07 | environmentally improved optical glass
NHG | H-FK95 | Stan | 1.437001 | 95.12334 | 0.0475 | 3.56 | 1 | 140 | 1 | ? | 3 | 4 | 3 | 0.28 | 2.4 | 14.3 | -2.28e-05 | -4.73e-09 | 3.04e-11 | 6.79e-07 | -1.59e-10 | 1.98e-07 | Schott | A0 | 2.04831817 | A1 | -0.00448612591 | A2 | 0.00622248873 | A3 | -7.9858103e-06 | A4 | 1.22118495e-05 | A5 | -7.39464344e-07 | environmentally improved optical glass
NHG | L-FK95 | Stan | 1.437001 | 95.12334 | 0.0475 | 3.56 | 2 | 181.5 | 1 | ? | 3 | 4 | 3 | 0.28 | 2.4 | 14.3 | -2.28e-05 | -4.73e-09 | 3.04e-11 | 6.79e-07 | -1.59e-10 | 1.98e-07 | Schott | A0 | 2.04831817 | A1 | -0.00448612591 | A2 | 0.00622248873 | A3 | -7.9858103e-06 | A4 | 1.22118495e-05 | A5 | -7.39464344e-07 | anneal rate:-30¡æ/h
NHG | D-FK95 | Stan | 1.437001 | 95.12334 | 0.0475 | 3.56 | 2 | 181.5 | 1 | ? | 3 | 4 | 3 | 0.28 | 2.4 | 14.3 | -2.28e-05 | -4.73e-09 | 3.04e-11 | 6.79e-07 | -1.59e-10 | 1.98e-07 | Schott | A0 | 2.04831817 | A1 | -0.00448612591 | A2 | 0.00622248873 | A3 | -7.9858103e-06 | A4 | 1.22118495e-05 | A5 | -7.39464344e-07 | anneal rate:-30¡æ/h
CDGM | D-FK95-25 | Stan | 1.43744 | 94.438841 | 0.0486 | 3.52 | 4 | 18.9 | 1 | ? | ? | ? | ? | 0.302 | 2.325 | 14.3 | -2.24e-05 | -5.6e-09 | -9.96e-12 | 3.32e-07 | 4.01e-12 | 0.182 | Sellmeier1 | K1 | 0.989211963 | L1 | 0.005065907 | K2 | 0.060141262 | L2 | 0.019705386 | K3 | 0.685377886 | L3 | 158.935083 | anneal rate:25℃/h
CDGM | H-FK95N | Stan | 1.4378 | 94.523389 | 0.0487 | 3.52 | 2 | 15.8 | 1 | ? | ? | ? | ? | 0.302 | 2.325 | 14.4 | -2.24e-05 | -5.6e-09 | -9.96e-12 | 3.32e-07 | 4.01e-12 | 0.182 | Sellmeier1 | K1 | 0.973027043 | L1 | 0.004919458 | K2 | 0.077363216 | L2 | 0.01820094 | K3 | 0.687944956 | L3 | 159.44609
CDGM | D-FK95 | Stan | 1.4378 | 94.523389 | 0.0487 | 3.52 | 4 | 18.9 | 1 | ? | ? | ? | ? | 0.302 | 2.325 | 14.3 | -2.24e-05 | -5.6e-09 | -9.96e-12 | 3.32e-07 | 4.01e-12 | 0.182 | Sellmeier1 | K1 | 0.973027043 | L1 | 0.004919458 | K2 | 0.077363216 | L2 | 0.01820094 | K3 | 0.687944956 | L3 | 159.44609 | anneal rate:4℃/h
INFRARED | SRF2 | Stan | 1.437925 | 91.593259 | 0 | 4.277 | 0 | ? | ? | ? | ? | ? | ? | 0.21 | 11.5 | 18.1 | -4.8e-05 | 0 | 0 | 0 | 0 | 0 | Sellmeier1 | K1 | 0.67805894 | L1 | 0.00316855172 | K2 | 0.37140533 | L2 | 0.011666218 | K3 | 3.8484723 | L3 | 1200.55597 | source: Handbook of Optics Vol. II
OHARA | S-FPL55 | Stan | 1.43875 | 94.661059 | 0.0457 | 3.59 | 1 | 3.6 | 2 | ? | 52.1 | ? | 4.1 | 0.365015 | 2.32542 | 13.6 | -2.1e-05 | -7.63e-09 | 1.24e-11 | 2.82e-07 | 1.8e-10 | 0.224 | Sellmeier1 | K1 | 0.839067682 | L1 | 0.00795286639 | K2 | 0.214083503 | L2 | -0.00232581717 | K3 | 1.47914677 | L3 | 340.0437 | Recommended
OHARA | S-FPL53 | Stan | 1.43875 | 94.946025 | 0.0461 | 3.62 | 1 | 4.8 | 3 | ? | 52.3 | ? | 4.3 | 0.365015 | 2.32542 | 14.5 | -2.22e-05 | -1.06e-08 | -4.91e-11 | 2.77e-07 | 3.92e-10 | 0.206 | Sellmeier1 | K1 | 0.983532327 | L1 | 0.00492234955 | K2 | 0.069568814 | L2 | 0.0193581091 | K3 | 1.11409238 | L3 | 264.275294 | Recommended
OHARA | FPL53 | Obso | 1.43875 | 94.960437 | 0 | 0 | -1 | ? | ? | ? | ? | ? | ? | 0.334 | 2.325 | 0 | 0 | 0 | 0 | 0 | 0 | 0 | Schott | A0 | 2.0531286 | A1 | -0.0043190085 | A2 | 0.0062752442 | A3 | -9.8512972e-06 | A4 | 1.364971e-05 | A5 | -8.9037944e-07
LZOS | LZ_OK4 | Stan | 1.447342 | 92.011039 | 0.0496 | 3.54 | 0 | ? | ? | ? | ? | ? | ? | 0.365 | 0.70652 | 14.7 | 0 | 0 | 0 | 0 | 0 | 0 | Schott | A0 | 2.0797374 | A1 | -0.00704003138 | A2 | 0.00540675811 | A3 | 0.0002583762 | A4 | -1.47913069e-05 | A5 | 3.13686043e-07
BIREFRINGENT | LIYF4 | Stan | 1.453776 | 93.549426 | 0 | 1 | 0 | ? | ? | ? | ? | ? | ? | 0.23 | 2.6 | 0 | 0 | 0 | 0 | 0 | 0 | 0 | Sellmeier4 | A | 1.38757 | B | 0.70757 | C | 0.00931 | D | 0.18849 | E | 50.99741
HIKARI | P-FKH2S | Obso | 1.45562 | 91.248565 | 0.0437 | 3.68 | 0 | ? | ? | ? | ? | ? | ? | 0.4 | 0.7 | 16 | 0 | 0 | 0 | 0 | 0 | 0 | Schott | A0 | 2.10062741 | A1 | -0.0047428655 | A2 | 0.00658636025 | A3 | 0.00010373696 | A4 | -5.35155073e-06 | A5 | 2.98151037e-07 | Low | Tg | glass
NIKON-HIKARI | P-FKH2S | Obso | 1.45562 | 91.248565 | 0.0437 | 3.68 | 0 | ? | ? | ? | ? | ? | ? | 0.4 | 0.7 | 16 | 0 | 0 | 0 | 0 | 0 | 0 | Schott | A0 | 2.10062741 | A1 | -0.0047428655 | A2 | 0.00658636025 | A3 | 0.00010373696 | A4 | -5.35155073e-06 | A5 | 2.98151037e-07 | Low | Tg | glass
HIKARI | Q-FKH2S | Stan | 1.45562 | 91.307727 | 0.0431 | 3.67 | 1 | ? | ? | ? | ? | ? | 4 | 0.365015 | 2.05809 | 13.4 | -1.998e-05 | -7.2484e-09 | -1.0199e-12 | 3.9343e-07 | 3.3572e-10 | 0.10375 | Extended 3 | A0 | 2.10025148 | A1 | -0.00458689757 | A2 | -2.09903123e-05 | A3 | 0.00685727645 | A4 | 2.32345667e-05 | A5 | 4.89859472e-06 | A6 | -1.82336191e-07 | A7 | 0 | A8 | 0 | For | mold | lens
NIKON-HIKARI | Q-FKH2S | Stan | 1.45562 | 91.307727 | 0.0431 | 3.67 | 2 | ? | ? | ? | ? | ? | 4 | 0.365015 | 2.05809 | 13.4 | -2e-05 | -7.25e-09 | -1.02e-12 | 3.93e-07 | 3.36e-10 | 0.104 | Extended 3 | A0 | 2.10025148 | A1 | -0.00458689757 | A2 | -2.09903123e-05 | A3 | 0.00685727645 | A4 | 2.32345667e-05 | A5 | 4.89859472e-06 | A6 | -1.82336191e-07 | A7 | 0 | A8 | 0 | For | mold | lens
OHARA | S-FPL52 | Obso | 1.455999 | 90.288026 | 0.0386 | 3.53 | -1 | ? | ? | ? | 52 | ? | 4 | 0.29 | 2.4 | 13.3 | 0 | 0 | 0 | 0 | 0 | 0 | Sellmeier1 | K1 | 1.06785857 | L1 | 0.00699227302 | K2 | 0.0335857718 | L2 | -0.0207608925 | K3 | 1.10219763 | L3 | 226.496541
OHARA | FPL52 | Obso | 1.455999 | 90.31888 | 0 | 0 | -1 | ? | ? | ? | ? | ? | ? | 0.334 | 2.325 | 0 | 0 | 0 | 0 | 0 | 0 | 0 | Schott | A0 | 2.1024886 | A1 | -0.0053455182 | A2 | 0.0060469928 | A3 | 0.00028496405 | A4 | -2.987651e-05 | A5 | 1.539752e-06
SCHOTT | N-FK58 | Pref | 1.456 | 90.900045 | 0.0438 | 3.646 | 0 | 8.6 | 1 | 1 | 52.3 | 3.3 | 4.3 | 0.26 | 2.5 | 13.67 | -2.05e-05 | -6.33e-09 | 4.13e-11 | 3.84e-07 | 1.63e-10 | 0.073 | Sellmeier1 | K1 | 0.738042712 | L1 | 0.00339065607 | K2 | 0.363371967 | L2 | 0.0117551189 | K3 | 0.989296264 | L3 | 212.842145 | XLD glass
HIKARI | E-FKH2 | Obso | 1.456 | 91.320735 | 0.0435 | 3.68 | 2 | ? | ? | ? | ? | ? | ? | 0.4 | 0.7 | 16 | 0 | 0 | 0 | 0 | 0 | 0 | Schott | A0 | 2.10176037 | A1 | -0.00475364874 | A2 | 0.00656506916 | A3 | 0.000110380259 | A4 | -6.14897591e-06 | A5 | 3.33432784e-07
NIKON-HIKARI | E-FKH2 | Obso | 1.456 | 91.320735 | 0.0435 | 3.68 | 2 | ? | ? | ? | ? | ? | ? | 0.4 | 0.7 | 16 | 0 | 0 | 0 | 0 | 0 | 0 | Schott | A0 | 2.10176037 | A1 | -0.00475364874 | A2 | 0.00656506916 | A3 | 0.000110380259 | A4 | -6.14897591e-06 | A5 | 3.33432784e-07
HIKARI | J-FKH2 | Stan | 1.456 | 91.374829 | 0.0431 | 3.67 | 3 | ? | ? | ? | ? | ? | 4 | 0.365015 | 2.05809 | 13.4 | -1.9966e-05 | -7.243e-09 | -1.0192e-12 | 3.9302e-07 | 3.3541e-10 | 0.10384 | Extended 3 | A0 | 2.10149795 | A1 | -0.00468337833 | A2 | -1.34642385e-05 | A3 | 0.00677542246 | A4 | 4.53499889e-05 | A5 | 2.24209054e-06 | A6 | -6.21790903e-08 | A7 | 0 | A8 | 0
NIKON-HIKARI | J-FKH2 | Stan | 1.456 | 91.374829 | 0.0431 | 3.67 | 3 | ? | ? | ? | ? | ? | 4 | 0.365015 | 2.05809 | 13.4 | -2e-05 | -7.24e-09 | -1.02e-12 | 3.93e-07 | 3.35e-10 | 0.104 | Extended 3 | A0 | 2.10149795 | A1 | -0.00468337833 | A2 | -1.34642385e-05 | A3 | 0.00677542246 | A4 | 4.53499889e-05 | A5 | 2.24209054e-06 | A6 | -6.21790903e-08 | A7 | 0 | A8 | 0
CDGM | H-FK71A | Obso | 1.456498 | 90.470884 | 0.0415 | 3.64 | 0 | 10.5 | 1 | ? | ? | ? | ? | 0.365 | 1.014 | 13.6 | -2.19e-05 | -1.02e-08 | -3.61e-11 | 4.81e-07 | 1.36e-09 | 0.08 | Schott | A0 | 2.1034791 | A1 | -0.0050373404 | A2 | 0.00629672175 | A3 | 0.000223232867 | A4 | -2.25577913e-05 | A5 | 1.15904431e-06
HOYA | FCD10 | Spec | 1.4565 | 90.269745 | 0.049 | 3.6 | 5 | ? | 1 | 2 | 2 | ? | ? | 0.36501 | 1.5296 | 13.4 | -1.866e-05 | 0 | 0 | 0 | 0 | 0 | Schott | A0 | 2.103249 | A1 | -0.0050247988 | A2 | 0.0065323077 | A3 | 0.00013078405 | A4 | -6.3652072e-06 | A5 | 1.9254745e-07 | Not in a position to accept new order because of discontinuation.
CDGM | H-FK71 | Stan | 1.4565 | 90.273821 | 0.0429 | 3.63 | 2 | 12.4 | 1 | ? | ? | ? | ? | 0.302 | 2.325 | 13.6 | -2.16e-05 | -5.35e-09 | -8.74e-12 | 3.15e-07 | 2.57e-10 | 0.172 | Sellmeier1 | K1 | 0.22226661 | L1 | 0.014065122 | K2 | 0.880444178 | L2 | 0.004204574 | K3 | 0.797848915 | L3 | 171.029818
SUMITA | K-PFK90(M) | Stan | 1.457329 | 89.807917 | 0.0439 | 3.72 | 3 | ? | 1 | ? | 2 | ? | ? | 0.36 | 1.55 | 13.7 | -2.23e-05 | -2.13e-09 | 9.79e-11 | 2.57e-07 | -1.68e-10 | 0.221 | Schott | A0 | 2.1052634 | A1 | -0.0048076047 | A2 | 0.0067206257 | A3 | 8.8399512e-05 | A4 | -3.9955764e-08 | A5 | -6.7493689e-08
NHG | L-FK90@MY | Stan | 1.457637 | 90.184389 | 0.045 | 3.64 | 2 | 137.5 | 1 | ? | 2 | 4 | 2 | 0.28 | 2.4 | 13.4 | -2.37e-05 | 5.32e-09 | -4.63e-11 | 9.51e-07 | -1.08e-09 | 2.02e-08 | Schott | A0 | 2.10864501 | A1 | -0.00659257859 | A2 | 0.00545164317 | A3 | 0.000394323524 | A4 | -3.56305873e-05 | A5 | 1.47619898e-06 | No annealing after molding
NHG | D-FK90@MY | Stan | 1.457637 | 90.184389 | 0.045 | 3.64 | 2 | 137.5 | 1 | ? | 2 | 4 | 2 | 0.28 | 2.4 | 13.4 | -2.37e-05 | 5.32e-09 | -4.63e-11 | 9.51e-07 | -1.08e-09 | 2.02e-08 | Schott | A0 | 2.10864501 | A1 | -0.00659257859 | A2 | 0.00545164317 | A3 | 0.000394323524 | A4 | -3.56305873e-05 | A5 | 1.47619898e-06 | No annealing after molding
SCHOTT | LITHOSIL-Q | Obso | 1.458438 | 67.826674 | -0.0021 | 2.2 | 0 | 0 | 1 | 0 | 1 | 1 | 1 | 0.25 | 2.5 | 0.5 | 2.06e-05 | 2.51e-08 | -2.47e-11 | 3.12e-07 | 4.22e-10 | 0.16 | Sellmeier1 | K1 | 0.67071081 | L1 | 0.00449192312 | K2 | 0.433322857 | L2 | 0.0132812976 | K3 | 0.877379057 | L3 | 95.8899878 | old, obsolet
HERAEUS | SPECTROSIL_2000 | Stan | 1.458453 | 67.777268 | -0.0019 | 2.2 | -1 | ? | ? | ? | ? | ? | ? | 0.18495 | 2.3259 | 0.5 | 2.13e-05 | 2.9e-08 | 5.53e-11 | 3.24e-07 | 1.11e-10 | 0.148 | Sellmeier1 | K1 | 0.4266623497 | L1 | 0.01334956656 | K2 | 0.6773909241 | L2 | 0.004546102593 | K3 | 0.8745164595 | L3 | 95.5752206
INFRARED | F_SILICA | Stan | 1.458464 | 67.821433 | 0 | 2.2 | 0 | ? | ? | ? | ? | ? | ? | 0.21 | 3.71 | 0.51 | 2.237e-05 | 0 | 0 | 0 | 0 | 0 | Sellmeier1 | K1 | 0.6961663 | L1 | 0.004679148 | K2 | 0.4079426 | L2 | 0.013512063 | K3 | 0.8974794 | L3 | 97.9340025 | source: The Infrared & Electro-Optical Systems Handbook V. III
MISC | F_SILICA | Stan | 1.458464 | 67.821433 | 0 | 2.2 | 0 | ? | ? | ? | ? | ? | ? | 0.21 | 3.71 | 0.51 | 2.237e-05 | 0 | 0 | 0 | 0 | 0 | Sellmeier1 | K1 | 0.6961663 | L1 | 0.004679148 | K2 | 0.4079426 | L2 | 0.013512063 | K3 | 0.8974794 | L3 | 97.9340025 | source: The Infrared & Electro-Optical Systems Handbook V. III
OPTIMAX | 7980_0F | Stan | 1.458464 | 67.821433 | 0 | 2.2 | -1 | ? | ? | ? | ? | ? | ? | 0.21 | 3.71 | 0.51 | 2.237e-05 | 0 | 0 | 0 | 0 | 0 | Sellmeier1 | K1 | 0.6961663 | L1 | 0.004679148 | K2 | 0.4079426 | L2 | 0.013512063 | K3 | 0.8974794 | L3 | 97.9340025 | source: The Infrared & Electro-Optical Systems Handbook V. III
MISC | SILICA | Stan | 1.458464 | 67.821443 | 0 | 2.2 | 0 | ? | ? | ? | ? | ? | ? | 0.21 | 3.71 | 0.51 | 2.237e-05 | 0 | 0 | 0 | 0 | 0 | Sellmeier1 | K1 | 0.6961663 | L1 | 0.004679148 | K2 | 0.4079426 | L2 | 0.01351206 | K3 | 0.8974794 | L3 | 97.934 | source: Handbook of Optics Vol. II
HERAEUS | SUPRASIL | Obso | 1.458464 | 67.878205 | 0 | 2.201 | -1 | ? | ? | ? | ? | ? | ? | 0.19 | 3.5 | 0.51 | 0 | 0 | 0 | 0 | 0 | 0 | Sellmeier1 | K1 | 0.473115591 | L1 | 0.012995717 | K2 | 0.631038719 | L2 | 0.0041280922 | K3 | 0.906404498 | L3 | 98.7685322
CORNING | C79-80 | Stan | 1.458467 | 67.795012 | 0 | 2.201 | 0 | ? | ? | ? | ? | ? | ? | 0.185 | 1.12 | 0.52 | 0 | 0 | 0 | 0 | 0 | 0 | Sellmeier1 | K1 | 0.683740494 | L1 | 0.00460352869 | K2 | 0.420323613 | L2 | 0.0133968856 | K3 | 0.58502748 | L3 | 64.4932732 | Corning 7980 KrF Grade glass
HERAEUS | SUPRASIL_1_2A | Stan | 1.458475 | 67.771433 | -0.002 | 2.2 | -1 | ? | ? | ? | ? | ? | ? | 0.18495 | 2.3259 | 0.5 | 2.15e-05 | 2.44e-08 | -3.69e-11 | 3.78e-07 | 5.02e-10 | 0.122 | Sellmeier1 | K1 | 0.4316507076 | L1 | 0.01330898885 | K2 | 0.6724681919 | L2 | 0.004506810164 | K3 | 0.8859253811 | L3 | 96.73870069
HERAEUS | SUPRASIL_2B_CG | Stan | 1.458475 | 67.771433 | -0.002 | 2.2 | -1 | ? | ? | ? | ? | ? | ? | 0.18495 | 2.3259 | 0.5 | 2.15e-05 | 2.44e-08 | -3.69e-11 | 3.78e-07 | 5.02e-10 | 0.122 | Sellmeier1 | K1 | 0.4316507076 | L1 | 0.01330898885 | K2 | 0.6724681919 | L2 | 0.004506810164 | K3 | 0.8859253811 | L3 | 96.73870069
NIKON | NIFS-S | Stan | 1.458477 | 67.826411 | -0.0021 | 2.2 | 0 | ? | 1 | 0 | 1 | 1 | 1 | 0.18489 | 2.32542 | 0.63 | 2.15e-05 | 3.84e-08 | -5.68e-13 | 3.33e-07 | 3.98e-10 | 0.184 | Sellmeier3 | K1 | 0.565169763 | L1 | 0.003823156 | K2 | 0.422092787 | L2 | 0.011444418 | K3 | 0.11689465 | L3 | 0.015169704 | K4 | 0.883720207 | L4 | 96.4254081 | TCE value is available for 25 to 300 degrees Celsius.
NIKON | NIFS-U | Stan | 1.458477 | 67.826411 | -0.0021 | 2.2 | 0 | ? | 1 | 0 | 1 | 1 | 1 | 0.18489 | 2.32542 | 0.63 | 2.15e-05 | 3.84e-08 | -5.68e-13 | 3.33e-07 | 3.98e-10 | 0.184 | Sellmeier3 | K1 | 0.565169763 | L1 | 0.003823156 | K2 | 0.422092787 | L2 | 0.011444418 | K3 | 0.11689465 | L3 | 0.015169704 | K4 | 0.883720207 | L4 | 96.4254081 | TCE value is available for 25 to 300 degrees Celsius.
NIKON | NIFS-A | Stan | 1.458477 | 67.826411 | -0.0021 | 2.2 | 0 | ? | 1 | 0 | 1 | 1 | 1 | 0.18489 | 2.32542 | 0.63 | 2.15e-05 | 3.84e-08 | -5.68e-13 | 3.33e-07 | 3.98e-10 | 0.184 | Sellmeier3 | K1 | 0.565169763 | L1 | 0.003823156 | K2 | 0.422092787 | L2 | 0.011444418 | K3 | 0.11689465 | L3 | 0.015169704 | K4 | 0.883720207 | L4 | 96.4254081 | TCE value is available for 25 to 300 degrees Celsius.
NIKON-HIKARI | NIFS-A | Stan | 1.458477 | 67.826411 | -0.0021 | 2.2 | 0 | ? | 1 | 0 | 1 | 1 | 1 | 0.18489 | 2.32542 | 0.63 | 2.15e-05 | 3.84e-08 | -5.68e-13 | 3.33e-07 | 3.98e-10 | 0.184 | Sellmeier3 | K1 | 0.565169763 | L1 | 0.003823156 | K2 | 0.422092787 | L2 | 0.011444418 | K3 | 0.11689465 | L3 | 0.015169704 | K4 | 0.883720207 | L4 | 96.4254081 | TCE value is available for 25 to 300 degrees Celsius.
NIKON-HIKARI | NIFS-S | Stan | 1.458477 | 67.826411 | -0.0021 | 2.2 | 0 | ? | 1 | 0 | 1 | 1 | 1 | 0.18489 | 2.32542 | 0.63 | 2.15e-05 | 3.84e-08 | -5.68e-13 | 3.33e-07 | 3.98e-10 | 0.184 | Sellmeier3 | K1 | 0.565169763 | L1 | 0.003823156 | K2 | 0.422092787 | L2 | 0.011444418 | K3 | 0.11689465 | L3 | 0.015169704 | K4 | 0.883720207 | L4 | 96.4254081 | TCE value is available for 25 to 300 degrees Celsius.
NIKON-HIKARI | NIFS-U | Stan | 1.458477 | 67.826411 | -0.0021 | 2.2 | 0 | ? | 1 | 0 | 1 | 1 | 1 | 0.18489 | 2.32542 | 0.63 | 2.15e-05 | 3.84e-08 | -5.68e-13 | 3.33e-07 | 3.98e-10 | 0.184 | Sellmeier3 | K1 | 0.565169763 | L1 | 0.003823156 | K2 | 0.422092787 | L2 | 0.011444418 | K3 | 0.11689465 | L3 | 0.015169704 | K4 | 0.883720207 | L4 | 96.4254081 | TCE value is available for 25 to 300 degrees Celsius.
HERAEUS | SUPRASIL_311_312 | Stan | 1.458503 | 67.794545 | -0.0021 | 2.2 | -1 | ? | ? | ? | ? | ? | ? | 0.18495 | 2.3259 | 0.5 | 2.18e-05 | 2.45e-08 | -2.72e-11 | 2.31e-07 | 2.21e-10 | 0.235 | Sellmeier1 | K1 | 0.671637499 | L1 | 0.00449582682 | K2 | 0.4325656868 | L2 | 0.01330220424 | K3 | 0.9060905097 | L3 | 99.01242103
HERAEUS | HOMOSIL101_HERASIL102 | Stan | 1.458541 | 67.807024 | -0.0021 | 2.2 | -1 | ? | ? | ? | ? | ? | ? | 0.18495 | 2.3259 | 0.5 | 2.18e-05 | 2.4e-08 | -2.14e-11 | 3.12e-07 | 2.86e-10 | 0.172 | Sellmeier1 | K1 | 0.6742199126 | L1 | 0.004512484133 | K2 | 0.4300908593 | L2 | 0.01332618625 | K3 | 0.900953289 | L3 | 98.55543508
HERAEUS | HERASIL | Obso | 1.458563 | 67.664757 | 0 | 2.203 | -1 | ? | ? | ? | ? | ? | ? | 0.20254 | 3.5 | 0.51 | 0 | 0 | 0 | 0 | 0 | 0 | Sellmeier1 | K1 | 0.47652307 | L1 | 0.00284888095 | K2 | 0.627786368 | L2 | 0.0118369052 | K3 | 0.872274404 | L3 | 95.6856012
HERAEUS | HOMOSIL | Obso | 1.458563 | 67.664757 | 0 | 2.203 | -1 | ? | ? | ? | ? | ? | ? | 0.20254 | 3.5 | 0.51 | 0 | 0 | 0 | 0 | 0 | 0 | Sellmeier1 | K1 | 0.47652307 | L1 | 0.00284888095 | K2 | 0.627786368 | L2 | 0.0118369052 | K3 | 0.872274404 | L3 | 95.6856012
HERAEUS | HOQ | Obso | 1.458563 | 67.664757 | 0 | 2.203 | -1 | ? | ? | ? | ? | ? | ? | 0.20254 | 3.5 | 0.51 | 0 | 0 | 0 | 0 | 0 | 0 | Sellmeier1 | K1 | 0.47652307 | L1 | 0.00284888095 | K2 | 0.627786368 | L2 | 0.0118369052 | K3 | 0.872274404 | L3 | 95.6856012
HERAEUS | INFRASIL | Obso | 1.458563 | 67.664757 | 0 | 2.203 | -1 | ? | ? | ? | ? | ? | ? | 0.20254 | 3.5 | 0.51 | 0 | 0 | 0 | 0 | 0 | 0 | Sellmeier1 | K1 | 0.47652307 | L1 | 0.00284888095 | K2 | 0.627786368 | L2 | 0.0118369052 | K3 | 0.872274404 | L3 | 95.6856012
NIKON | NIFS-V | Stan | 1.458564 | 67.859016 | -0.002 | 2.2 | 0 | ? | 1 | 0 | 1 | 1 | 1 | 0.18489 | 2.32542 | 0.63 | 2.21e-05 | 3e-08 | -1.14e-12 | 2.52e-07 | 4.92e-10 | 0.235 | Sellmeier3 | K1 | 0.640349086 | L1 | 0.004253794 | K2 | 0.374308316 | L2 | 0.012779842 | K3 | 0.089750539 | L3 | 0.014004437 | K4 | 0.908924481 | L4 | 99.3231891 | TCE value is available for 25 to 300 degrees Celsius.
NIKON-HIKARI | NIFS-V | Stan | 1.458564 | 67.859016 | -0.002 | 2.2 | 0 | ? | 1 | 0 | 1 | 1 | 1 | 0.18489 | 2.32542 | 0.63 | 2.21e-05 | 3e-08 | -1.14e-12 | 2.52e-07 | 4.92e-10 | 0.235 | Sellmeier3 | K1 | 0.640349086 | L1 | 0.004253794 | K2 | 0.374308316 | L2 | 0.012779842 | K3 | 0.089750539 | L3 | 0.014004437 | K4 | 0.908924481 | L4 | 99.3231891 | TCE value is available for 25 to 300 degrees Celsius.
OHARA | SK-1300 | Stan | 1.458567 | 67.837244 | -0.004 | 2.2 | -1 | ? | ? | ? | 1 | ? | ? | 0.365015 | 2.32542 | 0.55 | 0 | 0 | 0 | 0 | 0 | 0 | Sellmeier1 | K1 | 0.792122197 | L1 | 0.00526428733 | K2 | 0.312281689 | L2 | 0.014730178 | K3 | 0.914368121 | L3 | 99.87201 | Synthetic Fused Silica
HERAEUS | INFRASIL_301_302 | Stan | 1.458579 | 67.810152 | -0.002 | 2.2 | -1 | ? | ? | ? | ? | ? | ? | 0.18495 | 2.3259 | 0.5 | 2.19e-05 | 2.5e-08 | -1.52e-11 | 3.19e-07 | 4.34e-10 | 0.167 | Sellmeier1 | K1 | 0.4338918466 | L1 | 0.01329663819 | K2 | 0.6705266512 | L2 | 0.004481585738 | K3 | 0.9093683248 | L3 | 99.50052959
NHG | S-FK90 | Stan | 1.458596 | 90.172097 | 0.045 | 3.64 | 1 | 126.5 | 1 | ? | 2 | 4 | 2 | 0.28 | 2.4 | 13.4 | -2.37e-05 | 5.32e-09 | -4.63e-11 | 9.51e-07 | -1.08e-09 | 2.02e-08 | Schott | A0 | 2.10866977 | A1 | -0.00481589397 | A2 | 0.00702478609 | A3 | -2.48667024e-05 | A4 | 1.78185408e-05 | A5 | -1.09874507e-06 | environmentally improved optical glass
NHG | H-FK90 | Stan | 1.458596 | 90.172097 | 0.045 | 3.64 | 1 | 126.5 | 1 | ? | 2 | 4 | 2 | 0.28 | 2.4 | 13.4 | -2.37e-05 | 5.32e-09 | -4.63e-11 | 9.51e-07 | -1.08e-09 | 2.02e-08 | Schott | A0 | 2.10866977 | A1 | -0.00481589397 | A2 | 0.00702478609 | A3 | -2.48667024e-05 | A4 | 1.78185408e-05 | A5 | -1.09874507e-06 | environmentally improved optical glass
NHG | L-FK90 | Stan | 1.458596 | 90.172097 | 0.045 | 3.64 | 2 | 137.5 | 1 | ? | 2 | 4 | 2 | 0.28 | 2.4 | 13.4 | -2.37e-05 | 5.32e-09 | -4.63e-11 | 9.51e-07 | -1.08e-09 | 2.02e-08 | Schott | A0 | 2.10866977 | A1 | -0.00481589397 | A2 | 0.00702478609 | A3 | -2.48667024e-05 | A4 | 1.78185408e-05 | A5 | -1.09874507e-06 | anneal rate:-30¡æ/h
NHG | D-FK90 | Stan | 1.458596 | 90.172097 | 0.045 | 3.64 | 2 | 137.5 | 1 | ? | 2 | 4 | 2 | 0.28 | 2.4 | 13.4 | -2.37e-05 | 5.32e-09 | -4.63e-11 | 9.51e-07 | -1.08e-09 | 2.02e-08 | Schott | A0 | 2.10866977 | A1 | -0.00481589397 | A2 | 0.00702478609 | A3 | -2.48667024e-05 | A4 | 1.78185408e-05 | A5 | -1.09874507e-06 | anneal rate:-30¡æ/h
HOYA | FCD10A | Pref | 1.458597 | 90.194924 | 0.0494 | 3.63 | 1 | ? | 1 | 5 | 2 | ? | ? | 0.36501 | 1.5296 | 13.3 | -2.04e-05 | -8.81e-09 | 1.3e-11 | 3.44e-07 | 7.67e-11 | 0.154 | Schott | A0 | 2.1085888 | A1 | -0.0046553722 | A2 | 0.006954748 | A3 | 3.2184141e-05 | A4 | 5.2670946e-06 | A5 | -2.7164844e-07 | Recommended glass type
HERAEUS | HOQ_310 | Stan | 1.458606 | 67.816825 | -0.0019 | 2.2 | -1 | ? | ? | ? | ? | ? | ? | 0.18495 | 2.3259 | 0.5 | 2.22e-05 | 2.05e-08 | -5.01e-11 | 2.94e-07 | 3.14e-10 | 0.19 | Sellmeier1 | K1 | 0.4283721395 | L1 | 0.01334572046 | K2 | 0.6761220644 | L2 | 0.004523062657 | K3 | 0.9113914298 | L3 | 99.78901568
OHARA | SK-1310 | Stan | 1.458663 | 67.854535 | -0.004 | 2.2 | -1 | ? | ? | ? | 1 | ? | ? | 0.365015 | 2.32542 | 0.55 | 0 | 0 | 0 | 0 | 0 | 0 | Sellmeier1 | K1 | 0.75011053 | L1 | 0.0049728626 | K2 | 0.354568578 | L2 | 0.0142109021 | K3 | 0.918389018 | L3 | 100.46894 | Anhydrous Synthetic Fused Silica
HERAEUS | SUPRASIL_300_3001_3002 | Stan | 1.458748 | 67.758574 | -0.0019 | 2.2 | -1 | ? | ? | ? | ? | ? | ? | 0.18495 | 2.3259 | 0.5 | 2.09e-05 | 2.39e-08 | 1.07e-11 | 3.67e-07 | 4.28e-10 | 0.145 | Sellmeier1 | K1 | 0.4311790251 | L1 | 0.01333494129 | K2 | 0.6736878521 | L2 | 0.004508947365 | K3 | 0.9053141804 | L3 | 99.22093679
SUMITA | K-PFK90 | Stan | 1.458802 | 89.954914 | 0.0441 | 3.72 | 3 | ? | 1 | ? | 2 | ? | ? | 0.36 | 1.55 | 13.7 | -2.23e-05 | -2.13e-09 | 9.79e-11 | 2.57e-07 | -1.68e-10 | 0.221 | Schott | A0 | 2.1094643 | A1 | -0.0048026812 | A2 | 0.0067645351 | A3 | 8.3329962e-05 | A4 | 3.4196126e-07 | A5 | -8.4933854e-08
OHARA | FSL3 | Obso | 1.464499 | 65.938855 | -0.002 | 2.25 | -1 | ? | ? | ? | 52 | ? | 2 | 0.3 | 2.4 | 7.9 | -4.652e-06 | 0 | 0 | 0 | 0 | 0 | Schott | A0 | 2.1205655 | A1 | -0.0089437249 | A2 | 0.0090242393 | A3 | 0.00013786285 | A4 | -8.2750398e-07 | A5 | 2.6740448e-08
SCHOTT | FK3 | Obso | 1.4645 | 65.768668 | -0.0003 | 2.27 | 0 | 0 | 2 | 3 | 52.4 | 2 | 1 | 0.3 | 2.5 | 8.2 | -4.9e-06 | 1.23e-08 | -1.19e-10 | 3.45e-07 | 7.72e-10 | 0.18 | Sellmeier1 | K1 | 0.973346627 | L1 | 0.00640795469 | K2 | 0.146642231 | L2 | 0.020565293 | K3 | 0.679304225 | L3 | 80.4965389 | inquiry glass
CORNING | A63-65 | Stan | 1.464501 | 65.763211 | 0.0024 | 2.25 | 0 | ? | ? | ? | ? | ? | ? | 0.29 | 1.8 | 7.8 | 0 | 0 | 0 | 0 | 0 | 0 | Schott | A0 | 2.12165 | A1 | -0.00950349 | A2 | 0.008318686 | A3 | 0.0003339573 | A4 | -2.364166e-05 | A5 | 9.972179e-07
HOYA | FC3 | Obso | 1.464502 | 65.767612 | 0 | 0 | 0 | ? | ? | ? | ? | ? | ? | 0.334 | 2.325 | 0 | 0 | 0 | 0 | 0 | 0 | 0 | Schott | A0 | 2.1275277 | A1 | -0.012433999 | A2 | 0.0044860639 | A3 | 0.001429459 | A4 | -0.00016434517 | A5 | 7.6448653e-06
BIREFRINGENT | KDP-E | Stan | 1.468324 | 68.984949 | 0 | 2.339 | 0 | ? | ? | ? | ? | ? | ? | 0.4 | 1.06 | 39.200001 | -0.0001008 | 0 | 0 | 0 | 0 | 0 | Sellmeier1 | K1 | 1.131091 | L1 | 0.00814598 | K2 | 5.75675 | L2 | 811.7537 | K3 | 0 | L3 | 0 | source: Handbook of Optics Vol. II
LZOS | LZ_LK6 | Stan | 1.470458 | 66.615189 | 0.0017 | 2.3 | 0 | ? | ? | ? | ? | ? | ? | 0.365 | 2.3254 | 8.2 | 0 | 0 | 0 | 0 | 0 | 0 | Schott | A0 | 2.13954871 | A1 | -0.00974500629 | A2 | 0.00776174717 | A3 | 0.000612372701 | A4 | -7.65186333e-05 | A5 | 4.28387671e-06
CDGM | H-QK1 | Stan | 1.47047 | 66.876032 | 0.0005 | 2.3 | 4 | 9.8 | 3 | ? | ? | ? | ? | 0.302 | 2.325 | 7.3 | -4.39e-06 | 2.39e-08 | -3.11e-11 | 3.4e-07 | 2.1e-10 | 0.199 | Sellmeier1 | K1 | 0.841944073 | L1 | 93.2638704 | K2 | 0.991785467 | L2 | 0.0103998728 | K3 | 0.146213376 | L3 | -0.00820300741
HOYA | FC1 | Obso | 1.470787 | 66.706713 | 0 | 0 | 0 | ? | ? | ? | ? | ? | ? | 0.334 | 2.325 | 0 | 0 | 0 | 0 | 0 | 0 | 0 | Schott | A0 | 2.1381034 | A1 | -0.0085475925 | A2 | 0.0095396034 | A3 | 1.5115662e-05 | A4 | 1.4384294e-05 | A5 | -6.7909318e-07
MISC | PYREX | Stan | 1.474009 | 65.386423 | 0 | 2.23 | 0 | ? | ? | ? | ? | ? | ? | 0.334 | 2.325 | 3.25 | 0 | 0 | 0 | 0 | 0 | 0 | Conrady | N0 | 1.45217 | A | 0.01258 | B | 6.659e-05 | source: Laikin, Lens Design
NIKON | 4786 | Stan | 1.474099 | 86.779772 | 0.0363 | 3.55 | 0 | ? | 1 | ? | 4 | 4 | ? | 0.32611 | 2.32542 | 12.5 | -1.67697e-05 | -6.3337e-09 | 2.66974e-13 | 4.07842e-07 | 4.89467e-10 | 0.0941676 | Sellmeier3 | K1 | 0.795944286 | L1 | 0.00371401467 | K2 | 0.356650937 | L2 | 0.0125884185 | K3 | 0.98008113 | L3 | 190.314843 | K4 | 0 | L4 | 0
NIKON-HIKARI | 4786 | Stan | 1.474099 | 86.779772 | 0.0363 | 3.55 | 0 | ? | 1 | ? | 4 | 4 | ? | 0.32611 | 2.32542 | 12.5 | -1.68e-05 | -6.33e-09 | 2.67e-13 | 4.08e-07 | 4.89e-10 | 0.0942 | Sellmeier3 | K1 | 0.795944286 | L1 | 0.00371401467 | K2 | 0.356650937 | L2 | 0.0125884185 | K3 | 0.98008113 | L3 | 190.314843 | K4 | 0 | L4 | 0
INFRARED | BAF2 | Stan | 1.474478 | 81.607872 | 0 | 4.886 | 0 | ? | ? | ? | ? | ? | ? | 0.27 | 10.3 | 18.4 | -4.46e-05 | 0 | 0 | 0 | 0 | 0 | Sellmeier1 | K1 | 0.643356 | L1 | 0.00334 | K2 | 0.506762 | L2 | 0.01203 | K3 | 3.8261 | L3 | 2151.6981 | source: Handbook of Optics Vol. II
BIREFRINGENT | LIYF4-E | Stan | 1.476472 | 88.935059 | 0 | 1 | 0 | ? | ? | ? | ? | ? | ? | 0.23 | 2.6 | 0 | 0 | 0 | 0 | 0 | 0 | 0 | Sellmeier4 | A | 1.31021 | B | 0.84903 | C | 0.00876 | D | 0.53607 | E | 134.9566
KOPPGLASS | K9703 | Stan | 1.477267 | 63.065734 | -0.00407 | 2.48 | -1 | ? | ? | ? | ? | ? | ? | 0.25 | 1.2 | 3.8 | 0 | 0 | 0 | 0 | 0 | 0 | Sellmeier1 | K1 | 0.9562770548 | L1 | 0.0060782715 | K2 | 0.1999374345 | L2 | 0.02022486245 | K3 | 1.00197458 | L3 | 99.80117037 | Clear
LZOS | LZ_LK5 | Stan | 1.478156 | 65.295581 | -0.0012 | 2.27 | 0 | ? | ? | ? | ? | ? | ? | 0.365 | 2.3254 | 3.5 | 0 | 0 | 0 | 0 | 0 | 0 | Schott | A0 | 2.16172762 | A1 | -0.010680729 | A2 | 0.0078959556 | A3 | 0.000701313828 | A4 | -9.09783305e-05 | A5 | 5.12053096e-06
BIREFRINGENT | ADP-E | Stan | 1.478797 | 61.616939 | 0 | 1 | 0 | ? | ? | ? | ? | ? | ? | 0.4 | 1.06 | 0 | 0 | 0 | 0 | 0 | 0 | 0 | Sellmeier1 | K1 | 1.162166 | L1 | 0.0085932421 | K2 | 12.01997 | L2 | 831.8239 | K3 | 0 | L3 | 0 | source: Handbook of Optics Vol. II
HOYA | FCD915 | Pref | 1.480709 | 85.296026 | 0.0413 | 3.68 | 1 | ? | 1 | 3 | 2 | ? | ? | 0.36501 | 1.5296 | 12.9 | -1.89e-05 | -2.67e-09 | -4.12e-12 | 2.72e-07 | -2.8e-10 | 0.244 | Schott | A0 | 2.1715724 | A1 | -0.0053538524 | A2 | 0.0075638473 | A3 | 0.00011364553 | A4 | -4.4330103e-06 | A5 | 2.5942803e-07 | Recommended glass type
CDGM | H-QK30GTI | Stan | 1.48217 | 70.299764 | 0.0047 | 2.45 | 4 | 63.9 | 1 | ? | ? | ? | ? | 0.302 | 2.325 | 9.6 | -1.13e-05 | 1.92e-08 | -2.23e-11 | 3.36e-07 | 1.05e-10 | 0.2 | Sellmeier1 | K1 | 0.447700663 | L1 | 0.0144760376 | K2 | 0.725301449 | L2 | 0.00347765105 | K3 | 0.924510476 | L3 | 101.677649 | i line glass
LZOS | LZ_LK7 | Stan | 1.48286 | 66.017997 | 0 | 2.3 | 0 | ? | ? | ? | ? | ? | ? | 0.365 | 2.3254 | 4.4 | 0 | 0 | 0 | 0 | 0 | 0 | Schott | A0 | 2.17594904 | A1 | -0.0105105286 | A2 | 0.00738823894 | A3 | 0.000926815589 | A4 | -0.000129026566 | A5 | 7.28029068e-06
SUMITA | K-PFK85(M) | Stan | 1.483747 | 85.075799 | 0.0379 | 3.97 | 3 | ? | 1 | ? | 1 | ? | ? | 0.36 | 1.55 | 12.9 | -2.28e-05 | -1.71e-09 | 6.72e-11 | 3.39e-07 | 4.74e-10 | 0.176 | Schott | A0 | 2.180434 | A1 | -0.0050369414 | A2 | 0.007415342 | A3 | 0.000191031 | A4 | -1.3017551e-05 | A5 | 6.1457339e-07
RPO | N-FK5_MOLD | Stan | 1.48439 | 69.958041 | 0.0036 | 2.45 | 1 | 2 | 2 | 1 | 4 | 2 | 2.3 | 0.3 | 2.5 | 9.2 | -7.24e-06 | 1.58e-08 | -9.51e-12 | 3.51e-07 | 4.61e-10 | 0.156 | Sellmeier1 | K1 | 0.339383535 | L1 | 0.0150237221 | K2 | 0.839911284 | L2 | 0.00482102014 | K3 | 0.909090481 | L3 | 97.8824387
ARCHER | S-FSL5M | Stan | 1.484524 | 69.75631 | 0.0022 | 2.46 | 0 | ? | 1.5 | ? | 3 | ? | 2 | 0.365 | 2.325 | 9 | -5.246e-06 | 0 | 0 | 0 | 0 | 0 | Schott | A0 | 2.181284 | A1 | -0.009793636 | A2 | 0.007745517 | A3 | 0.0005928784 | A4 | -7.340057e-05 | A5 | 4.012184e-06
RPO | N-FK51_MOLD | Spec | 1.484658 | 84.146056 | 0.0342 | 3.66 | 4 | 18 | 2 | 0 | 52.3 | 2.2 | 4.3 | 0.29 | 2.5 | 13.3 | -1.83e-05 | -7.89e-09 | -1.63e-12 | 3.74e-07 | 3.46e-10 | 0.15 | Sellmeier1 | K1 | 0.402845603 | L1 | 0.000358331487 | K2 | 0.779722736 | L2 | 0.00992579562 | K3 | 0.953460338 | L3 | 177.526238
SUMITA | PFK85 | Obso | 1.48563 | 85.174436 | 0.0286 | 3.97 | 5 | ? | 1 | ? | 1 | ? | ? | 0.27 | 2 | 0 | 0 | 0 | 0 | 0 | 0 | 0 | Schott | A0 | 2.185301 | A1 | -0.004725033 | A2 | 0.007842162 | A3 | 8.583442e-05 | A4 | -5.377921e-07 | A5 | 6.679756e-08
SUMITA | K-PFK85 | Stan | 1.48563 | 85.187598 | 0.0381 | 3.97 | 3 | ? | 1 | ? | 1 | ? | ? | 0.36 | 1.55 | 12.9 | -2.28e-05 | -1.71e-09 | 6.72e-11 | 3.39e-07 | 4.74e-10 | 0.176 | Schott | A0 | 2.1858326 | A1 | -0.0050155632 | A2 | 0.0075107775 | A3 | 0.00017770562 | A4 | -1.2164148e-05 | A5 | 6.1341005e-07
SCHOTT | FK52 | Obso | 1.486052 | 81.802215 | 0.0319 | 3.64 | 0 | ? | ? | ? | ? | ? | ? | 0.334 | 2.325 | 14.4 | -2.03e-05 | -8.12e-09 | 1.12e-11 | 4.09e-07 | 4.22e-10 | 0.139 | Sellmeier1 | K1 | 1.01571114 | L1 | 0.00515884949 | K2 | 0.169998431 | L2 | 0.0173380788 | K3 | 0.805158532 | L3 | 158.603308 | old
CORNING | A86-82 | Stan | 1.486052 | 81.814538 | 0.0298 | 3.51 | 0 | ? | ? | ? | ? | ? | ? | 0.29 | 1.8 | 0 | -1.8e-05 | 0 | 0 | 0 | 0 | 0 | Schott | A0 | 2.185857 | A1 | -0.005201463 | A2 | 0.008107487 | A3 | 0.0001008583 | A4 | -2.224178e-06 | A5 | 1.919751e-07
INFRARED | IRG9 | Obso | 1.486056 | 81.251965 | 0 | 3.63 | 0 | ? | ? | ? | ? | ? | ? | 0.365 | 3.303 | 16.1 | 0 | 0 | 0 | 0 | 0 | 0 | Herzberger | A | 1.47846793 | B | 0.00272848051 | C | -4.05081178e-05 | D | -0.00176595173 | E | -5.70474685e-06 | F | -3.6422507e-07 | source: Schott Spec Sheet - Obsolete - Use materials from the SCHOTT catalog instead
KOPPGLASS | K4289 | Stan | 1.486422 | 64.789319 | 0.00301 | 2.31 | -1 | ? | ? | ? | ? | ? | ? | 0.25 | 1.2 | 4.8 | 0 | 0 | 0 | 0 | 0 | 0 | Sellmeier1 | K1 | 0.9831942472 | L1 | 0.00597377499 | K2 | 0.2001429283 | L2 | 0.01992469852 | K3 | 0.9989339522 | L3 | 100.1072231 | Aviation Green
BIREFRINGENT | CALCITE-E | Stan | 1.486494 | 79.064587 | 0 | 2.711 | 0 | ? | ? | ? | ? | ? | ? | 0.2 | 3.3 | 0 | 2.59e-05 | 0 | 0 | 0 | 0 | 0 | Sellmeier1 | K1 | 1.0856 | L1 | 0.0062362609 | K2 | 0.0988 | L2 | 0.020164 | K3 | 0.317 | L3 | 131.515024 | source: Handbook of Optics Vol. II
OPTIMAX | N-FK51A | Pref | 1.486561 | 84.467994 | 0.0342 | 3.675 | -1 | 16.2 | 1 | ? | 52.3 | 2.2 | 4.3 | 0.29 | 2.5 | 12.74 | -1.83e-05 | -7.89e-09 | -1.63e-12 | 3.74e-07 | 3.46e-10 | 0.15 | Sellmeier1 | K1 | 0.971247817 | L1 | 0.00472301995 | K2 | 0.216901417 | L2 | 0.0153575612 | K3 | 0.904651666 | L3 | 168.68133 | suitable for precision molding. step 0.5 available
SCHOTT | N-FK51A | Pref | 1.486561 | 84.467994 | 0.0342 | 3.675 | 0 | 10.2 | 1 | 0 | 52.3 | 2.2 | 4.3 | 0.29 | 2.5 | 12.74 | -1.83e-05 | -7.89e-09 | -1.63e-12 | 3.74e-07 | 3.46e-10 | 0.15 | Sellmeier1 | K1 | 0.971247817 | L1 | 0.00472301995 | K2 | 0.216901417 | L2 | 0.0153575612 | K3 | 0.904651666 | L3 | 168.68133 | suitable for precision molding. step 0.5 available
SCHOTT | FK51 | Obso | 1.486561 | 84.467994 | 0.0342 | 3.73 | 0 | 25.5 | 2 | 0 | 52.3 | 2.2 | 4.3 | 0.28 | 2.5 | 13.3 | -1.83e-05 | -7.89e-09 | -1.63e-12 | 3.74e-07 | 3.46e-10 | 0.15 | Sellmeier1 | K1 | 0.971247817 | L1 | 0.00472301995 | K2 | 0.216901417 | L2 | 0.0153575612 | K3 | 0.904651666 | L3 | 168.68133 | old
SCHOTT | N-FK51 | Obso | 1.486561 | 84.467994 | 0.0342 | 3.66 | 0 | 0 | 2 | 0 | 52.3 | 2.2 | 4.3 | 0.29 | 2.5 | 13.3 | -1.83e-05 | -7.89e-09 | -1.63e-12 | 3.74e-07 | 3.46e-10 | 0.15 | Sellmeier1 | K1 | 0.971247817 | L1 | 0.00472301995 | K2 | 0.216901417 | L2 | 0.0153575612 | K3 | 0.904651666 | L3 | 168.68133 | old, was replaced by N-FK51A
CORNING | A87-84 | Stan | 1.486561 | 84.473232 | 0.0324 | 3.63 | 0 | ? | ? | ? | ? | ? | ? | 0.29 | 1.8 | 0 | -1.8e-05 | 0 | 0 | 0 | 0 | 0 | Schott | A0 | 2.188331 | A1 | -0.005365878 | A2 | 0.007743657 | A3 | 0.0001312934 | A4 | -7.417952e-06 | A5 | 4.581512e-07
SCHOTT | ULTRAN20 | Obso | 1.486561 | 84.473976 | 0.034 | 3.69 | 0 | ? | ? | ? | ? | ? | ? | 0.334 | 2.325 | 13 | -1.82e-05 | -8.6e-09 | 1.05e-11 | 3.84e-07 | 5.16e-10 | 0.142 | Sellmeier1 | K1 | 0.791424703 | L1 | 0.0036719374 | K2 | 0.396769741 | L2 | 0.0126060844 | K3 | 0.940526552 | L3 | 173.395984 | old
KOPPGLASS | K9000 | Stan | 1.486726 | 77.480807 | 0.0579 | 2.33 | -1 | ? | ? | ? | ? | ? | ? | 0.25 | 1.2 | 4.3 | 0 | 0 | 0 | 0 | 0 | 0 | Sellmeier1 | K1 | 0.805581359 | L1 | 0.00295593051 | K2 | 0.379829154 | L2 | 0.01654491791 | K3 | 0.4875040497 | L3 | 149.0697159 | Clear
CDGM | D-QK3L-25 | Stan | 1.48687 | 70.417086 | 0.0033 | 2.43 | 4 | 9.4 | 2 | ? | ? | ? | ? | 0.302 | 2.325 | 9.1 | -9.26e-06 | 1.71e-08 | -1.54e-11 | 3.26e-07 | 5.95e-10 | 0.187 | Sellmeier1 | K1 | 0.8348882 | L1 | 90.1036067 | K2 | 0.140256117 | L2 | 0.019928316 | K3 | 1.0463805 | L3 | 0.006081957 | anneal rate:25℃/h
CORNING | A87-70 | Stan | 1.487248 | 70.500557 | 0.0081 | 2.43 | 0 | ? | ? | ? | ? | ? | ? | 0.28 | 1.8 | 8.6 | 3.2e-07 | 0 | 0 | 0 | 0 | 0 | Schott | A0 | 2.188523 | A1 | -0.009598334 | A2 | 0.008635329 | A3 | 0.0002395636 | A4 | -1.547314e-05 | A5 | 6.879645e-07
LZOS | LZ_LK3 | Stan | 1.487453 | 69.661556 | 0.0067 | 2.46 | 0 | ? | ? | ? | ? | ? | ? | 0.365 | 2.3254 | 9.2 | 0 | 0 | 0 | 0 | 0 | 0 | Schott | A0 | 2.19005351 | A1 | -0.00985036837 | A2 | 0.0074413086 | A3 | 0.000767453298 | A4 | -0.000104983034 | A5 | 5.99100257e-06
SCHOTT | FK5HTI | Pref | 1.48748 | 70.469988 | 0.0036 | 2.45 | 0 | 0 | 2 | 1 | 4 | 2 | 2.3 | 0.25 | 2.5 | 9.2 | -7.47e-06 | 1.58e-08 | -1.23e-11 | 3.58e-07 | 4.03e-10 | 0.164 | Sellmeier1 | K1 | 0.90936218 | L1 | 0.0052014247 | K2 | 0.279077054 | L2 | 0.0158938446 | K3 | 0.891813298 | L3 | 95.9109448 | i-line glass
NHG | S-QK3L | Stan | 1.487487 | 70.393467 | 0.0037 | 2.48 | 1 | 22.5 | 1 | ? | 3 | 1 | 1 | 0.28 | 2.4 | 8.8 | -8.43e-06 | 1.76e-08 | -1.61e-11 | 4.36e-07 | -4.66e-11 | 0.12 | Schott | A0 | 2.18954799 | A1 | -0.00965634602 | A2 | 0.00830751905 | A3 | 0.000365672497 | A4 | -3.5472293e-05 | A5 | 1.87564584e-06 | environmentally improved optical glass
NHG | H-QK3L | Stan | 1.487487 | 70.393467 | 0.0037 | 2.48 | 1 | 22.5 | 1 | ? | 3 | 1 | 1 | 0.28 | 2.4 | 8.8 | -8.43e-06 | 1.76e-08 | -1.61e-11 | 4.36e-07 | -4.66e-11 | 0.12 | Schott | A0 | 2.18954799 | A1 | -0.00965634602 | A2 | 0.00830751905 | A3 | 0.000365672497 | A4 | -3.5472293e-05 | A5 | 1.87564584e-06 | environmentally improved optical glass
SUMITA | K-FK5 | Stan | 1.487489 | 70.401413 | 0.0032 | 2.45 | 4 | ? | 1 | ? | 5 | ? | ? | 0.36 | 1.55 | 8.8 | -7.46e-06 | 1.15e-08 | -2.45e-10 | 3.01e-07 | 2.4e-09 | 0.169 | Schott | A0 | 2.189197 | A1 | -0.0097642231 | A2 | 0.0086917382 | A3 | 0.00023646623 | A4 | -1.7699987e-05 | A5 | 9.6989631e-07
HOYA | FC5 | Stan | 1.487489 | 70.441164 | 0.0092 | 2.45 | 4 | ? | 5 | 5 | 5 | ? | ? | 0.36501 | 1.5296 | 9.3 | -6.6046e-06 | 0 | 0 | 0 | 0 | 0 | Schott | A0 | 2.1894054 | A1 | -0.0099044908 | A2 | 0.008640337 | A3 | 0.00022263067 | A4 | -1.2291942e-05 | A5 | 5.9386349e-07 | General glass Type
OHARA | FSL5 | Obso | 1.48749 | 70.21026 | 0 | 0 | -1 | ? | ? | ? | ? | ? | ? | 0.334 | 2.325 | 0 | 0 | 0 | 0 | 0 | 0 | 0 | Schott | A0 | 2.189801 | A1 | -0.0098715424 | A2 | 0.0081379561 | A3 | 0.00042431698 | A4 | -4.3722026e-05 | A5 | 2.3005833e-06
OHARA | S-FSL5 | Stan | 1.48749 | 70.236252 | 0.0022 | 2.46 | 1 | 1.2 | 1 | ? | 3 | ? | 2 | 0.365015 | 2.32542 | 9 | -6.33e-06 | 1.8e-08 | -5.04e-12 | 3.3e-07 | 2.62e-10 | 0.208 | Sellmeier1 | K1 | 1.17447043 | L1 | 0.00841855181 | K2 | 0.0140056154 | L2 | -0.0581790767 | K3 | 1.19272435 | L3 | 129.599726 | Recommended
OPTIMAX | S-FSL5 | Pref | 1.48749 | 70.236252 | 0.0022 | 2.46 | 1 | ? | 1 | ? | 3 | ? | 2 | 0.28 | 2.4 | 9 | -6.61e-06 | 1.85e-08 | -1.39e-11 | 4.98e-07 | 1.07e-09 | 0 | Sellmeier1 | K1 | 1.17447043 | L1 | 0.00841855181 | K2 | 0.0140056154 | L2 | -0.0581790767 | K3 | 1.19272435 | L3 | 129.599726 | Recommended
HIKARI | J-FK5 | Stan | 1.48749 | 70.318793 | 0.0027 | 2.45 | 1 | ? | ? | ? | ? | ? | 3 | 0.365015 | 2.05809 | 8.9 | -8.084e-06 | 1.807e-08 | -1.837e-12 | 3.752e-07 | 3.016e-10 | 0.1691 | Extended 3 | A0 | 2.18826855 | A1 | -0.00919044724 | A2 | -0.000111621071 | A3 | 0.00926372815 | A4 | 7.34900733e-05 | A5 | 4.19724242e-06 | A6 | -1.15412203e-07 | A7 | 0 | A8 | 0
NIKON-HIKARI | J-FK5 | Stan | 1.48749 | 70.318793 | 0.0027 | 2.45 | 1 | ? | ? | ? | ? | ? | 3 | 0.365015 | 2.05809 | 8.9 | -8.08e-06 | 1.81e-08 | -1.84e-12 | 3.75e-07 | 3.02e-10 | 0.169 | Extended 3 | A0 | 2.18826855 | A1 | -0.00919044724 | A2 | -0.000111621071 | A3 | 0.00926372815 | A4 | 7.34900733e-05 | A5 | 4.19724242e-06 | A6 | -1.15412203e-07 | A7 | 0 | A8 | 0
OHARA | S-FSL5Y | Stan | 1.48749 | 70.354425 | 0.0021 | 2.46 | -1 | ? | 2 | ? | 3 | ? | 2 | 0.326106 | 2.32542 | 9 | -6.38e-06 | 1.6e-08 | -3.75e-11 | 3.18e-07 | 4.69e-10 | 0.19 | Sellmeier1 | K1 | 0.977409944 | L1 | 0.00557649364 | K2 | 0.210950834 | L2 | 0.0177000313 | K3 | 1.37142848 | L3 | 149.211443 | Improved | XMT | at | 365
SCHOTT | N-FK5 | Pref | 1.48749 | 70.405771 | 0.0036 | 2.45 | 0 | 1.5 | 2 | 1 | 4 | 2 | 2.3 | 0.26 | 2.5 | 9.2 | -7.24e-06 | 1.58e-08 | -9.51e-12 | 3.51e-07 | 4.61e-10 | 0.156 | Sellmeier1 | K1 | 0.844309338 | L1 | 0.00475111955 | K2 | 0.344147824 | L2 | 0.0149814849 | K3 | 0.910790213 | L3 | 97.8600293 | suitable for precision molding. step 0.5 available
SCHOTT | FK5 | Obso | 1.48749 | 70.405771 | 0.0036 | 2.45 | 0 | 3.2 | 2 | 1 | 4 | 2 | 2.3 | 0.27 | 2.5 | 9.2 | -7.24e-06 | 1.58e-08 | -9.51e-12 | 3.51e-07 | 4.61e-10 | 0.156 | Sellmeier1 | K1 | 0.844309338 | L1 | 0.00475111955 | K2 | 0.344147824 | L2 | 0.0149814849 | K3 | 0.910790213 | L3 | 97.8600293 | old
HIKARI | E-FK5 | Obso | 1.48749 | 70.406429 | 0.0027 | 2.45 | 1 | ? | ? | ? | ? | ? | ? | 0.4 | 0.7 | 10.1 | 0 | 0 | 0 | 0 | 0 | 0 | Schott | A0 | 2.1887621 | A1 | -0.0095572007 | A2 | 0.0089915232 | A3 | 0.00014560516 | A4 | -5.2843067e-06 | A5 | 3.458801e-07
NIKON-HIKARI | E-FK5 | Obso | 1.48749 | 70.406429 | 0.0027 | 2.45 | 1 | ? | ? | ? | ? | ? | ? | 0.4 | 0.7 | 10.1 | 0 | 0 | 0 | 0 | 0 | 0 | Schott | A0 | 2.1887621 | A1 | -0.0095572007 | A2 | 0.0089915232 | A3 | 0.00014560516 | A4 | -5.2843067e-06 | A5 | 3.458801e-07
SUMITA | FK5 | Obso | 1.48749 | 70.410938 | -0.003 | 2.45 | 5 | ? | 2 | ? | 5 | ? | ? | 0.27 | 2 | 0 | 0 | 0 | 0 | 0 | 0 | 0 | Schott | A0 | 2.188968 | A1 | -0.009646703 | A2 | 0.00885039 | A3 | 0.0001871679 | A4 | -1.078591e-05 | A5 | 6.156421e-07
CDGM | H-QK3L | Pref | 1.48749 | 70.440487 | 0.0035 | 2.43 | 1 | 2.3 | 2 | ? | ? | ? | ? | 0.302 | 2.325 | 9.2 | -9.26e-06 | 1.71e-08 | -1.54e-11 | 3.26e-07 | 5.95e-10 | 0.187 | Sellmeier1 | K1 | 0.601737491 | L1 | 0.012574974 | K2 | 0.858737004 | L2 | 92.3325663 | K3 | 0.586761501 | L3 | 0.002687509
CDGM | D-QK3L | Stan | 1.48749 | 70.440487 | 0.0035 | 2.43 | 4 | 9.4 | 2 | ? | ? | ? | ? | 0.302 | 2.325 | 9.1 | -9.26e-06 | 1.71e-08 | -1.54e-11 | 3.26e-07 | 5.95e-10 | 0.187 | Sellmeier1 | K1 | 0.601737491 | L1 | 0.012574974 | K2 | 0.858737004 | L2 | 92.3325663 | K3 | 0.586761501 | L3 | 0.002687509 | anneal rate:4℃/h
CDGM | H-QK3LGTI | Stan | 1.48749 | 70.440487 | 0.0035 | 2.43 | 4 | 63.9 | 2 | ? | ? | ? | ? | 0.302 | 2.325 | 9.2 | -9.26e-06 | 1.71e-08 | -1.54e-11 | 3.26e-07 | 5.95e-10 | 0.187 | Sellmeier1 | K1 | 0.601737491 | L1 | 0.012574974 | K2 | 0.858737004 | L2 | 92.3325663 | K3 | 0.586761501 | L3 | 0.002687509 | i line glass
CORNING | A88-66 | Stan | 1.487502 | 65.807152 | 0.001 | 2.28 | 0 | ? | ? | ? | ? | ? | ? | 0.28 | 1.8 | 4.3 | 0 | 0 | 0 | 0 | 0 | 0 | Schott | A0 | 2.18707 | A1 | -0.010244 | A2 | 0.009782389 | A3 | 6.294588e-05 | A4 | 1.339405e-05 | A5 | -8.464507e-07
KOPPGLASS | K6150 | Stan | 1.487695 | 62.262917 | -0.0263 | 2.39 | -1 | ? | ? | ? | ? | ? | ? | 0.25 | 1.2 | 4.1 | 0 | 0 | 0 | 0 | 0 | 0 | Sellmeier1 | K1 | 0.6612551453 | L1 | 0.003256534673 | K2 | 0.5263807869 | L2 | 0.01492794938 | K3 | 1.197744379 | L3 | 92.49806305 | Aviation Red
KOPPGLASS | K6250 | Stan | 1.489463 | 61.720267 | -0.0227 | 2.39 | -1 | ? | ? | ? | ? | ? | ? | 0.25 | 1.2 | 4.5 | 0 | 0 | 0 | 0 | 0 | 0 | Sellmeier1 | K1 | 0.9827064326 | L1 | 0.006252952675 | K2 | 0.2079669943 | L2 | 0.02063112494 | K3 | 1.007943646 | L3 | 99.19279595 | Aviation Red
INFRARED | KCL | Stan | 1.490213 | 43.33857 | 0 | 1.98 | 0 | ? | ? | ? | ? | ? | ? | 0.2 | 30 | 0 | 0 | 0 | 0 | 0 | 0 | 0 | Herzberger | A | 1.47459644 | B | 0.00505460085 | C | -2.57480693e-05 | D | -0.000178283009 | E | -4.49595045e-08 | F | -2.07572994e-11 | source: ISP Optics data sheet (www.ispoptics.com)
KOPPGLASS | K5500 | Stan | 1.490546 | 60.552487 | -0.0244 | 2.4 | -1 | ? | ? | ? | ? | ? | ? | 0.25 | 1.2 | 4.3 | 0 | 0 | 0 | 0 | 0 | 0 | Sellmeier1 | K1 | 0.9838682128 | L1 | 0.006379916614 | K2 | 0.2093066678 | L2 | 0.02099296957 | K3 | 1.00836748 | L3 | 99.14161917 | Aviation Yellow
MISC | ACRYLIC | Stan | 1.491668 | 55.310192 | 0 | 1.18 | 0 | ? | ? | ? | ? | ? | ? | 0.365 | 1.014 | 60 | -0.0002592 | 0 | 0 | 0 | 0 | 0 | Schott | A0 | 2.16330492 | A1 | 0.0136580764 | A2 | 0.0256700975 | A3 | -0.00280976174 | A4 | 0.0002842279 | A5 | -9.02124935e-06 | source: Handbook of Optics Vol. II
MISC | PMMA | Stan | 1.491756 | 57.440791 | 0 | 1.16 | 0 | ? | ? | ? | ? | ? | ? | 0.365 | 1.06 | 0 | 0 | 0 | 0 | 0 | 0 | 0 | Schott | A0 | 2.1864582 | A1 | -0.00024475348 | A2 | 0.014155787 | A3 | -0.00044329781 | A4 | 7.7664259e-05 | A5 | -2.9936382e-06 | source: Handbook of Optics Vol. II
KOPPGLASS | K4786 | Stan | 1.492333 | 61.509183 | 0.00113 | 2.34 | -1 | ? | ? | ? | ? | ? | ? | 0.25 | 1.2 | 4.5 | 0 | 0 | 0 | 0 | 0 | 0 | Sellmeier1 | K1 | 0.9934170868 | L1 | 0.006313338938 | K2 | 0.2054164358 | L2 | 0.02088413098 | K3 | 1.006298127 | L3 | 99.36633279 | Aviation LED Green
KOPPGLASS | K5600 | Stan | 1.493027 | 60.016124 | -0.0131 | 2.41 | -1 | ? | ? | ? | ? | ? | ? | 0.25 | 1.2 | 4.5 | 0 | 0 | 0 | 0 | 0 | 0 | Sellmeier1 | K1 | 0.9878826691 | L1 | 0.00644814483 | K2 | 0.2121858282 | L2 | 0.02107981558 | K3 | 1.010583819 | L3 | 98.8832652 | Aviation Yellow
KOPPGLASS | K5426 | Stan | 1.493367 | 62.045738 | -0.00448 | 2.37 | -1 | ? | ? | ? | ? | ? | ? | 0.25 | 1.2 | 4.9 | 0 | 0 | 0 | 0 | 0 | 0 | Sellmeier1 | K1 | 0.9798927539 | L1 | 0.006114159034 | K2 | 0.2220254145 | L2 | 0.02041217179 | K3 | 0.9892466786 | L3 | 101.0238437 | Transformer Yellow
LIGHTPATH | NICHIA_MELT1 | Stan | 1.493724 | 64.358478 | 0 | 1 | 0 | ? | ? | ? | ? | ? | ? | 0.334 | 2.325 | 0 | 0 | 0 | 0 | 0 | 0 | 0 | Conrady | N0 | 1.47444837 | A | 0.0103147698 | B | 0.00026742387
NHG | D-FK61-M70@MY | Stan | 1.495295 | 81.479759 | 0.0279 | 3.67 | 1 | 137.5 | 1 | ? | 2 | 2 | 2 | 0.28 | 2.4 | 12.4 | -1.9e-05 | -2.71e-09 | -2.9e-11 | 3.52e-07 | 9.31e-11 | 0.228 | Schott | A0 | 2.21555648 | A1 | -0.00721460449 | A2 | 0.00672415411 | A3 | 0.000550323688 | A4 | -6.02145216e-05 | A5 | 2.99135967e-06 | No annealing after molding
NHG | L-FK61-M70@MY | Stan | 1.495295 | 81.479759 | 0.0279 | 3.67 | 1 | 137.5 | 1 | ? | 2 | 2 | 2 | 0.28 | 2.4 | 12.4 | -1.9e-05 | -2.71e-09 | -2.9e-11 | 3.52e-07 | 9.31e-11 | 0.228 | Schott | A0 | 2.21555648 | A1 | -0.00721460449 | A2 | 0.00672415411 | A3 | 0.000550323688 | A4 | -6.02145216e-05 | A5 | 2.99135967e-06 | No annealing after molding
SUMITA | K-PFK80(M) | Stan | 1.495328 | 80.66528 | 0.0275 | 3.6 | 2 | ? | 1 | ? | 3 | ? | ? | 0.36 | 1.55 | 13.4 | -1.91e-05 | -2.54e-09 | -5.06e-11 | 3.29e-07 | 5.19e-11 | 0.188 | Schott | A0 | 2.212796 | A1 | -0.0056313014 | A2 | 0.0083136801 | A3 | 0.00015790111 | A4 | -1.2884506e-05 | A5 | 8.4786533e-07
NHG | L-FK61@MY | Stan | 1.495818 | 81.575229 | 0.0305 | 3.67 | 1 | 137.5 | 1 | ? | 2 | 2 | 2 | 0.28 | 2.4 | 12.4 | -1.9e-05 | -2.71e-09 | -2.9e-11 | 3.52e-07 | 9.31e-11 | 0.228 | Schott | A0 | 2.21662175 | A1 | -0.00695464652 | A2 | 0.00712874443 | A3 | 0.000395290832 | A4 | -3.34640166e-05 | A5 | 1.38048819e-06 | No annealing after molding
NHG | D-FK61@MY | Stan | 1.495818 | 81.575229 | 0.0305 | 3.67 | 1 | 137.5 | 1 | ? | 2 | 2 | 2 | 0.28 | 2.4 | 12.4 | -1.9e-05 | -2.71e-09 | -2.9e-11 | 3.52e-07 | 9.31e-11 | 0.228 | Schott | A0 | 2.21662175 | A1 | -0.00695464652 | A2 | 0.00712874443 | A3 | 0.000395290832 | A4 | -3.34640166e-05 | A5 | 1.38048819e-06 | No annealing after molding
HIKARI | P-FK01S | Obso | 1.496488 | 81.546118 | 0.0297 | 3.61 | 0 | ? | ? | ? | ? | ? | ? | 0.4 | 0.7 | 14.8 | 0 | 0 | 0 | 0 | 0 | 0 | Schott | A0 | 2.2209843 | A1 | -0.00850617932 | A2 | 0.00565991749 | A3 | 0.000843578948 | A4 | -9.83647071e-05 | A5 | 4.93916644e-06 | Low | Tg | glass
NIKON-HIKARI | P-FK01S | Obso | 1.496488 | 81.546118 | 0.0297 | 3.61 | 0 | ? | ? | ? | ? | ? | ? | 0.4 | 0.7 | 14.8 | 0 | 0 | 0 | 0 | 0 | 0 | Schott | A0 | 2.2209843 | A1 | -0.00850617932 | A2 | 0.00565991749 | A3 | 0.000843578948 | A4 | -9.83647071e-05 | A5 | 4.93916644e-06 | Low | Tg | glass
HIKARI | Q-FK01S | Stan | 1.49649 | 81.671513 | 0.0298 | 3.61 | 1 | ? | ? | ? | ? | ? | 4 | 0.365015 | 2.05809 | 12.4 | -1.6982e-05 | -4.1144e-09 | 1.7023e-13 | 4.3085e-07 | 5.3884e-11 | 0.10907 | Extended 3 | A0 | 2.21641522 | A1 | -0.00558178713 | A2 | -2.81150445e-05 | A3 | 0.00836994471 | A4 | 8.86932152e-05 | A5 | 2.35585693e-07 | A6 | 4.16602253e-08 | A7 | 0 | A8 | 0 | For | mold | lens
NIKON-HIKARI | Q-FK01S | Obso | 1.49649 | 81.671513 | 0.0298 | 3.61 | 1 | ? | ? | ? | ? | ? | 4 | 0.365015 | 2.05809 | 12.4 | -1.7e-05 | -4.11e-09 | 1.7e-13 | 4.31e-07 | 5.39e-11 | 0.109 | Extended 3 | A0 | 2.21641522 | A1 | -0.00558178713 | A2 | -2.81150445e-05 | A3 | 0.00836994471 | A4 | 8.86932152e-05 | A5 | 2.35585693e-07 | A6 | 4.16602253e-08 | A7 | 0 | A8 | 0 | For | mold | lens
NHG | D-FK61-M70 | Stan | 1.496495 | 81.522928 | 0.0288 | 3.67 | 1 | 137.5 | 1 | ? | 2 | 2 | 2 | 0.28 | 2.4 | 12.4 | -1.9e-05 | -2.71e-09 | -2.9e-11 | 3.52e-07 | 9.31e-11 | 0.228 | Schott | A0 | 2.21604119 | A1 | -0.00538010525 | A2 | 0.00856629894 | A3 | 4.89595959e-05 | A4 | 3.90306845e-06 | A5 | -7.28568158e-08 | anneal rate:-30¡æ/h
NHG | L-FK61-M70 | Stan | 1.496495 | 81.522928 | 0.0288 | 3.67 | 1 | 137.5 | 1 | ? | 2 | 2 | 2 | 0.28 | 2.4 | 12.4 | -1.9e-05 | -2.71e-09 | -2.9e-11 | 3.52e-07 | 9.31e-11 | 0.228 | Schott | A0 | 2.21604119 | A1 | -0.00538010525 | A2 | 0.00856629894 | A3 | 4.89595959e-05 | A4 | 3.90306845e-06 | A5 | -7.28568158e-08 | anneal rate:-30¡æ/h
CDGM | D-FK61-25 | Stan | 1.49653 | 81.531772 | 0.0321 | 3.9 | 4 | 17.3 | 1 | ? | ? | ? | ? | 0.302 | 2.325 | 14.5 | -2.45e-05 | -2.09e-09 | -6.72e-13 | 3.69e-07 | 2.37e-10 | 0.173 | Sellmeier1 | K1 | 0.894432499 | L1 | 0.00436678978 | K2 | 0.321652123 | L2 | 0.0141909741 | K3 | 0.748704285 | L3 | 149.771388 | anneal rate:25℃/h
NIKON-HIKARI | Q-FK01AS | Stan | 1.49653 | 81.60292 | 0.0298 | 3.65 | 4 | ? | ? | ? | ? | ? | 4 | 0.365015 | 2.05809 | 12 | -1.76e-05 | -6.13e-09 | -9.57e-13 | 4.63e-07 | 3.06e-10 | 0.0405 | Extended 3 | A0 | 2.21653488 | A1 | -0.00554625268 | A2 | -3.61726027e-05 | A3 | 0.0083395125 | A4 | 0.000102472408 | A5 | -1.61216982e-06 | A6 | 1.29777392e-07 | A7 | 0 | A8 | 0
CDGM | D-FK61A-25 | Pref | 1.49665 | 81.549116 | 0.0309 | 3.68 | 1 | 14 | 1 | ? | ? | ? | ? | 0.302 | 2.325 | 12.6 | -1.94e-05 | 2.54e-09 | -2.83e-11 | 3.05e-07 | -9.31e-11 | 0.242 | Sellmeier1 | K1 | 0.714581002 | L1 | 0.0108378966 | K2 | 0.502174967 | L2 | 0.00132310137 | K3 | 0.838296164 | L3 | 153.775939 | anneal rate:25℃/h
HOYA | MP-FCD1-M20 | Pref | 1.496899 | 81.522013 | 0.0346 | 3.64 | 1 | ? | 1 | 4 | 3 | ? | ? | 0.36501 | 1.5296 | 12.9 | -1.75e-05 | -5.28e-09 | 2.39e-11 | 3.52e-07 | 1.97e-10 | 0.186 | Schott | A0 | 2.2209418 | A1 | -0.0074830372 | A2 | 0.0062463392 | A3 | 0.00071157759 | A4 | -8.2274254e-05 | A5 | 4.0430546e-06 | Preforms for Precision molding
HOYA | MC-FCD1-M20 | Pref | 1.496899 | 81.522013 | 0.0346 | 3.64 | 1 | ? | 1 | 4 | 3 | ? | ? | 0.36501 | 1.5296 | 12.9 | -1.75e-05 | -5.28e-09 | 2.39e-11 | 3.52e-07 | 1.97e-10 | 0.186 | Schott | A0 | 2.2209418 | A1 | -0.0074830372 | A2 | 0.0062463392 | A3 | 0.00071157759 | A4 | -8.2274254e-05 | A5 | 4.0430546e-06 | Preforms for Precision molding
NHG | S-FK61 | Stan | 1.496996 | 81.555509 | 0.0305 | 3.67 | 1 | 72.5 | 1 | ? | 2 | 2 | 2 | 0.28 | 2.4 | 12.4 | -1.9e-05 | -2.71e-09 | -2.9e-11 | 3.52e-07 | 9.31e-11 | 0.228 | Schott | A0 | 2.21807952 | A1 | -0.00567922113 | A2 | 0.00828756139 | A3 | 9.66891434e-05 | A4 | 3.56668643e-06 | A5 | -3.63065113e-07 | environmentally improved optical glass
NHG | H-FK61 | Stan | 1.496996 | 81.555509 | 0.0305 | 3.67 | 1 | 72.5 | 1 | ? | 2 | 2 | 2 | 0.28 | 2.4 | 12.4 | -1.9e-05 | -2.71e-09 | -2.9e-11 | 3.52e-07 | 9.31e-11 | 0.228 | Schott | A0 | 2.21807952 | A1 | -0.00567922113 | A2 | 0.00828756139 | A3 | 9.66891434e-05 | A4 | 3.56668643e-06 | A5 | -3.63065113e-07 | environmentally improved optical glass
NHG | L-FK61 | Stan | 1.496996 | 81.555509 | 0.0305 | 3.67 | 1 | 137.5 | 1 | ? | 2 | 2 | 2 | 0.28 | 2.4 | 12.4 | -1.9e-05 | -2.71e-09 | -2.9e-11 | 3.52e-07 | 9.31e-11 | 0.228 | Schott | A0 | 2.21807952 | A1 | -0.00567922113 | A2 | 0.00828756139 | A3 | 9.66891434e-05 | A4 | 3.56668643e-06 | A5 | -3.63065113e-07 | anneal rate:-30¡æ/h
NHG | D-FK61 | Stan | 1.496996 | 81.555509 | 0.0305 | 3.67 | 1 | 137.5 | 1 | ? | 2 | 2 | 2 | 0.28 | 2.4 | 12.4 | -1.9e-05 | -2.71e-09 | -2.9e-11 | 3.52e-07 | 9.31e-11 | 0.228 | Schott | A0 | 2.21807952 | A1 | -0.00567922113 | A2 | 0.00828756139 | A3 | 9.66891434e-05 | A4 | 3.56668643e-06 | A5 | -3.63065113e-07 | anneal rate:-30¡æ/h
HOYA | FCD1 | Pref | 1.496997 | 81.608379 | 0.0375 | 3.7 | 1 | ? | 2 | 4 | 3 | ? | ? | 0.36501 | 1.5296 | 13.2 | -1.92e-05 | -8.39e-09 | 5.31e-12 | 3.68e-07 | 4.15e-10 | -0.143 | Schott | A0 | 2.2181132 | A1 | -0.005799427 | A2 | 0.0083470679 | A3 | 6.5046523e-05 | A4 | 8.5142186e-06 | A5 | -5.8852269e-07 | Recommended glass type
SUMITA | K-PFK80 | Stan | 1.496999 | 81.350377 | 0.0297 | 3.6 | 2 | ? | 1 | ? | 3 | ? | ? | 0.36 | 1.55 | 13.4 | -1.91e-05 | -2.54e-09 | -5.06e-11 | 3.29e-07 | 5.19e-11 | 0.188 | Schott | A0 | 2.2178347 | A1 | -0.0055966846 | A2 | 0.0083703747 | A3 | 0.0001097485 | A4 | -3.3983937e-06 | A5 | 2.5836351e-07
SUMITA | PFK80 | Obso | 1.496999 | 81.362502 | 0.0222 | 3.6 | 5 | ? | 1 | ? | 3 | ? | ? | 0.27 | 2 | 0 | 0 | 0 | 0 | 0 | 0 | 0 | Schott | A0 | 2.218163 | A1 | -0.005788635 | A2 | 0.00817511 | A3 | 0.0001625917 | A4 | -1.002658e-05 | A5 | 5.697701e-07
OHARA | S-FPL51 | Stan | 1.496999 | 81.545888 | 0.028 | 3.62 | 1 | 2.2 | 1 | ? | 52.1 | ? | 4 | 0.365015 | 2.32542 | 13.1 | -1.91e-05 | -4.44e-09 | -4.62e-11 | 3.74e-07 | 4.39e-10 | 0.163 | Sellmeier1 | K1 | 1.17010505 | L1 | 0.00616203924 | K2 | 0.0475710783 | L2 | 0.0263372876 | K3 | 0.763832445 | L3 | 141.882642 | Recommended
OPTIMAX | S-FPL51 | Pref | 1.496999 | 81.545888 | 0.028 | 3.62 | 1 | ? | 1 | ? | 52.1 | ? | 4 | 0.28 | 2.4 | 13.1 | -1.91e-05 | -4.44e-09 | -4.62e-11 | 3.74e-07 | 4.39e-10 | 0.163 | Sellmeier1 | K1 | 1.17010505 | L1 | 0.00616203924 | K2 | 0.0475710783 | L2 | 0.0263372876 | K3 | 0.763832445 | L3 | 141.882642 | Recommended - The unique relative partial dispersion.
NHG | D-FK61-M70@4 | Stan | 1.496999 | 81.608093 | 0.0289 | 3.67 | 1 | 137.5 | 1 | ? | 2 | 2 | 2 | 0.28 | 2.4 | 12.4 | -1.9e-05 | -2.71e-09 | -2.9e-11 | 3.52e-07 | 9.31e-11 | 0.228 | Schott | A0 | 2.21821967 | A1 | -0.00576544955 | A2 | 0.00816999258 | A3 | 0.000150595001 | A4 | -7.42294329e-06 | A5 | 3.79737057e-07 | anneal rate:-4¡æ/h
NHG | L-FK61-M70@4 | Stan | 1.496999 | 81.608093 | 0.0289 | 3.67 | 1 | 137.5 | 1 | ? | 2 | 2 | 2 | 0.28 | 2.4 | 12.4 | -1.9e-05 | -2.71e-09 | -2.9e-11 | 3.52e-07 | 9.31e-11 | 0.228 | Schott | A0 | 2.21821967 | A1 | -0.00576544955 | A2 | 0.00816999258 | A3 | 0.000150595001 | A4 | -7.42294329e-06 | A5 | 3.79737057e-07 | anneal rate:-4¡æ/h
OHARA | FPL51 | Obso | 1.496999 | 81.61466 | 0 | 0 | -1 | ? | ? | ? | ? | ? | ? | 0.334 | 2.325 | 0 | 0 | 0 | 0 | 0 | 0 | 0 | Schott | A0 | 2.2184385 | A1 | -0.0059347504 | A2 | 0.0080764899 | A3 | 0.00016581036 | A4 | -8.0553319e-06 | A5 | 3.5839492e-07
CDGM | H-FK61B | Pref | 1.497 | 81.605419 | 0.031 | 3.68 | 1 | 7.4 | 1 | ? | ? | ? | ? | 0.302 | 2.325 | 12.7 | -1.94e-05 | 2.54e-09 | -2.83e-11 | 3.05e-07 | -9.31e-11 | 0.242 | Sellmeier1 | K1 | 0.714812161 | L1 | 0.0108370689 | K2 | 0.502984998 | L2 | 0.00132155859 | K3 | 0.836119846 | L3 | 153.360674
CDGM | D-FK61A | Pref | 1.497 | 81.605419 | 0.031 | 3.68 | 1 | 14 | 1 | ? | ? | ? | ? | 0.302 | 2.325 | 12.6 | -1.94e-05 | 2.54e-09 | -2.83e-11 | 3.05e-07 | -9.31e-11 | 0.242 | Sellmeier1 | K1 | 0.714812161 | L1 | 0.0108370689 | K2 | 0.502984998 | L2 | 0.00132155859 | K3 | 0.836119846 | L3 | 153.360674 | anneal rate:4℃/h
SCHOTT | N-PK52A | Pref | 1.497 | 81.610312 | 0.0311 | 3.7 | 0 | 7 | 1 | 0 | 52.3 | 3.3 | 4.3 | 0.29 | 2.5 | 13.01 | -1.97e-05 | -5.5e-09 | 5.28e-12 | 3.6e-07 | 2.45e-10 | 0.172 | Sellmeier1 | K1 | 1.029607 | L1 | 0.00516800155 | K2 | 0.1880506 | L2 | 0.0166658798 | K3 | 0.736488165 | L3 | 138.964129 | suitable for precision molding
CDGM | D-FK61 | Stan | 1.497 | 81.611615 | 0.0322 | 3.9 | 4 | 17.3 | 1 | ? | ? | ? | ? | 0.302 | 2.325 | 14.5 | -2.45e-05 | -2.09e-09 | -6.72e-13 | 3.69e-07 | 2.37e-10 | 0.173 | Sellmeier1 | K1 | 0.872991432 | L1 | 0.00422111331 | K2 | 0.756437828 | L2 | 151.201184 | K3 | 0.344497102 | L3 | 0.0138938225 | anneal rate:4℃/h
CDGM | H-FK61 | Pref | 1.497 | 81.612838 | 0.0312 | 3.7 | 1 | 8 | 1 | ? | ? | ? | ? | 0.302 | 2.325 | 13.1 | -2.07e-05 | -3.7e-10 | -2.32e-11 | 3.49e-07 | 2.63e-10 | 0.18 | Sellmeier1 | K1 | 0.502504076 | L1 | 0.00132743798 | K2 | 0.715240076 | L2 | 0.0108378966 | K3 | 0.836628986 | L3 | 155.933755
CDGM | H-FK61GTI | Stan | 1.497 | 81.612838 | 0.0312 | 3.7 | 3 | 49.7 | 1 | ? | ? | ? | ? | 0.302 | 2.325 | 13.1 | -2.07e-05 | -3.7e-10 | -2.32e-11 | 3.49e-07 | 2.63e-10 | 0.18 | Sellmeier1 | K1 | 0.502504076 | L1 | 0.00132743798 | K2 | 0.715240076 | L2 | 0.0108378966 | K3 | 0.836628986 | L3 | 155.933755 | i line glass
HIKARI | E-FK01 | Obso | 1.497 | 81.629798 | 0.0299 | 3.61 | 1 | ? | ? | ? | ? | ? | ? | 0.4 | 0.7 | 14.8 | 0 | 0 | 0 | 0 | 0 | 0 | Schott | A0 | 2.22250469 | A1 | -0.00850804282 | A2 | 0.005666787 | A3 | 0.00084184905 | A4 | -9.804141e-05 | A5 | 4.91868528e-06
NIKON-HIKARI | E-FK01 | Obso | 1.497 | 81.629798 | 0.0299 | 3.61 | 1 | ? | ? | ? | ? | ? | ? | 0.4 | 0.7 | 14.8 | 0 | 0 | 0 | 0 | 0 | 0 | Schott | A0 | 2.22250469 | A1 | -0.00850804282 | A2 | 0.005666787 | A3 | 0.00084184905 | A4 | -9.804141e-05 | A5 | 4.91868528e-06
NIKON-HIKARI | J-FK01A | Stan | 1.497 | 81.63862 | 0.0298 | 3.65 | 1 | ? | ? | ? | ? | ? | 4 | 0.365015 | 2.05809 | 12 | -1.76e-05 | -6.22e-09 | -5.79e-13 | 4.35e-07 | 3.17e-10 | 0.0895 | Extended 3 | A0 | 2.21785004 | A1 | -0.00552619544 | A2 | -4.04219098e-05 | A3 | 0.00839820345 | A4 | 8.8019088e-05 | A5 | 1.15723877e-07 | A6 | 5.38178618e-08 | A7 | 0 | A8 | 0
HIKARI | J-FK01 | Stan | 1.497 | 81.730179 | 0.0299 | 3.69 | 1 | ? | ? | ? | ? | ? | 4 | 0.365015 | 2.05809 | 12.2 | -1.6261e-05 | -1.0417e-08 | 1.2293e-12 | 3.9951e-07 | 4.4952e-10 | 0.14711 | Extended 3 | A0 | 2.21789187 | A1 | -0.00556369762 | A2 | -3.28049024e-05 | A3 | 0.00839632921 | A4 | 8.32133541e-05 | A5 | 8.943616e-07 | A6 | 1.16808762e-08 | A7 | 0 | A8 | 0
NIKON-HIKARI | J-FK01 | Obso | 1.497 | 81.730179 | 0.0299 | 3.69 | 1 | ? | ? | ? | ? | ? | 4 | 0.365015 | 2.05809 | 12.2 | -1.63e-05 | -1.04e-08 | 1.23e-12 | 4e-07 | 4.5e-10 | 0.147 | Extended 3 | A0 | 2.21789187 | A1 | -0.00556369762 | A2 | -3.28049024e-05 | A3 | 0.00839632921 | A4 | 8.32133541e-05 | A5 | 8.943616e-07 | A6 | 1.16808762e-08 | A7 | 0 | A8 | 0
OHARA | S-FPL51Y | Stan | 1.497003 | 81.138165 | 0.0279 | 3.66 | -1 | ? | 2 | ? | 51 | ? | 4.2 | 0.326106 | 2.32542 | 13.7 | -2.1e-05 | -3.8e-09 | -4.12e-11 | 3.32e-07 | 2.85e-10 | 0.191 | Sellmeier1 | K1 | 1.14031443 | L1 | 0.00595466872 | K2 | 0.0771496272 | L2 | 0.0223953953 | K3 | 1.43721957 | L3 | 274.290057 | Improved | XMT | at | 365
SCHOTT | N-PK52 | Obso | 1.497005 | 81.633263 | 0.0319 | 3.77 | 0 | 14.6 | 1 | ? | 52.3 | 3.3 | 4.3 | 0.334 | 2.235 | 13.8 | -2.08e-05 | -7.86e-09 | 1.51e-11 | 3.21e-07 | 3.02e-10 | 0.194 | Sellmeier1 | K1 | 1.00814481 | L1 | 0.00501967769 | K2 | 0.209435366 | L2 | 0.0162476809 | K3 | 0.781686424 | L3 | 152.389306 | old
HOYA | FCD1B | Stan | 1.497103 | 81.55958 | 0.0369 | 3.64 | 4 | ? | 1 | 4 | 3 | ? | ? | 0.36501 | 1.5296 | 12.9 | -1.75e-05 | -5.28e-09 | 2.39e-11 | 3.52e-07 | 1.97e-10 | 0.186 | Schott | A0 | 2.2189068 | A1 | -0.0061707065 | A2 | 0.0080887631 | A3 | 0.00013357782 | A4 | 1.9476186e-07 | A5 | -2.2577804e-07 | General glass Type
HOYA | M-FCD1 | Pref | 1.497103 | 81.55958 | 0.0369 | 3.64 | 1 | ? | 1 | 4 | 3 | ? | ? | 0.36501 | 1.5296 | 12.9 | -1.75e-05 | -5.28e-09 | 2.39e-11 | 3.52e-07 | 1.97e-10 | 0.186 | Schott | A0 | 2.2189068 | A1 | -0.0061707065 | A2 | 0.0080887631 | A3 | 0.00013357782 | A4 | 1.9476186e-07 | A5 | -2.2577804e-07 | Glass for molded optics lens
NIKON-HIKARI | Q-FKH1S | Stan | 1.49731 | 82.506401 | 0.0327 | 3.86 | 1 | ? | ? | ? | ? | ? | 4 | 0.365015 | 2.05809 | 12.9 | -1.94e-05 | -6.5e-09 | 7.25e-13 | 5.04e-07 | 4.49e-10 | -3.08e-08 | Extended 3 | A0 | 2.21873981 | A1 | -0.00509428315 | A2 | -2.14995729e-05 | A3 | 0.00837486232 | A4 | 7.95531396e-05 | A5 | 1.3626937e-06 | A6 | -1.10317618e-08 | A7 | 0 | A8 | 0
KOPPGLASS | K9500 | Stan | 1.497422 | 65.258034 | -0.00073 | 2.37 | -1 | ? | ? | ? | ? | ? | ? | 0.25 | 1.2 | 4.7 | 0 | 0 | 0 | 0 | 0 | 0 | Sellmeier1 | K1 | 1.013994878 | L1 | 0.005997895834 | K2 | 0.2014303246 | L2 | 0.01999277314 | K3 | 0.9996439591 | L3 | 100.0357849 | UV/Visible Transmitting
NHG | L-FK61@4 | Stan | 1.49752 | 81.642685 | 0.0305 | 3.67 | 1 | 137.5 | 1 | ? | 2 | 2 | 2 | 0.28 | 2.4 | 12.4 | -1.9e-05 | -2.71e-09 | -2.9e-11 | 3.52e-07 | 9.31e-11 | 0.228 | Schott | A0 | 2.21924633 | A1 | -0.00550682294 | A2 | 0.00857906707 | A3 | 3.76004475e-06 | A4 | 1.69911482e-05 | A5 | -1.06003218e-06 | anneal rate:-4¡æ/h
NHG | D-FK61@4 | Stan | 1.49752 | 81.642685 | 0.0305 | 3.67 | 1 | 137.5 | 1 | ? | 2 | 2 | 2 | 0.28 | 2.4 | 12.4 | -1.9e-05 | -2.71e-09 | -2.9e-11 | 3.52e-07 | 9.31e-11 | 0.228 | Schott | A0 | 2.21924633 | A1 | -0.00550682294 | A2 | 0.00857906707 | A3 | 3.76004475e-06 | A4 | 1.69911482e-05 | A5 | -1.06003218e-06 | anneal rate:-4¡æ/h
KOPPGLASS | K2004 | Stan | 1.497534 | 59.071974 | 0.00857 | 2.45 | -1 | ? | ? | ? | ? | ? | ? | 0.25 | 1.2 | 8.2 | 0 | 0 | 0 | 0 | 0 | 0 | Sellmeier1 | K1 | 0.9000731143 | L1 | 0.005491201064 | K2 | 0.3108447085 | L2 | 0.02055487279 | K3 | 0.8442282841 | L3 | 115.1891144 | Aviation LED Blue
SUMITA | BK10 | Obso | 1.497818 | 66.995974 | -0.0068 | 2.42 | 5 | ? | 2 | ? | 1 | ? | ? | 0.27 | 2 | 0 | 0 | 0 | 0 | 0 | 0 | 0 | Schott | A0 | 2.218007 | A1 | -0.01024467 | A2 | 0.009361717 | A3 | 0.0002798767 | A4 | -2.373134e-05 | A5 | 1.40716e-06
HIKARI | E-FKH1 | Obso | 1.49782 | 82.515656 | 0.0331 | 3.87 | 1 | ? | ? | ? | ? | ? | ? | 0.4 | 0.7 | 15.3 | 0 | 0 | 0 | 0 | 0 | 0 | Schott | A0 | 2.22025427 | A1 | -0.00513496818 | A2 | 0.00841587708 | A3 | 5.4263553e-05 | A4 | 7.61288219e-06 | A5 | -4.89857441e-07
NIKON-HIKARI | E-FKH1 | Obso | 1.49782 | 82.515656 | 0.0331 | 3.87 | 1 | ? | ? | ? | ? | ? | ? | 0.4 | 0.7 | 15.3 | 0 | 0 | 0 | 0 | 0 | 0 | Schott | A0 | 2.22025427 | A1 | -0.00513496818 | A2 | 0.00841587708 | A3 | 5.4263553e-05 | A4 | 7.61288219e-06 | A5 | -4.89857441e-07
HIKARI | J-FKH1 | Stan | 1.49782 | 82.571305 | 0.0327 | 3.86 | 1 | ? | ? | ? | ? | ? | 4 | 0.365015 | 2.05809 | 12.9 | -1.921e-05 | -6.4099e-09 | 2.3373e-12 | 4.2686e-07 | 6.6656e-10 | 0.12235 | Extended 3 | A0 | 2.22016073 | A1 | -0.00500725473 | A2 | -3.55507111e-05 | A3 | 0.00842088796 | A4 | 7.02327459e-05 | A5 | 2.470079e-06 | A6 | -6.50002003e-08 | A7 | 0 | A8 | 0
NIKON-HIKARI | J-FKH1 | Stan | 1.49782 | 82.571305 | 0.0327 | 3.86 | 1 | ? | ? | ? | ? | ? | 4 | 0.365015 | 2.05809 | 12.9 | -1.92e-05 | -6.41e-09 | 2.34e-12 | 4.27e-07 | 6.67e-10 | 0.122 | Extended 3 | A0 | 2.22016073 | A1 | -0.00500725473 | A2 | -3.55507111e-05 | A3 | 0.00842088796 | A4 | 7.02327459e-05 | A5 | 2.470079e-06 | A6 | -6.50002003e-08 | A7 | 0 | A8 | 0
SCHOTT | N-BK10 | Pref | 1.497821 | 66.95447 | -0.0008 | 2.39 | 0 | 2.8 | 1 | 0 | 1 | 1 | 1 | 0.29 | 2.5 | 5.8 | 3.32e-06 | 1.72e-08 | -2.05e-11 | 3.57e-07 | 3.9e-10 | 0.169 | Sellmeier1 | K1 | 0.888308131 | L1 | 0.00516900822 | K2 | 0.328964475 | L2 | 0.0161190045 | K3 | 0.984610769 | L3 | 99.7575331
SCHOTT | BK10 | Obso | 1.497821 | 66.95447 | -0.0008 | 2.39 | 0 | 3.5 | 1 | 0 | 1 | 1 | 1 | 0.3 | 1.06 | 5.8 | 3.28e-06 | 1.62e-08 | 4.95e-11 | 4.22e-07 | 8.57e-10 | 0.1 | Sellmeier1 | K1 | 0.888308131 | L1 | 0.00516900822 | K2 | 0.328964475 | L2 | 0.0161190045 | K3 | 0.984610769 | L3 | 99.7575331 | old
KOPPGLASS | K3625 | Stan | 1.498226 | 59.307507 | 0.0226 | 2.44 | -1 | ? | ? | ? | ? | ? | ? | 0.25 | 1.2 | 8.2 | 0 | 0 | 0 | 0 | 0 | 0 | Sellmeier1 | K1 | 0.86277603 | L1 | 0.004865830681 | K2 | 0.3492435433 | L2 | 0.02065245732 | K3 | 0.7060540277 | L3 | 129.0657649 | Aviation Blue
OHARA | BSL3 | Obso | 1.498308 | 65.026785 | -0.004 | 2.36 | -1 | ? | ? | ? | 3 | ? | 2 | 0.3 | 2.4 | 5.8 | 4.431e-06 | 0 | 0 | 0 | 0 | 0 | Schott | A0 | 2.2187568 | A1 | -0.010447185 | A2 | 0.0095904498 | A3 | 0.00028540943 | A4 | -1.9183741e-05 | A5 | 9.7004548e-07
HOYA | BSC3 | Obso | 1.498309 | 65.130542 | 0 | 0 | 0 | ? | ? | ? | ? | ? | ? | 0.334 | 2.325 | 0 | 0 | 0 | 0 | 0 | 0 | 0 | Schott | A0 | 2.2184621 | A1 | -0.010480003 | A2 | 0.0098211065 | A3 | 0.00023795415 | A4 | -1.7796854e-05 | A5 | 1.0475444e-06
SCHOTT | BK3 | Obso | 1.498311 | 65.063609 | -0.0036 | 2.37 | 0 | ? | ? | ? | ? | ? | ? | 0.334 | 2.325 | 5.3 | 6.74e-06 | 1.46e-08 | -2.37e-11 | 4.51e-07 | 7.53e-10 | 0.102 | Sellmeier1 | K1 | 1.00582655 | L1 | 0.00617416136 | K2 | 0.21209642 | L2 | 0.0187792631 | K3 | 0.898290885 | L3 | 88.873495 | old
SUMITA | BK3 | Obso | 1.498313 | 65.128622 | -0.0091 | 2.36 | 5 | ? | 2 | ? | 4 | ? | ? | 0.27 | 2 | 0 | 0 | 0 | 0 | 0 | 0 | 0 | Schott | A0 | 2.217804 | A1 | -0.01004762 | A2 | 0.01023789 | A3 | 0.0001133049 | A4 | -7.332646e-07 | A5 | 2.576907e-07
IRPHOTONICS | UVIR | Obso | 1.499256 | 76.645212 | 0.02 | 4.35 | 0 | ? | ? | ? | ? | ? | ? | 0.4 | 5 | 18 | -9.8e-06 | 4.1e-08 | -1.05e-10 | 1e-08 | 3e-10 | 0.2 | Sellmeier1 | K1 | 0.70858434 | L1 | 0.007915804 | K2 | 0.512822377 | L2 | 0.007298296 | K3 | 2.18714961 | L3 | 562.536829 | Low index amorphous UV to IR glass ideal for SPDT or molding
CDGM | H-K1 | Stan | 1.49967 | 62.071979 | 0.0006 | 2.47 | 4 | 12.6 | 3 | ? | ? | ? | ? | 0.302 | 2.325 | 8.7 | -4.14e-06 | 1.96e-08 | -3.87e-11 | 5.49e-07 | -2.63e-10 | 0.161 | Sellmeier1 | K1 | 0.841282669 | L1 | 103.641667 | K2 | 1.01521166 | L2 | 0.00623224915 | K3 | 0.204021337 | L3 | 0.022057042
MISC | N15 | Stan | 1.5 | 0 | 0 | 1 | 0 | ? | ? | ? | ? | ? | ? | 0.365 | 1.014 | 0 | 0 | 0 | 0 | 0 | 0 | 0 | Conrady | N0 | 1.5 | A | 0 | B | 0 | simulated glass with index of 1.5 at all wavelengths between min wave and max wave
SCHOTT | K11 | Obso | 1.50013 | 61.438579 | 0.0006 | 2.5 | 0 | ? | ? | ? | ? | ? | ? | 0.334 | 2.325 | 6.4 | 2.65e-06 | 1.98e-08 | -3.64e-11 | 4.35e-07 | 4.51e-10 | 0.187 | Sellmeier1 | K1 | 1.16249642 | L1 | 0.00753270034 | K2 | 0.0582613527 | L2 | 0.0359084464 | K3 | 0.905203986 | L3 | 102.404612 | old
SUMITA | K11 | Obso | 1.500134 | 61.591515 | -0.0045 | 2.54 | 5 | ? | 1 | ? | 1 | ? | ? | 0.27 | 2 | 0 | 0 | 0 | 0 | 0 | 0 | 0 | Schott | A0 | 2.221166 | A1 | -0.009241823 | A2 | 0.01072974 | A3 | 0.0001519675 | A4 | 2.472143e-06 | A5 | 1.510953e-07
CDGM | H-K2 | Stan | 1.50047 | 66.020774 | -0.001 | 2.42 | 4 | 6.1 | 1 | ? | ? | ? | ? | 0.302 | 2.325 | 5.5 | 3.23e-06 | 2.28e-08 | -4.09e-11 | 4.76e-07 | 3e-10 | 0.032 | Sellmeier1 | K1 | 0.951357962 | L1 | 0.0112894891 | K2 | 0.969614738 | L2 | 99.1744348 | K3 | 0.273207194 | L3 | -0.00245665699
SUMITA | BK4 | Obso | 1.500478 | 66.07499 | -0.0108 | 2.41 | 5 | ? | 1 | ? | 1 | ? | ? | 0.27 | 2 | 0 | 0 | 0 | 0 | 0 | 0 | 0 | Schott | A0 | 2.225753 | A1 | -0.01066333 | A2 | 0.009338604 | A3 | 0.0003630767 | A4 | -3.587824e-05 | A5 | 1.962176e-06
HOYA | BSC4 | Obso | 1.50048 | 65.996466 | 0 | 0 | 0 | ? | ? | ? | ? | ? | ? | 0.334 | 2.325 | 0 | 0 | 0 | 0 | 0 | 0 | 0 | Schott | A0 | 2.2254462 | A1 | -0.010567407 | A2 | 0.0096559903 | A3 | 0.00022846812 | A4 | -1.178192e-05 | A5 | 5.9114377e-07
LZOS | LZ_KF6 | Stan | 1.50057 | 56.963856 | -0.0002 | 2.52 | 0 | ? | ? | ? | ? | ? | ? | 0.365 | 2.3254 | 6.8 | 0 | 0 | 0 | 0 | 0 | 0 | Schott | A0 | 2.22150549 | A1 | -0.00915658236 | A2 | 0.00968676984 | A3 | 0.000900839913 | A4 | -0.000111722492 | A5 | 6.5783197e-06
HOYA | C10 | Obso | 1.50137 | 56.296772 | 0 | 0 | 0 | ? | ? | ? | ? | ? | ? | 0.334 | 2.325 | 0 | 0 | 0 | 0 | 0 | 0 | 0 | Schott | A0 | 2.2249782 | A1 | -0.010359114 | A2 | 0.0094260408 | A3 | 0.0008284716 | A4 | -7.4517678e-05 | A5 | 3.7903933e-06
SCHOTT | K10 | Pref | 1.501371 | 56.409165 | -0.0015 | 2.52 | 0 | 2.6 | 1 | 0 | 1 | 1 | 1.2 | 0.3 | 2.5 | 6.5 | 4.86e-06 | 1.72e-08 | -3.02e-11 | 3.82e-07 | 4.53e-10 | 0.26 | Sellmeier1 | K1 | 1.15687082 | L1 | 0.00809424251 | K2 | 0.0642625444 | L2 | 0.0386051284 | K3 | 0.872376139 | L3 | 104.74773 | lead containing glass type
OHARA | FTL10 | Obso | 1.501372 | 56.399833 | 0.0035 | 2.53 | -1 | ? | ? | ? | ? | ? | ? | 0.365 | 0.9 | 9.2 | -5.4465e-06 | 0 | 0 | 0 | 0 | 0 | Schott | A0 | 2.222325 | A1 | -0.008576053 | A2 | 0.0109677 | A3 | 0.0004169366 | A4 | -2.746341e-05 | A5 | 2.170253e-06
OHARA | S-FTL10 | Spec | 1.501372 | 56.421009 | 0.0031 | 2.46 | -1 | ? | 1 | ? | 1 | ? | 1 | 0.365015 | 2.32542 | 8.8 | -6.27e-06 | 1.69e-08 | -3.74e-11 | 4.3e-07 | 4.02e-10 | 0.238 | Sellmeier1 | K1 | 1.10542993 | L1 | 0.00669004168 | K2 | 0.116184325 | L2 | 0.0360840691 | K3 | 1.15396111 | L3 | 137.546485
KOPPGLASS | K4885 | Stan | 1.502198 | 61.920414 | 0.00906 | 2.43 | -1 | ? | ? | ? | ? | ? | ? | 0.25 | 1.2 | 5.1 | 0 | 0 | 0 | 0 | 0 | 0 | Sellmeier1 | K1 | 0.9119751605 | L1 | 0.005381262051 | K2 | 0.314237594 | L2 | 0.01928177966 | K3 | 0.8670133866 | L3 | 113.5961044 | Aviation Green
OHARA | BSL21 | Obso | 1.503779 | 66.814545 | -0.003 | 2.46 | -1 | ? | ? | ? | 1 | ? | 1 | 0.3 | 2.4 | 6.2 | 3.189e-06 | 0 | 0 | 0 | 0 | 0 | Schott | A0 | 2.234734 | A1 | -0.0097856687 | A2 | 0.0098367633 | A3 | 0.00021398416 | A4 | -1.4554893e-05 | A5 | 8.7393721e-07
HOYA | PC1 | Obso | 1.503779 | 66.88712 | 0 | 0 | 0 | ? | ? | ? | ? | ? | ? | 0.334 | 2.325 | 0 | 0 | 0 | 0 | 0 | 0 | 0 | Schott | A0 | 2.2321311 | A1 | -0.0085356419 | A2 | 0.011674475 | A3 | -0.00036007785 | A4 | 6.5629152e-05 | A5 | -3.1688707e-06
HIKARI | PK1 | Obso | 1.50378 | 66.815093 | -0.0018 | 2.46 | 0 | ? | ? | ? | ? | ? | ? | 0.4 | 0.7 | 6.4 | 0 | 0 | 0 | 0 | 0 | 0 | Schott | A0 | 2.23377 | A1 | -0.009387074 | A2 | 0.01057538 | A3 | -3.481847e-05 | A4 | 2.380097e-05 | A5 | -1.340308e-06
NIKON-HIKARI | PK1 | Obso | 1.50378 | 66.815093 | -0.0018 | 2.46 | 0 | ? | ? | ? | ? | ? | ? | 0.4 | 0.7 | 6.4 | 0 | 0 | 0 | 0 | 0 | 0 | Schott | A0 | 2.23377 | A1 | -0.009387074 | A2 | 0.01057538 | A3 | -3.481847e-05 | A4 | 2.380097e-05 | A5 | -1.340308e-06
SCHOTT | PK1 | Obso | 1.503781 | 66.921827 | -0.0001 | 2.44 | 0 | ? | ? | ? | ? | ? | ? | 0.334 | 2.325 | 6.2 | 2.74e-06 | 2.03e-08 | 6.21e-11 | 3.02e-07 | 5.65e-10 | 0.197 | Sellmeier1 | K1 | 0.933773217 | L1 | 0.00543685564 | K2 | 0.300776039 | L2 | 0.0166532403 | K3 | 0.937601195 | L3 | 96.1682628 | old
CDGM | H-K3 | Stan | 1.50463 | 64.720718 | -0.0025 | 2.4 | 4 | 6.1 | 1 | ? | ? | ? | ? | 0.302 | 2.325 | 5.8 | 2.31e-06 | 2.11e-08 | -2.04e-11 | 4.15e-07 | 4.8e-10 | 0.136 | Sellmeier1 | K1 | 0.296004558 | L1 | 0.0185989847 | K2 | 0.940420083 | L2 | 0.00513632873 | K3 | 1.0056654 | L3 | 97.555431
SUMITA | K-PG325(M) | Stan | 1.505059 | 70.489203 | 0.0134 | 3 | 3 | ? | 1 | ? | 5 | ? | ? | 0.36 | 1.55 | 14.3 | -1.86e-05 | -3.2e-09 | -2.53e-11 | 4.98e-07 | 8.02e-10 | 0.172 | Schott | A0 | 2.2385136 | A1 | -0.0070158219 | A2 | 0.0095692073 | A3 | 0.00018606584 | A4 | -8.4285475e-06 | A5 | 5.3174439e-07
SUMITA | K-PG325 | Stan | 1.506697 | 70.536612 | 0.0135 | 3 | 3 | ? | 1 | ? | 5 | ? | ? | 0.36 | 1.55 | 14.3 | -1.86e-05 | -3.2e-09 | -2.53e-11 | 4.98e-07 | 8.02e-10 | 0.172 | Schott | A0 | 2.2433502 | A1 | -0.0070443238 | A2 | 0.0095932746 | A3 | 0.00019364616 | A4 | -9.8585539e-06 | A5 | 6.1088785e-07
CDGM | K4A | Stan | 1.50802 | 61.052897 | -0.0028 | 2.43 | 4 | 6.9 | 1 | ? | ? | ? | ? | 0.365 | 2.325 | 4.7 | 7.37e-06 | 2.2e-08 | -6.81e-12 | 4.56e-07 | 4.32e-10 | 0.199 | Sellmeier1 | K1 | 0.749532263 | L1 | 0.0148033503 | K2 | 0.494866234 | L2 | -0.000264092219 | K3 | 0.96016866 | L3 | 95.7190154
SCHOTT | N-ZK7A | Pref | 1.508054 | 61.04015 | -0.0043 | 2.4708 | 0 | 1.7 | 1 | 0 | 2 | 1.2 | 2.2 | 0.3 | 2.5 | 4.61 | 1.09e-05 | 1.98e-08 | -1.49e-11 | 4.48e-07 | 3.26e-10 | 0.183 | Sellmeier1 | K1 | 1.07509891 | L1 | 0.00676601657 | K2 | 0.168895044 | L2 | 0.0230642817 | K3 | 0.860503983 | L3 | 89.0498778
SCHOTT | N-ZK7 | Obso | 1.508469 | 61.187789 | -0.0039 | 2.49 | 0 | 0 | 1 | 0 | 2 | 1.2 | 2.2 | 0.3 | 2.5 | 4.5 | 1.15e-05 | 1.73e-08 | -8.06e-11 | 4.32e-07 | 7.05e-10 | 0.179 | Sellmeier1 | K1 | 1.07715032 | L1 | 0.00676601657 | K2 | 0.168079109 | L2 | 0.0230642817 | K3 | 0.851889892 | L3 | 89.0498778 | inquiry glass
SCHOTT | ZKN7 | Obso | 1.508469 | 61.187789 | -0.0039 | 2.49 | 0 | 1.7 | 1 | 0 | 2 | 1.2 | 2.2 | 0.32 | 2.325 | 4.5 | 1.15e-05 | 1.73e-08 | -8.06e-11 | 4.32e-07 | 7.05e-10 | 0.179 | Sellmeier1 | K1 | 1.07715032 | L1 | 0.00676601657 | K2 | 0.168079109 | L2 | 0.0230642817 | K3 | 0.851889892 | L3 | 89.0498778 | old
HOYA | ZNC7 | Obso | 1.508471 | 61.266087 | 0 | 0 | 0 | ? | ? | ? | ? | ? | ? | 0.334 | 2.325 | 0 | 0 | 0 | 0 | 0 | 0 | 0 | Schott | A0 | 2.2445768 | A1 | -0.0092967285 | A2 | 0.011621875 | A3 | 1.9896384e-06 | A4 | 2.0493539e-05 | A5 | -8.7870606e-07
SUMITA | K-SKF6(M) | Obso | 1.508474 | 52.600234 | 0.0053 | 2.51 | 5 | ? | 1 | ? | 4 | ? | ? | 0.36 | 1.55 | 9.5 | -9.67e-06 | 1.6e-08 | -1.08e-10 | 4.97e-07 | 6.44e-11 | 0.231 | Schott | A0 | 2.2407767 | A1 | -0.008821111 | A2 | 0.011852627 | A3 | 0.00046630703 | A4 | -2.7146793e-05 | A5 | 2.5187584e-06
KOPPGLASS | K9530 | Stan | 1.508514 | 60.71986 | 0.0076 | 2.37 | -1 | ? | ? | ? | ? | ? | ? | 0.2 | 1.2 | 8.1 | 0 | 0 | 0 | 0 | 0 | 0 | Sellmeier1 | K1 | 0.8902648913 | L1 | 0.004927006117 | K2 | 0.3522642739 | L2 | 0.02026082453 | K3 | 0.6796630573 | L3 | 133.0500044 | UVC Longpass - In Development
BIREFRINGENT | KDP | Stan | 1.509182 | 56.224997 | 0 | 2.339 | 0 | ? | ? | ? | ? | ? | ? | 0.4 | 1.06 | 22 | -9.718e-05 | 0 | 0 | 0 | 0 | 0 | Sellmeier1 | K1 | 1.256618 | L1 | 0.0084478168 | K2 | 33.89909 | L2 | 1113.904 | K3 | 0 | L3 | 0 | source: Handbook of Optics Vol. II
MISC | KDP | Stan | 1.509182 | 56.224997 | 0 | 2.339 | 0 | ? | ? | ? | ? | ? | ? | 0.4 | 1.06 | 22 | -9.718e-05 | 0 | 0 | 0 | 0 | 0 | Sellmeier1 | K1 | 1.256618 | L1 | 0.0084478168 | K2 | 33.89909 | L2 | 1113.904 | K3 | 0 | L3 | 0 | source: Handbook of Optics Vol. II
ZEON | ZEONEX_350R_2016 | Obso | 1.509186 | 56.317343 | 0 | 0.95 | -1 | ? | ? | ? | ? | ? | ? | 0.404656 | 1.5481 | 70 | -0.00025342 | 2.2487e-09 | 6.5022e-09 | -7.4558e-09 | -8.8203e-10 | 0.35387 | Schott | A0 | 2.24054455 | A1 | -0.00169183878 | A2 | 0.011621239 | A3 | 0.000663454692 | A4 | -7.76942425e-05 | A5 | 4.84920776e-06
ZEON | ZEONEX_350R_2017 | Stan | 1.509186 | 56.317343 | 0 | 0.95 | -1 | ? | ? | ? | ? | ? | ? | 0.404656 | 1.5481 | 70 | -0.000246786 | -1.76233e-09 | 4.95155e-10 | 6.69805e-07 | 3.16729e-09 | 0.0172452 | Schott | A0 | 2.24054455 | A1 | -0.00169183878 | A2 | 0.011621239 | A3 | 0.000663454692 | A4 | -7.76942425e-05 | A5 | 4.84920776e-06
KOPPGLASS | K7063 | Stan | 1.509361 | 59.669115 | 0.00516 | 2.5 | -1 | ? | ? | ? | ? | ? | ? | 0.25 | 1.2 | 6.6 | 0 | 0 | 0 | 0 | 0 | 0 | Sellmeier1 | K1 | 1.034377919 | L1 | 0.006590760813 | K2 | 0.2129538152 | L2 | 0.02164066208 | K3 | 1.010139891 | L3 | 98.98524763 | Heat-Absorbing
ZEON | ZEONEX_330R_2016 | Obso | 1.509398 | 56.474468 | 0 | 0.95 | -1 | ? | ? | ? | ? | ? | ? | 0.404656 | 1.5481 | 72 | -0.00024882 | -1.7301e-07 | -4.6922e-09 | 5.1503e-08 | 3.4173e-09 | 0.39581 | Schott | A0 | 2.23918175 | A1 | -0.000824638617 | A2 | 0.0133236015 | A3 | 2.59651715e-05 | A4 | 2.77357126e-05 | A5 | -1.44083134e-06
ZEON | ZEONEX_330R_2017 | Stan | 1.509398 | 56.474468 | 0 | 0.95 | -1 | ? | ? | ? | ? | ? | ? | 0.404656 | 1.5481 | 72 | -0.00025998 | -1.6174e-07 | -1.1829e-09 | 1.0626e-06 | 2.0989e-08 | -0.29925 | Schott | A0 | 2.23918175 | A1 | -0.000824638617 | A2 | 0.0133236015 | A3 | 2.59651715e-05 | A4 | 2.77357126e-05 | A5 | -1.44083134e-06
ZEON | 330R | Obso | 1.509415 | 55.874322 | 0 | 0.95 | -1 | ? | ? | ? | ? | ? | ? | 0.4 | 1.6 | 90 | 0 | 0 | 0 | 0 | 0 | 0 | Schott | A0 | 2.24171666 | A1 | -0.00174741324 | A2 | 0.011152331 | A3 | 0.000782763713 | A4 | -7.9413741e-05 | A5 | 3.93670794e-06
CORNING | B10-63 | Stan | 1.509992 | 63.551713 | 0.0021 | 2.47 | 0 | ? | ? | ? | ? | ? | ? | 0.28 | 1.8 | 6.7 | 0 | 0 | 0 | 0 | 0 | 0 | Schott | A0 | 2.250616 | A1 | -0.009247589 | A2 | 0.01099293 | A3 | 6.033767e-05 | A4 | 1.460288e-05 | A5 | -7.160412e-07
CDGM | H-K5 | Stan | 1.510072 | 63.364525 | 0.0012 | 2.47 | 4 | 5.1 | 1 | ? | ? | ? | ? | 0.365 | 1.014 | 7.5 | -2.53e-07 | 1.48e-08 | -9.74e-12 | 4.45e-07 | 7.77e-10 | 0.202 | Schott | A0 | 2.25018356 | A1 | -0.00894066156 | A2 | 0.0114317829 | A3 | -7.33393278e-05 | A4 | 3.49616695e-05 | A5 | -1.80100775e-06
SUMITA | BK1 | Obso | 1.51009 | 63.348888 | -0.0046 | 2.47 | 5 | ? | 2 | ? | 1 | ? | ? | 0.27 | 2 | 0 | 0 | 0 | 0 | 0 | 0 | 0 | Schott | A0 | 2.250869 | A1 | -0.00907651 | A2 | 0.01084563 | A3 | 0.0001411894 | A4 | 1.33186e-06 | A5 | 5.968851e-08
HOYA | BSC1 | Obso | 1.510091 | 63.435118 | 0 | 0 | 0 | ? | ? | ? | ? | ? | ? | 0.334 | 2.325 | 0 | 0 | 0 | 0 | 0 | 0 | 0 | Schott | A0 | 2.2502594 | A1 | -0.0087843306 | A2 | 0.011271736 | A3 | 1.5917091e-05 | A4 | 1.6760618e-05 | A5 | -6.2013878e-07
SCHOTT | BK1 | Obso | 1.510091 | 63.464788 | 0.0004 | 2.46 | 0 | ? | ? | ? | ? | ? | ? | 0.334 | 2.325 | 7.7 | 1.87e-07 | 1.12e-08 | -1.44e-10 | 4.92e-07 | -1.45e-10 | 0.147 | Sellmeier1 | K1 | 1.04250541 | L1 | 0.00616568985 | K2 | 0.208380313 | L2 | 0.0212152831 | K3 | 0.9801482 | L3 | 109.060911 | old
OHARA | BSL1 | Obso | 1.510091 | 63.635037 | -0.0001 | 2.48 | -1 | ? | ? | ? | 1 | ? | 1 | 0.3 | 2.4 | 8 | 4.552e-06 | 0 | 0 | 0 | 0 | 0 | Schott | A0 | 2.2513548 | A1 | -0.0093148277 | A2 | 0.010704574 | A3 | 0.00012187894 | A4 | 1.0654019e-05 | A5 | -7.4428165e-07
KOPPGLASS | K9531 | Stan | 1.510152 | 60.998865 | -0.0104 | 2.37 | -1 | ? | ? | ? | ? | ? | ? | 0.2 | 1.2 | 8.1 | 0 | 0 | 0 | 0 | 0 | 0 | Sellmeier1 | K1 | 1.040047358 | L1 | 0.006468291472 | K2 | 0.210346613 | L2 | 0.0212925468 | K3 | 1.007995644 | L3 | 99.19791929 | UVB Longpass
CORNING | B11-60 | Stan | 1.510999 | 60.383147 | 0 | 2.48 | 0 | ? | ? | ? | ? | ? | ? | 0.28 | 1.8 | 8.1 | 0 | 0 | 0 | 0 | 0 | 0 | Schott | A0 | 2.250586 | A1 | -0.00815577 | A2 | 0.01218439 | A3 | -8.656369e-05 | A4 | 3.749854e-05 | A5 | -1.850241e-06
SUMITA | K7 | Obso | 1.51112 | 60.44232 | 0 | 2.5 | 5 | ? | 1 | ? | 1 | ? | ? | 0.27 | 2 | 0 | 0 | 0 | 0 | 0 | 0 | 0 | Schott | A0 | 2.250929 | A1 | -0.007831266 | A2 | 0.01211101 | A3 | -7.171256e-05 | A4 | 3.722015e-05 | A5 | -1.788258e-06
SCHOTT | K7 | Obso | 1.511121 | 60.4062 | 0 | 2.53 | 0 | 0 | 3 | 0 | 2 | 1 | 2.3 | 0.31 | 2.5 | 8.4 | -1.67e-06 | 8.8e-09 | -2.86e-11 | 5.42e-07 | 7.81e-10 | 0.172 | Sellmeier1 | K1 | 1.1273555 | L1 | 0.00720341707 | K2 | 0.124412303 | L2 | 0.0269835916 | K3 | 0.827100531 | L3 | 100.384588 | inquiry glass
OHARA | NSL7 | Obso | 1.511121 | 60.485793 | 0 | 2.49 | -1 | ? | ? | ? | 1 | ? | 1 | 0.3 | 2.4 | 9 | -1.541e-07 | 0 | 0 | 0 | 0 | 0 | Schott | A0 | 2.2524157 | A1 | -0.008626195 | A2 | 0.011155352 | A3 | 0.00020721565 | A4 | -2.6893015e-07 | A5 | 3.8724966e-08
NHG | S-K6 | Stan | 1.511122 | 60.460477 | 0 | 2.53 | 4 | 50 | 3 | ? | 1 | 1 | 1 | 0.29 | 2.4 | 8.4 | -3.51e-06 | 1.4e-08 | -2.33e-11 | 7.26e-07 | 1.47e-10 | 0.123 | Schott | A0 | 2.2509531 | A1 | -0.0079769429 | A2 | 0.012172917 | A3 | -9.9997916e-05 | A4 | 4.1776164e-05 | A5 | -2.0912623e-06 | environmentally improved optical glass
NHG | H-K6 | Stan | 1.511122 | 60.460477 | 0 | 2.53 | 4 | 50 | 3 | ? | 1 | 1 | 1 | 0.29 | 2.4 | 8.4 | -3.51e-06 | 1.4e-08 | -2.33e-11 | 7.26e-07 | 1.47e-10 | 0.123 | Schott | A0 | 2.2509531 | A1 | -0.0079769429 | A2 | 0.012172917 | A3 | -9.9997916e-05 | A4 | 4.1776164e-05 | A5 | -2.0912623e-06 | environmentally improved optical glass
HOYA | C7 | Obso | 1.511122 | 60.485929 | 0 | 0 | 0 | ? | ? | ? | ? | ? | ? | 0.334 | 2.325 | 0 | 0 | 0 | 0 | 0 | 0 | 0 | Schott | A0 | 2.251356 | A1 | -0.0079494605 | A2 | 0.01161681 | A3 | 0.00015150006 | A4 | -3.1524929e-06 | A5 | 4.8412686e-07
CDGM | H-K6 | Stan | 1.511125 | 60.478905 | 0 | 2.53 | 4 | 5.1 | 2 | ? | ? | ? | ? | 0.365 | 1.014 | 8.5 | -2.84e-06 | 1.68e-08 | -6.96e-11 | 4.72e-07 | -6.38e-11 | 0.217 | Schott | A0 | 2.25024516 | A1 | -0.00758714819 | A2 | 0.0126303778 | A3 | -0.000229001819 | A4 | 5.80225939e-05 | A5 | -2.84094604e-06
SCHOTT | K7HT | Obso | 1.511144 | 60.466081 | 0.0003 | 2.53 | 0 | ? | 3 | 0 | 2 | 1 | 2.3 | 0.334 | 2.325 | 8.4 | 0 | 0 | 0 | 0 | 0 | 0 | Sellmeier1 | K1 | 1.1010814 | L1 | 0.00687550637 | K2 | 0.150869672 | L2 | 0.0256581776 | K3 | 0.902836617 | L3 | 108.518199 | old, High UV Transmission; glass data moved from former "I_LINE" catalog
OHARA | FTL8 | Obso | 1.511179 | 51.020607 | 0.0058 | 2.5 | -1 | ? | ? | ? | 1 | ? | 1 | 0.3 | 2.4 | 9 | -5.081e-06 | 0 | 0 | 0 | 0 | 0 | Schott | A0 | 2.2498663 | A1 | -0.010009969 | A2 | 0.010686269 | A3 | 0.00098510593 | A4 | -0.00010138667 | A5 | 7.0446543e-06
HOYA | FF1 | Obso | 1.511179 | 51.02769 | 0 | 0 | 0 | ? | ? | ? | ? | ? | ? | 0.334 | 2.325 | 0 | 0 | 0 | 0 | 0 | 0 | 0 | Schott | A0 | 2.2491335 | A1 | -0.0098579126 | A2 | 0.011361632 | A3 | 0.00073099301 | A4 | -5.794502e-05 | A5 | 4.1907918e-06
SUMITA | KF8 | Obso | 1.511182 | 50.923948 | 0.0018 | 2.46 | 5 | ? | 2 | ? | 1 | ? | ? | 0.27 | 2 | 0 | 0 | 0 | 0 | 0 | 0 | 0 | Schott | A0 | 2.247798 | A1 | -0.009226319 | A2 | 0.01212228 | A3 | 0.00056587 | A4 | -4.485595e-05 | A5 | 4.090514e-06
SCHOTT | AF32ECO | Spec | 1.511531 | 62.574031 | 0 | 2.43 | 0 | ? | ? | ? | ? | ? | ? | 0.31 | 2.325 | 3.2 | 0 | 0 | 0 | 0 | 0 | 0 | Sellmeier1 | K1 | 1.11332955 | L1 | 0.00707493977 | K2 | 0.141527282 | L2 | 0.0225358637 | K3 | 0.860743147 | L3 | 90.1552652 | Alkali free alumino borosilicate glass
NIKON | 5165 | Stan | 1.511829 | 64.95711 | -0.0044 | 2.44 | 0 | ? | 1 | ? | 4 | 1 | ? | 0.32611 | 2.32542 | 5.8 | 3.47928e-06 | 1.88927e-08 | 2.5889e-13 | 3.5762e-07 | 4.09126e-10 | 0.212243 | Sellmeier3 | K1 | 1.12790724 | L1 | 0.00673602593 | K2 | 0.129745283 | L2 | 0.0228274219 | K3 | 0.994872985 | L3 | 94.2587142 | K4 | 0 | L4 | 0
NIKON-HIKARI | 5165 | Stan | 1.511829 | 64.95711 | -0.0044 | 2.44 | 0 | ? | 1 | ? | 4 | 1 | ? | 0.32611 | 2.32542 | 5.8 | 3.48e-06 | 1.89e-08 | 2.59e-13 | 3.58e-07 | 4.09e-10 | 0.212 | Sellmeier3 | K1 | 1.12790724 | L1 | 0.00673602593 | K2 | 0.129745283 | L2 | 0.0228274219 | K3 | 0.994872985 | L3 | 94.2587142 | K4 | 0 | L4 | 0
SUMITA | K-SKF6 | Obso | 1.512005 | 52.12519 | 0.0035 | 2.51 | 5 | ? | 1 | ? | 4 | ? | ? | 0.36 | 1.55 | 9.5 | -9.67e-06 | 1.6e-08 | -1.08e-10 | 4.97e-07 | 6.44e-11 | 0.231 | Schott | A0 | 2.2505164 | A1 | -0.0088684142 | A2 | 0.012260534 | A3 | 0.00042234633 | A4 | -2.1095054e-05 | A5 | 2.2440064e-06
RPO | N-BK7_MOLD | Stan | 1.512595 | 63.648436 | -0.0009 | 2.51 | 1 | 1 | 2 | 0 | 1 | 2 | 2.3 | 0.3 | 2.5 | 7.1 | 1.86e-06 | 1.31e-08 | -1.37e-11 | 4.34e-07 | 6.27e-10 | 0.17 | Sellmeier1 | K1 | 0.780178416 | L1 | 0.0133285338 | K2 | 0.478659702 | L2 | 0.000830413318 | K3 | 1.04547946 | L3 | 107.124175
ARCHER | S-BSL7M | Stan | 1.513232 | 63.709676 | -0.0024 | 2.52 | 0 | ? | 1.5 | ? | 1 | ? | 2 | 0.365 | 2.325 | 7.2 | 3.095e-06 | 0 | 0 | 0 | 0 | 0 | Schott | A0 | 2.262505 | A1 | -0.01037921 | A2 | 0.009341724 | A3 | 0.0006453071 | A4 | -7.463858e-05 | A5 | 4.096215e-06
NHG | D-K9-M70@MY | Stan | 1.514299 | 63.939639 | 0.0012 | 2.39 | 1 | 60 | 1 | ? | 1 | 2 | 1 | 0.29 | 2.4 | 5.8 | 3.06e-06 | 1.56e-08 | -3e-11 | 4.56e-07 | 3.4e-10 | 0.215 | Schott | A0 | 2.27112295 | A1 | -0.015286169 | A2 | 0.00737877589 | A3 | 0.000885699696 | A4 | -7.10036459e-05 | A5 | 2.5061207e-06 | No annealing after molding
NHG | L-K9-M70@MY | Stan | 1.514299 | 63.939639 | 0.0012 | 2.39 | 1 | 60 | 1 | ? | 1 | 2 | 1 | 0.29 | 2.4 | 5.8 | 3.06e-06 | 1.56e-08 | -3e-11 | 4.56e-07 | 3.4e-10 | 0.215 | Schott | A0 | 2.27112295 | A1 | -0.015286169 | A2 | 0.00737877589 | A3 | 0.000885699696 | A4 | -7.10036459e-05 | A5 | 2.5061207e-06 | No annealing after molding
OHARA | NSL33 | Obso | 1.514536 | 54.714595 | -0.0021 | 2.6 | -1 | ? | ? | ? | 1 | ? | 1 | 0.3 | 2.4 | 9.1 | 1.239e-06 | 0 | 0 | 0 | 0 | 0 | Schott | A0 | 2.2582399 | A1 | -0.0079875836 | A2 | 0.012575688 | A3 | 0.00022130477 | A4 | 1.0685962e-06 | A5 | 3.9764383e-07
SUMITA | KF3 | Obso | 1.514537 | 54.630154 | -0.0056 | 2.61 | 5 | ? | 1 | ? | 2 | ? | ? | 0.27 | 2 | 0 | 0 | 0 | 0 | 0 | 0 | 0 | Schott | A0 | 2.259507 | A1 | -0.008701792 | A2 | 0.01169195 | A3 | 0.0005075182 | A4 | -4.089578e-05 | A5 | 2.680122e-06
HOYA | CF3 | Obso | 1.51454 | 54.628437 | 0 | 0 | 0 | ? | ? | ? | ? | ? | ? | 0.334 | 2.325 | 0 | 0 | 0 | 0 | 0 | 0 | 0 | Schott | A0 | 2.2576017 | A1 | -0.0079289575 | A2 | 0.013139831 | A3 | 3.4481283e-05 | A4 | 2.8044875e-05 | A5 | -9.363404e-07
SCHOTT | KF3 | Obso | 1.51454 | 54.702547 | -0.0018 | 2.56 | 0 | ? | ? | ? | ? | ? | ? | 0.334 | 2.325 | 8.1 | 2.56e-06 | 1.47e-08 | -2.93e-11 | 5.79e-07 | -4.07e-11 | 0.194 | Sellmeier1 | K1 | 1.15615178 | L1 | 0.00789264815 | K2 | 0.102116759 | L2 | 0.0345076496 | K3 | 0.927164575 | L3 | 113.531069 | old
CDGM | H-K7 | Stan | 1.51478 | 60.634896 | 0.0001 | 2.54 | 4 | 5.1 | 2 | ? | ? | ? | ? | 0.302 | 2.325 | 8.5 | -3.57e-06 | 1.18e-08 | -3.26e-11 | 4.6e-07 | 7.2e-10 | 0.213 | Sellmeier1 | K1 | 0.854802452 | L1 | 103.20426 | K2 | 0.442226826 | L2 | 0.0179643059 | K3 | 0.820484068 | L3 | 0.00433831623
RPO | D-K59_MOLD | Stan | 1.514796 | 63.09874 | 0 | 2.41 | 0 | ? | ? | ? | ? | ? | ? | 0.365 | 1.1 | 7.5 | 0 | 0 | 0 | 0 | 0 | 0 | Schott | A0 | 2.26619651 | A1 | -0.0100434033 | A2 | 0.00963297006 | A3 | 0.000714825442 | A4 | -0.000102309298 | A5 | 6.58788276e-06
SUMITA | K-PBK40(M) | Pref | 1.514969 | 63.38817 | -0.0036 | 2.39 | 1 | ? | 2 | ? | 1 | ? | ? | 0.36 | 1.55 | 5.4 | 4.91e-06 | 2.06e-08 | 1.52e-11 | 4.18e-07 | 1.61e-10 | 0.165 | Schott | A0 | 2.2666695 | A1 | -0.010697246 | A2 | 0.010455014 | A3 | 0.00024731938 | A4 | -9.4216199e-06 | A5 | 3.3360125e-07
MISC | TYPEA | Stan | 1.51509 | 41.585023 | 0 | 1 | 0 | ? | ? | ? | ? | ? | ? | 0.334 | 2.325 | 0 | 0 | 0 | 0 | 0 | 0 | 0 | Conrady | N0 | 1.49224183 | A | 0.0101876827 | B | 0.000856657692 | source: Laikin, Lens Design
NHG | L-K9@MY | Stan | 1.515115 | 64.058153 | -0.0025 | 2.39 | 1 | 60 | 1 | ? | 1 | 2 | 1 | 0.29 | 2.4 | 5.8 | 3.06e-06 | 1.56e-08 | -3e-11 | 4.56e-07 | 3.4e-10 | 0.215 | Schott | A0 | 2.27572092 | A1 | -0.0164829292 | A2 | 0.00608873299 | A3 | 0.00123341948 | A4 | -0.000113324426 | A5 | 4.43679918e-06 | No annealing after molding
NHG | D-K9@MY | Stan | 1.515115 | 64.058153 | -0.0025 | 2.39 | 1 | 60 | 1 | ? | 1 | 2 | 1 | 0.29 | 2.4 | 5.8 | 3.06e-06 | 1.56e-08 | -3e-11 | 4.56e-07 | 3.4e-10 | 0.215 | Schott | A0 | 2.27572092 | A1 | -0.0164829292 | A2 | 0.00608873299 | A3 | 0.00123341948 | A4 | -0.000113324426 | A5 | 4.43679918e-06 | No annealing after molding
KOPPGLASS | K4650 | Stan | 1.51526 | 60.68703 | -0.00773 | 2.5 | -1 | ? | ? | ? | ? | ? | ? | 0.25 | 1.2 | 6.4 | 0 | 0 | 0 | 0 | 0 | 0 | Sellmeier1 | K1 | 1.053785893 | L1 | 0.006536865206 | K2 | 0.2114102512 | L2 | 0.02145524449 | K3 | 1.009633696 | L3 | 99.03199209 | Primary Green
NHG | D-K9-M70 | Stan | 1.515506 | 63.896122 | -0.0045 | 2.39 | 1 | 60 | 1 | ? | 1 | 2 | 1 | 0.29 | 2.4 | 5.8 | 3.06e-06 | 1.56e-08 | -3e-11 | 4.56e-07 | 3.4e-10 | 0.215 | Schott | A0 | 2.26727908 | A1 | -0.0100807073 | A2 | 0.0111847068 | A3 | 2.15634584e-05 | A4 | 1.8369991e-05 | A5 | -9.29215716e-07 | anneal rate:-30¡æ/h
NHG | L-K9-M70 | Stan | 1.515506 | 63.896122 | -0.0045 | 2.39 | 1 | 60 | 1 | ? | 1 | 2 | 1 | 0.29 | 2.4 | 5.8 | 3.06e-06 | 1.56e-08 | -3e-11 | 4.56e-07 | 3.4e-10 | 0.215 | Schott | A0 | 2.26727908 | A1 | -0.0100807073 | A2 | 0.0111847068 | A3 | 2.15634584e-05 | A4 | 1.8369991e-05 | A5 | -9.29215716e-07 | anneal rate:-30¡æ/h
CDGM | D-K9-25 | Stan | 1.51577 | 63.989637 | -0.0029 | 2.41 | 2 | 4.6 | 1 | ? | ? | ? | ? | 0.302 | 2.325 | 6.3 | 4.87e-06 | 1.55e-08 | -1.35e-11 | 4.17e-07 | 5.2e-10 | 0.177 | Sellmeier1 | K1 | 1.08234297 | L1 | 107.907645 | K2 | 0.548438846 | L2 | 0.002190929 | K3 | 0.719999855 | L3 | 0.013407002 | anneal rate:25℃/h
CDGM | D-K9GT-25 | Stan | 1.51577 | 63.989637 | -0.0029 | 2.41 | 3 | 7.7 | 1 | ? | ? | ? | ? | 0.302 | 2.325 | 6.3 | 4.87e-06 | 1.55e-08 | -1.35e-11 | 4.17e-07 | 5.2e-10 | 0.177 | Sellmeier1 | K1 | 1.08234297 | L1 | 107.907645 | K2 | 0.548438846 | L2 | 0.002190929 | K3 | 0.719999855 | L3 | 0.013407002 | anneal rate:25℃/h
NHG | D-K9-M70@4 | Stan | 1.516002 | 64.013066 | -0.0038 | 2.39 | 1 | 60 | 1 | ? | 1 | 2 | 1 | 0.29 | 2.4 | 5.8 | 3.06e-06 | 1.56e-08 | -3e-11 | 4.56e-07 | 3.4e-10 | 0.215 | Schott | A0 | 2.26849777 | A1 | -0.00995181774 | A2 | 0.0113969813 | A3 | -4.56039657e-05 | A4 | 2.7315747e-05 | A5 | -1.33677516e-06 | anneal rate:-4¡æ/h
NHG | L-K9-M70@4 | Stan | 1.516002 | 64.013066 | -0.0038 | 2.39 | 1 | 60 | 1 | ? | 1 | 2 | 1 | 0.29 | 2.4 | 5.8 | 3.06e-06 | 1.56e-08 | -3e-11 | 4.56e-07 | 3.4e-10 | 0.215 | Schott | A0 | 2.26849777 | A1 | -0.00995181774 | A2 | 0.0113969813 | A3 | -4.56039657e-05 | A4 | 2.7315747e-05 | A5 | -1.33677516e-06 | anneal rate:-4¡æ/h
OHARA | NSL2 | Obso | 1.516016 | 56.800755 | -0.0033 | 2.59 | -1 | ? | ? | ? | ? | ? | ? | 0.365 | 0.9 | 7.6 | 3.4466e-06 | 0 | 0 | 0 | 0 | 0 | Schott | A0 | 2.264123 | A1 | -0.008475121 | A2 | 0.01223501 | A3 | 0.0001944071 | A4 | 3.353212e-07 | A5 | 3.831994e-07
OHARA | S-NSL2 | Obso | 1.516016 | 56.858179 | -0.0016 | 2.47 | -1 | ? | ? | ? | 1 | ? | 1 | 0.3 | 2.4 | 8.8 | 0 | 0 | 0 | 0 | 0 | 0 | Sellmeier1 | K1 | 0.951239368 | L1 | 0.00513091895 | K2 | 0.313094652 | L2 | 0.0231960516 | K3 | 1.70928507 | L3 | 201.539573
HOYA | C2 | Obso | 1.51602 | 56.771193 | 0 | 0 | 0 | ? | ? | ? | ? | ? | ? | 0.334 | 2.325 | 0 | 0 | 0 | 0 | 0 | 0 | 0 | Schott | A0 | 2.2651705 | A1 | -0.008951295 | A2 | 0.011557056 | A3 | 0.00038238194 | A4 | -2.2927434e-05 | A5 | 1.5350398e-06
CDGM | H-K8 | Stan | 1.51602 | 56.794825 | -0.0024 | 2.58 | 4 | 5 | 2 | ? | ? | ? | ? | 0.302 | 2.325 | 8.7 | 8.89e-07 | 1.59e-08 | -3.21e-11 | 5.87e-07 | 4.31e-10 | 0.197 | Sellmeier1 | K1 | 0.89042231 | L1 | 109.831873 | K2 | 0.220099174 | L2 | 0.0247288604 | K3 | 1.0437922 | L3 | 0.00657041675
NHG | L-K9 | Stan | 1.516326 | 64.06745 | -0.0025 | 2.39 | 1 | 60 | 1 | ? | 1 | 2 | 1 | 0.29 | 2.4 | 5.8 | 3.06e-06 | 1.56e-08 | -3e-11 | 4.56e-07 | 3.4e-10 | 0.215 | Schott | A0 | 2.27095299 | A1 | -0.0108648469 | A2 | 0.0105786491 | A3 | 0.000154454636 | A4 | 5.64088446e-06 | A5 | -4.70999004e-07 | anneal rate:-30¡æ/h
NHG | D-K9 | Stan | 1.516326 | 64.06745 | -0.0025 | 2.39 | 1 | 60 | 1 | ? | 1 | 2 | 1 | 0.29 | 2.4 | 5.8 | 3.06e-06 | 1.56e-08 | -3e-11 | 4.56e-07 | 3.4e-10 | 0.215 | Schott | A0 | 2.27095299 | A1 | -0.0108648469 | A2 | 0.0105786491 | A3 | 0.000154454636 | A4 | 5.64088446e-06 | A5 | -4.70999004e-07 | anneal rate:-30¡æ/h
SUMITA | BK7 | Obso | 1.516329 | 64.047507 | -0.0067 | 2.52 | 5 | ? | 1 | ? | 1 | ? | ? | 0.27 | 2 | 0 | 0 | 0 | 0 | 0 | 0 | 0 | Schott | A0 | 2.270455 | A1 | -0.009974833 | A2 | 0.01046838 | A3 | 0.0002797425 | A4 | -2.170602e-05 | A5 | 1.42657e-06
OHARA | S-BSL7R | Stan | 1.51633 | 63.881689 | -0.0011 | 2.5 | -1 | ? | 1 | ? | 1 | ? | 1 | 0.365015 | 2.32542 | 6.8 | 2.57e-06 | 1.52e-08 | -1.46e-11 | 4.19e-07 | 3.97e-10 | 0.207 | Sellmeier1 | K1 | 1.2548226 | L1 | 0.00805680214 | K2 | 0.0151111808 | L2 | 0.0529921282 | K3 | 1.01493883 | L3 | 103.37269 | NEW GLASS!! Non-browning
CDGM | D-K9 | Stan | 1.51633 | 64.058952 | -0.0027 | 2.41 | 2 | 4.6 | 1 | ? | ? | ? | ? | 0.302 | 2.325 | 6.3 | 4.87e-06 | 1.55e-08 | -1.35e-11 | 4.17e-07 | 5.2e-10 | 0.177 | Sellmeier1 | K1 | 0.567853792 | L1 | 0.00238581579 | K2 | 0.702269689 | L2 | 0.0135348332 | K3 | 1.08102455 | L3 | 107.748228 | anneal rate:4℃/h
CDGM | D-K9GT | Stan | 1.51633 | 64.058952 | -0.0027 | 2.41 | 3 | 7.7 | 1 | ? | ? | ? | ? | 0.302 | 2.325 | 6.3 | 4.87e-06 | 1.55e-08 | -1.35e-11 | 4.17e-07 | 5.2e-10 | 0.177 | Sellmeier1 | K1 | 0.567853792 | L1 | 0.00238581579 | K2 | 0.702269689 | L2 | 0.0135348332 | K3 | 1.08102455 | L3 | 107.748228 | anneal rate:4℃/h
SUMITA | K-BK7 | Stan | 1.51633 | 64.061908 | -0.0014 | 2.52 | 4 | ? | 1 | ? | 1 | ? | ? | 0.36 | 1.55 | 6.3 | 6.84e-07 | 2.05e-08 | -1.55e-10 | 4.18e-07 | 2.74e-10 | 0.178 | Schott | A0 | 2.2705778 | A1 | -0.010059376 | A2 | 0.010414999 | A3 | 0.00028872517 | A4 | -2.2214495e-05 | A5 | 1.4258559e-06
OHARA | L-BSL7 | Stan | 1.51633 | 64.065129 | -0.0045 | 2.38 | 2 | 2 | 3 | ? | 1 | ? | 1.2 | 0.365015 | 2.32542 | 5.9 | 6.37e-06 | 1.48e-08 | -4.17e-11 | 4.37e-07 | 7.14e-10 | 0.147 | Sellmeier1 | K1 | 0.917473918 | L1 | 0.00527701411 | K2 | 0.352687665 | L2 | 0.0170809497 | K3 | 1.05579788 | L3 | 104.302583 | Low Softening Temperature
OHARA | S-BSL7 | Stan | 1.51633 | 64.142022 | -0.0024 | 2.52 | 1 | 1 | 1 | ? | 1 | ? | 2 | 0.365015 | 2.32542 | 7.2 | 1.7e-06 | 1.43e-08 | -4.27e-11 | 4.08e-07 | 6.74e-10 | 0.201 | Sellmeier1 | K1 | 1.1515019 | L1 | 0.010598413 | K2 | 0.118583612 | L2 | -0.011822519 | K3 | 1.26301359 | L3 | 129.617662 | Recommended
OPTIMAX | S-BSL7 | Pref | 1.51633 | 64.142022 | -0.0024 | 2.52 | 1 | ? | 1 | ? | 1 | ? | 2 | 0.29 | 2.4 | 7.2 | 1.7e-06 | 1.43e-08 | -4.27e-11 | 4.08e-07 | 6.74e-10 | 0.201 | Sellmeier1 | K1 | 1.1515019 | L1 | 0.010598413 | K2 | 0.118583612 | L2 | -0.011822519 | K3 | 1.26301359 | L3 | 129.617662 | Recommended
SCHOTT | BK7HT | Obso | 1.51633 | 64.14348 | -0.001 | 2.5 | 0 | ? | 1 | ? | 1 | ? | 1 | 0.334 | 2.325 | 6.8 | 0 | 0 | 0 | 0 | 0 | 0 | Sellmeier1 | K1 | 1.03825703 | L1 | 0.00600069867 | K2 | 0.231745598 | L2 | 0.0200179144 | K3 | 1.00914545 | L3 | 103.560653 | old, High UV Transmission; glass data moved from former "I_LINE" catalog
OHARA | BSL7 | Obso | 1.51633 | 64.150145 | 0 | 0 | -1 | ? | ? | ? | ? | ? | ? | 0.334 | 2.325 | 7.4 | 0 | 0 | 0 | 0 | 0 | 0 | Schott | A0 | 2.2697665 | A1 | -0.0096395197 | A2 | 0.011025458 | A3 | 7.9465126e-05 | A4 | 1.0120957e-05 | A5 | -4.4096694e-07
OHARA | BSL7Y | Stan | 1.51633 | 64.243778 | -0.0031 | 2.5 | -1 | ? | 1 | ? | 1 | ? | 1 | 0.326106 | 2.32542 | 7.1 | 2.6e-06 | 1.69e-08 | -4.86e-11 | 4.34e-07 | 5.54e-10 | 0.162 | Sellmeier1 | K1 | 1.13329383 | L1 | 0.00669407868 | K2 | 0.136897201 | L2 | 0.023739176 | K3 | 0.703456004 | L3 | 70.7030316 | Improved | XMT | at | 365
LZOS | LZ_K8 | Stan | 1.516367 | 63.840333 | 0 | 2.52 | 0 | ? | ? | ? | ? | ? | ? | 0.365 | 2.3254 | 7.6 | 0 | 0 | 0 | 0 | 0 | 0 | Schott | A0 | 2.27195305 | A1 | -0.0105662556 | A2 | 0.00931690897 | A3 | 0.000684822441 | A4 | -8.17556553e-05 | A5 | 4.49506989e-06
SCHOTT | P-BK7 | Pref | 1.5164 | 64.060022 | -0.0025 | 2.433 | 0 | 0 | 1 | 0 | 1 | 2.3 | 2.3 | 0.31 | 2.5 | 5.99 | 5.96e-06 | 1.36e-08 | 1.04e-12 | 5e-07 | 6.97e-10 | 0.125 | Sellmeier1 | K1 | 1.18318503 | L1 | 0.00722141956 | K2 | 0.0871756426 | L2 | 0.0268216805 | K3 | 1.03133701 | L3 | 101.702362 | suitable for precision molding
ARCHER | S-NSL3M | Stan | 1.516509 | 58.745047 | -0.0005 | 2.48 | 0 | ? | 1 | ? | 1 | ? | 1 | 0.365 | 2.325 | 9 | -1.095e-06 | 0 | 0 | 0 | 0 | 0 | Schott | A0 | 2.267846 | A1 | -0.008623029 | A2 | 0.01087772 | A3 | 0.0005394286 | A4 | -5.529385e-05 | A5 | 3.416585e-06
NHG | S-K9L | Stan | 1.516794 | 64.19914 | 0.0009 | 2.49 | 1 | 10 | 1 | ? | 1 | 1 | 1 | 0.28 | 2.4 | 7.3 | 1.32e-06 | 2.02e-08 | -4.68e-11 | 4.63e-07 | -4.16e-10 | 0.204 | Schott | A0 | 2.27223852 | A1 | -0.0101682613 | A2 | 0.0103945607 | A3 | 0.000229862391 | A4 | -4.30423477e-06 | A5 | 5.001072e-08 | environmentally improved optical glass
NHG | H-K9L | Stan | 1.516794 | 64.19914 | 0.0009 | 2.49 | 1 | 10 | 1 | ? | 1 | 1 | 1 | 0.28 | 2.4 | 7.3 | 1.32e-06 | 2.02e-08 | -4.68e-11 | 4.63e-07 | -4.16e-10 | 0.204 | Schott | A0 | 2.27223852 | A1 | -0.0101682613 | A2 | 0.0103945607 | A3 | 0.000229862391 | A4 | -4.30423477e-06 | A5 | 5.001072e-08 | environmentally improved optical glass
HOYA | BSC7 | Stan | 1.516798 | 64.198258 | 0.0016 | 2.52 | 4 | ? | 3 | 1 | 1 | ? | ? | 0.36501 | 1.5296 | 7.6 | 3.25479e-06 | 0 | 0 | 0 | 0 | 0 | Schott | A0 | 2.2702566 | A1 | -0.0091988101 | A2 | 0.011609706 | A3 | -7.6123911e-05 | A4 | 2.8558727e-05 | A5 | -1.2566486e-06 | General glass Type
HIKARI | J-BK7 | Obso | 1.5168 | 63.880667 | -0.0012 | 2.52 | 1 | ? | ? | ? | ? | ? | 1 | 0.365015 | 2.05809 | 7.1 | -7.9571e-09 | 1.4286e-08 | -1.3882e-12 | 4.674e-07 | 4.1858e-10 | 0.17067 | Extended 3 | A0 | 2.27109726 | A1 | -0.00947304881 | A2 | -8.9187152e-05 | A3 | 0.0109352525 | A4 | 0.000136527555 | A5 | 1.68617824e-06 | A6 | 5.85391298e-08 | A7 | 0 | A8 | 0
NIKON-HIKARI | J-BK7 | Obso | 1.5168 | 63.880667 | -0.0012 | 2.52 | 1 | ? | ? | ? | ? | ? | 1 | 0.365015 | 2.05809 | 7.1 | -7.96e-09 | 1.43e-08 | -1.39e-12 | 4.67e-07 | 4.19e-10 | 0.171 | Extended 3 | A0 | 2.27109726 | A1 | -0.00947304881 | A2 | -8.9187152e-05 | A3 | 0.0109352525 | A4 | 0.000136527555 | A5 | 1.68617824e-06 | A6 | 5.85391298e-08 | A7 | 0 | A8 | 0
HIKARI | E-BK7 | Obso | 1.5168 | 64.108694 | -0.0011 | 2.51 | 1 | ? | ? | ? | ? | ? | ? | 0.4 | 0.7 | 8.8 | 0 | 0 | 0 | 0 | 0 | 0 | Schott | A0 | 2.271192 | A1 | -0.00966126763 | A2 | 0.0110306969 | A3 | 7.00379964e-05 | A4 | 1.39658544e-05 | A5 | -7.62560454e-07
NIKON-HIKARI | E-BK7 | Obso | 1.5168 | 64.108694 | -0.0011 | 2.51 | 1 | ? | ? | ? | ? | ? | ? | 0.4 | 0.7 | 8.8 | 0 | 0 | 0 | 0 | 0 | 0 | Schott | A0 | 2.271192 | A1 | -0.00966126763 | A2 | 0.0110306969 | A3 | 7.00379964e-05 | A4 | 1.39658544e-05 | A5 | -7.62560454e-07
HIKARI | J-BK7A | Stan | 1.5168 | 64.12995 | -0.001 | 2.51 | 1 | ? | ? | ? | ? | ? | 1 | 0.365015 | 2.05809 | 7.4 | 8.20811e-07 | 8.68946e-09 | -1.28363e-13 | 5.04167e-07 | 5.18196e-10 | 0.147522 | Extended 3 | A0 | 2.27110883 | A1 | -0.00938988354 | A2 | -0.000100277081 | A3 | 0.0109572221 | A4 | 0.000120210067 | A5 | 3.31079774e-06 | A6 | -1.48235581e-08 | A7 | 0 | A8 | 0
NIKON-HIKARI | J-BK7A | Stan | 1.5168 | 64.12995 | -0.001 | 2.51 | 1 | ? | ? | ? | ? | ? | 1 | 0.365015 | 2.05809 | 7.4 | 8.21e-07 | 8.69e-09 | -1.28e-13 | 5.04e-07 | 5.18e-10 | 0.148 | Extended 3 | A0 | 2.27110883 | A1 | -0.00938988354 | A2 | -0.000100277081 | A3 | 0.0109572221 | A4 | 0.000120210067 | A5 | 3.31079774e-06 | A6 | -1.48235581e-08 | A7 | 0 | A8 | 0
SCHOTT | N-BK7 | Pref | 1.5168 | 64.167336 | -0.0009 | 2.51 | 0 | 1 | 1 | 0 | 1 | 2.3 | 2.3 | 0.3 | 2.5 | 7.1 | 1.86e-06 | 1.31e-08 | -1.37e-11 | 4.34e-07 | 6.27e-10 | 0.17 | Sellmeier1 | K1 | 1.03961212 | L1 | 0.00600069867 | K2 | 0.231792344 | L2 | 0.0200179144 | K3 | 1.01046945 | L3 | 103.560653 | step 0.5 available
SCHOTT | N-BK7HT | Pref | 1.5168 | 64.167336 | -0.0009 | 2.51 | 0 | 1.6 | 1 | 0 | 1 | 2.3 | 2.3 | 0.3 | 2.5 | 7.1 | 1.86e-06 | 1.31e-08 | -1.37e-11 | 4.34e-07 | 6.27e-10 | 0.17 | Sellmeier1 | K1 | 1.03961212 | L1 | 0.00600069867 | K2 | 0.231792344 | L2 | 0.0200179144 | K3 | 1.01046945 | L3 | 103.560653 | step 0.5 available
SCHOTT | N-BK7HTI | Pref | 1.5168 | 64.167336 | -0.0009 | 2.51 | 0 | 0 | 1 | 0 | 1 | 2.3 | 2.3 | 0.3 | 2.5 | 7.1 | 1.86e-06 | 1.31e-08 | -1.37e-11 | 4.34e-07 | 6.27e-10 | 0.17 | Sellmeier1 | K1 | 1.03961212 | L1 | 0.00600069867 | K2 | 0.231792344 | L2 | 0.0200179144 | K3 | 1.01046945 | L3 | 103.560653 | i-line glass
SCHOTT | BK7 | Obso | 1.5168 | 64.167336 | -0.0009 | 2.51 | 0 | 1 | 2 | 0 | 1 | 2 | 2.3 | 0.31 | 2.325 | 7.1 | 1.86e-06 | 1.31e-08 | -1.37e-11 | 4.34e-07 | 6.27e-10 | 0.17 | Sellmeier1 | K1 | 1.03961212 | L1 | 0.00600069867 | K2 | 0.231792344 | L2 | 0.0200179144 | K3 | 1.01046945 | L3 | 103.560653 | old
CDGM | H-K9LA | Pref | 1.5168 | 64.198695 | -0.0013 | 2.51 | 1 | 1 | 1 | ? | ? | ? | ? | 0.302 | 2.325 | 7.2 | 9.03e-07 | 1.85e-08 | -2.98e-11 | 4.55e-07 | 1e-10 | 0.182 | Sellmeier1 | K1 | 0.684743072 | L1 | 0.00313539741 | K2 | 0.586772376 | L2 | 0.014810133 | K3 | 1.14804248 | L3 | 116.583792
CDGM | H-K9LAGT | Stan | 1.5168 | 64.198695 | -0.0013 | 2.51 | 1 | 2 | 1 | ? | ? | ? | ? | 0.302 | 2.325 | 7.2 | 9.03e-07 | 1.85e-08 | -2.98e-11 | 4.55e-07 | 1e-10 | 0.182 | Sellmeier1 | K1 | 0.684743072 | L1 | 0.00313539741 | K2 | 0.586772376 | L2 | 0.014810133 | K3 | 1.14804248 | L3 | 116.583792
CDGM | H-K9L | Pref | 1.5168 | 64.198732 | -0.0005 | 2.52 | 1 | 1 | 2 | ? | ? | ? | ? | 0.302 | 2.325 | 7.6 | -1.04e-06 | 1.48e-08 | -5.17e-11 | 3.85e-07 | 4.55e-10 | 0.211 | Sellmeier1 | K1 | 0.614555251 | L1 | 0.0145987884 | K2 | 0.656775017 | L2 | 0.00287769588 | K3 | 1.02699346 | L3 | 107.653051
CDGM | H-K9LGT | Pref | 1.5168 | 64.198732 | -0.0005 | 2.52 | 1 | 2 | 2 | ? | ? | ? | ? | 0.302 | 2.325 | 7.6 | -1.04e-06 | 1.48e-08 | -5.17e-11 | 3.85e-07 | 4.55e-10 | 0.211 | Sellmeier1 | K1 | 0.614555251 | L1 | 0.0145987884 | K2 | 0.656775017 | L2 | 0.00287769588 | K3 | 1.02699346 | L3 | 107.653051
CDGM | H-K9L* | Pref | 1.5168 | 64.198732 | -0.0005 | 2.52 | 1 | 1 | 2 | ? | ? | ? | ? | 0.302 | 2.325 | 7.6 | -1.04e-06 | 1.48e-08 | -5.17e-11 | 3.85e-07 | 4.55e-10 | 0.211 | Sellmeier1 | K1 | 0.614555251 | L1 | 0.0145987884 | K2 | 0.656775017 | L2 | 0.00287769588 | K3 | 1.02699346 | L3 | 107.653051
SCHOTT | UBK7 | Obso | 1.516801 | 64.289727 | -0.0008 | 2.51 | 0 | 2.3 | 2 | 0 | 1 | 2 | 2.3 | 0.3 | 2.325 | 7 | 1.7e-06 | 1.34e-08 | -1.26e-11 | 4.42e-07 | 5.15e-10 | 0.167 | Sellmeier1 | K1 | 1.01237433 | L1 | 0.00588328615 | K2 | 0.258985218 | L2 | 0.0190239921 | K3 | 1.00021628 | L3 | 104.079777 | old
PILKINGTON | BSC517642C | Stan | 1.516803 | 64.133327 | -0.0014 | 2.5 | 1 | 1 | 1 | ? | 1 | 1 | 1 | 0.35 | 2.4 | 6.89 | 4.189e-06 | 0 | 0 | 0 | 0 | 0 | Schott | A0 | 2.2720316 | A1 | -0.010278046 | A2 | 0.010532184 | A3 | 0.00023038239 | A4 | -1.1910889e-05 | A5 | 7.9082994e-07
PILKINGTON | BSC517642B | Spec | 1.516803 | 64.133327 | -0.0014 | 2.5 | 1 | 1 | 1 | ? | 1 | 1 | 1 | 0.35 | 2.4 | 6.89 | 4.189e-06 | 0 | 0 | 0 | 0 | 0 | Schott | A0 | 2.2720316 | A1 | -0.010278046 | A2 | 0.010532184 | A3 | 0.00023038239 | A4 | -1.1910889e-05 | A5 | 7.9082994e-07
CORNING | B16-64 | Stan | 1.516804 | 64.224234 | 0.0007 | 2.52 | 0 | ? | ? | ? | ? | ? | ? | 0.28 | 1.8 | 6.8 | 1.8e-06 | 0 | 0 | 0 | 0 | 0 | Schott | A0 | 2.271176 | A1 | -0.009700709 | A2 | 0.0110971 | A3 | 4.622809e-05 | A4 | 1.616105e-05 | A5 | -8.285043e-07
NHG | L-K9@4 | Stan | 1.51682 | 64.127979 | -0.0025 | 2.39 | 1 | 60 | 1 | ? | 1 | 2 | 1 | 0.29 | 2.4 | 5.8 | 3.06e-06 | 1.56e-08 | -3e-11 | 4.56e-07 | 3.4e-10 | 0.215 | Schott | A0 | 2.27328277 | A1 | -0.0112400565 | A2 | 0.00997599803 | A3 | 0.000345416287 | A4 | -2.14522809e-05 | A5 | 9.35402686e-07 | anneal rate:-4¡æ/h
NHG | D-K9@4 | Stan | 1.51682 | 64.127979 | -0.0025 | 2.39 | 1 | 60 | 1 | ? | 1 | 2 | 1 | 0.29 | 2.4 | 5.8 | 3.06e-06 | 1.56e-08 | -3e-11 | 4.56e-07 | 3.4e-10 | 0.215 | Schott | A0 | 2.27328277 | A1 | -0.0112400565 | A2 | 0.00997599803 | A3 | 0.000345416287 | A4 | -2.14522809e-05 | A5 | 9.35402686e-07 | anneal rate:-4¡æ/h
CDGM | D-K59-25 | Stan | 1.51698 | 63.4085 | -0.0029 | 2.41 | 4 | 5.1 | 1 | ? | ? | ? | ? | 0.302 | 2.325 | 6 | 4.68e-06 | 1.5e-08 | -2.12e-11 | 4e-07 | 4.94e-10 | 0.2 | Sellmeier1 | K1 | 1.16665743 | L1 | 0.00707953299 | K2 | 0.105028598 | L2 | 0.0261090052 | K3 | 0.990269002 | L3 | 98.6724455 | anneal rate:25℃/h
OHARA | S-APL | Obso | 1.517277 | 69.56319 | 0.0034 | 2.59 | -1 | ? | ? | ? | ? | ? | ? | 0.365 | 0.9 | 9.6 | -4.5274e-06 | 0 | 0 | 0 | 0 | 0 | Schott | A0 | 2.27624 | A1 | -0.009687465 | A2 | 0.009233038 | A3 | 0.0003894085 | A4 | -3.801873e-05 | A5 | 2.069323e-06
OHARA | APL1 | Obso | 1.517277 | 69.563209 | 0 | 0 | -1 | ? | ? | ? | ? | ? | ? | 0.334 | 2.325 | 0 | 0 | 0 | 0 | 0 | 0 | 0 | Schott | A0 | 2.2762403 | A1 | -0.0096874647 | A2 | 0.0092330378 | A3 | 0.00038940853 | A4 | -3.8018733e-05 | A5 | 2.0693225e-06
OHARA | S-APL1 | Obso | 1.517277 | 69.563209 | 0.0034 | 2.59 | -1 | ? | 2 | ? | 1 | ? | 1 | 0.3 | 2.4 | 9.6 | -6.92e-06 | 1.28e-08 | -1.19e-11 | 4.99e-07 | -4.83e-10 | 0.09 | Schott | A0 | 2.2762403 | A1 | -0.0096874647 | A2 | 0.0092330378 | A3 | 0.00038940853 | A4 | -3.8018733e-05 | A5 | 2.0693225e-06
HOYA | PCS1 | Obso | 1.517284 | 69.67869 | 0 | 0 | 0 | ? | ? | ? | ? | ? | ? | 0.334 | 2.325 | 0 | 0 | 0 | 0 | 0 | 0 | 0 | Schott | A0 | 2.27202 | A1 | -0.0074231235 | A2 | 0.012003968 | A3 | -0.00042581647 | A4 | 7.172672e-05 | A5 | -3.5140186e-06
NHG | S-KF6 | Stan | 1.517414 | 52.157709 | 0.0054 | 2.52 | 2 | 35 | 1 | ? | 1 | 2 | 1 | 0.34 | 2.4 | 9.1 | -5.94e-06 | 1.78e-08 | -2.5e-11 | 4.2e-07 | 1.79e-10 | 0.283 | Schott | A0 | 2.2663463 | A1 | -0.00885481035 | A2 | 0.0125163602 | A3 | 0.000369483817 | A4 | -8.1996487e-06 | A5 | 1.43231024e-06 | environmentally improved optical glass
NHG | H-KF6 | Stan | 1.517414 | 52.157709 | 0.0054 | 2.52 | 2 | 35 | 1 | ? | 1 | 2 | 1 | 0.34 | 2.4 | 9.1 | -5.94e-06 | 1.78e-08 | -2.5e-11 | 4.2e-07 | 1.79e-10 | 0.283 | Schott | A0 | 2.2663463 | A1 | -0.00885481035 | A2 | 0.0125163602 | A3 | 0.000369483817 | A4 | -8.1996487e-06 | A5 | 1.43231024e-06 | environmentally improved optical glass
OHARA | NSL36 | Obso | 1.517417 | 52.412251 | -0.002 | 2.66 | -1 | ? | ? | ? | ? | ? | ? | 0.365 | 0.9 | 7.6 | 8.9983e-07 | 0 | 0 | 0 | 0 | 0 | Schott | A0 | 2.266208 | A1 | -0.008895249 | A2 | 0.01260385 | A3 | 0.0003758541 | A4 | -1.385868e-05 | A5 | 1.28332e-06
OHARA | S-NSL36 | Stan | 1.517417 | 52.430903 | -0.0002 | 2.46 | 3 | 1.8 | 1 | ? | 1 | ? | 1 | 0.365015 | 2.32542 | 8 | 6.73e-07 | 1.17e-08 | -4.11e-11 | 5.17e-07 | 5.13e-10 | 0.241 | Sellmeier1 | K1 | 1.09666153 | L1 | 0.00667491123 | K2 | 0.168990073 | L2 | 0.033609545 | K3 | 1.20580827 | L3 | 141.668738 | Recommended
HOYA | CF6 | Obso | 1.517419 | 52.154512 | 0.0005 | 2.66 | 0 | ? | 2 | 1 | 1 | ? | ? | 0.25 | 1.55 | 8.9 | 6.96225e-07 | 0 | 0 | 0 | 0 | 0 | Schott | A0 | 2.264642 | A1 | -0.0081515 | A2 | 0.01354901 | A3 | 0.0001218659 | A4 | 2.01785e-05 | A5 | -3.83897e-07
CDGM | H-KF6 | Stan | 1.51742 | 52.149249 | 0.0022 | 2.47 | 3 | 3.6 | 1 | ? | ? | ? | ? | 0.365 | 2.325 | 7 | -5.94e-07 | 1.77e-08 | -1.13e-10 | 5.53e-07 | 9.82e-10 | 0.212 | Sellmeier1 | K1 | 0.0736995941 | L1 | 0.0478548878 | K2 | 1.19277164 | L2 | 0.00781132706 | K3 | 1.01749455 | L3 | 104.241959
HOYA | E-CF6 | Stan | 1.51742 | 52.150805 | 0.0045 | 2.43 | 4 | ? | 2 | 1 | 1 | ? | ? | 0.36501 | 1.5296 | 8.2 | -1.62453e-06 | 0 | 0 | 0 | 0 | 0 | Schott | A0 | 2.2668912 | A1 | -0.0093866212 | A2 | 0.012174195 | A3 | 0.0005076903 | A4 | -3.3573414e-05 | A5 | 2.9059013e-06 | General glass Type
SUMITA | KF6 | Obso | 1.51742 | 52.153026 | -0.0057 | 2.66 | 5 | ? | 2 | ? | 3 | ? | ? | 0.27 | 2 | 0 | 0 | 0 | 0 | 0 | 0 | 0 | Schott | A0 | 2.264965 | A1 | -0.008324801 | A2 | 0.01328362 | A3 | 0.0002257478 | A4 | 2.214208e-06 | A5 | 6.80286e-07
HIKARI | J-KF6 | Stan | 1.51742 | 52.203782 | 0.0011 | 2.47 | 3 | ? | ? | ? | ? | ? | 1 | 0.365015 | 2.05809 | 6.8 | 1.0458e-06 | 1.7479e-08 | -2.0062e-12 | 4.8402e-07 | 3.8942e-10 | 0.23771 | Extended 3 | A0 | 2.26653222 | A1 | -0.00974283829 | A2 | -8.49115572e-05 | A3 | 0.0127195343 | A4 | 0.000315395806 | A5 | -8.83703038e-06 | A6 | 1.84064027e-06 | A7 | 0 | A8 | 0
NIKON-HIKARI | J-KF6 | Stan | 1.51742 | 52.203782 | 0.0011 | 2.47 | 3 | ? | ? | ? | ? | ? | 1 | 0.365015 | 2.05809 | 6.8 | 1.05e-06 | 1.75e-08 | -2.01e-12 | 4.84e-07 | 3.89e-10 | 0.238 | Extended 3 | A0 | 2.26653222 | A1 | -0.00974283829 | A2 | -8.49115572e-05 | A3 | 0.0127195343 | A4 | 0.000315395806 | A5 | -8.83703038e-06 | A6 | 1.84064027e-06 | A7 | 0 | A8 | 0
HIKARI | E-KF6 | Obso | 1.51742 | 52.304664 | -0.0007 | 2.48 | 3 | ? | ? | ? | ? | ? | ? | 0.4 | 0.7 | 8.7 | 0 | 0 | 0 | 0 | 0 | 0 | Schott | A0 | 2.24955402 | A1 | 0.00226224485 | A2 | 0.0221746519 | A3 | -0.00228248782 | A4 | 0.000344437297 | A5 | -1.73774146e-05
NIKON-HIKARI | E-KF6 | Obso | 1.51742 | 52.304664 | -0.0007 | 2.48 | 3 | ? | ? | ? | ? | ? | ? | 0.4 | 0.7 | 8.7 | 0 | 0 | 0 | 0 | 0 | 0 | Schott | A0 | 2.24955402 | A1 | 0.00226224485 | A2 | 0.0221746519 | A3 | -0.00228248782 | A4 | 0.000344437297 | A5 | -1.73774146e-05
HIKARI | KF6 | Obso | 1.51742 | 52.30467 | -0.0007 | 2.66 | 0 | ? | ? | ? | ? | ? | ? | 0.4 | 0.7 | 8.3 | 0 | 0 | 0 | 0 | 0 | 0 | Schott | A0 | 2.249554 | A1 | 0.002262245 | A2 | 0.02217465 | A3 | -0.002282488 | A4 | 0.0003444373 | A5 | -1.737741e-05
NIKON-HIKARI | KF6 | Obso | 1.51742 | 52.30467 | -0.0007 | 2.66 | 0 | ? | ? | ? | ? | ? | ? | 0.4 | 0.7 | 8.3 | 0 | 0 | 0 | 0 | 0 | 0 | Schott | A0 | 2.249554 | A1 | 0.002262245 | A2 | 0.02217465 | A3 | -0.002282488 | A4 | 0.0003444373 | A5 | -1.737741e-05
SCHOTT | KF6 | Obso | 1.517421 | 52.200088 | -0.0017 | 2.67 | 0 | ? | ? | ? | ? | ? | ? | 0.334 | 2.325 | 6.9 | 4.25e-06 | 1.75e-08 | -6.23e-11 | 6e-07 | 8.44e-10 | 0.195 | Sellmeier1 | K1 | 1.17006893 | L1 | 0.00814992422 | K2 | 0.0950509747 | L2 | 0.0388216817 | K3 | 0.907409125 | L3 | 108.882299 | old
LZOS | LZ_KF7 | Stan | 1.51759 | 50.999231 | 0.001 | 2.51 | 0 | ? | ? | ? | ? | ? | ? | 0.365 | 2.3254 | 6 | 0 | 0 | 0 | 0 | 0 | 0 | Schott | A0 | 2.2676046 | A1 | -0.00960405204 | A2 | 0.0112639638 | A3 | 0.00101025094 | A4 | -0.000117978187 | A5 | 7.84675481e-06
SUMITA | K-PBK40 | Pref | 1.517598 | 63.544259 | -0.0033 | 2.39 | 1 | ? | 2 | ? | 1 | ? | ? | 0.36 | 1.55 | 5.4 | 4.91e-06 | 2.06e-08 | 1.52e-11 | 4.18e-07 | 1.61e-10 | 0.165 | Schott | A0 | 2.2744024 | A1 | -0.01070289 | A2 | 0.010577306 | A3 | 0.00022857431 | A4 | -7.2914225e-06 | A5 | 2.4124054e-07
SUMITA | P-BK40 | Obso | 1.517599 | 63.541245 | -0.0085 | 2.39 | 5 | ? | 1 | ? | 1 | ? | ? | 0.27 | 2 | 0 | 0 | 0 | 0 | 0 | 0 | 0 | Schott | A0 | 2.273548 | A1 | -0.010246 | A2 | 0.01112555 | A3 | 7.135716e-05 | A4 | 1.327986e-05 | A5 | -7.554831e-07
CDGM | D-K59 | Stan | 1.5176 | 63.499991 | -0.0025 | 2.41 | 4 | 5.1 | 1 | ? | ? | ? | ? | 0.302 | 2.325 | 6 | 4.68e-06 | 1.5e-08 | -2.12e-11 | 4e-07 | 4.94e-10 | 0.2 | Sellmeier1 | K1 | 1.1209538 | L1 | 0.00657908073 | K2 | 0.152690608 | L2 | 0.0235724778 | K3 | 1.07502924 | L3 | 106.309977 | anneal rate:4℃/h
NHG | S-K10 | Stan | 1.518172 | 58.934085 | 0.0004 | 2.52 | 4 | 40 | 1 | ? | 1 | 2 | 1 | 0.31 | 2.4 | 8.8 | -9.83e-07 | 1.34e-08 | -2.97e-11 | 4.25e-07 | 1.9e-10 | 0.252 | Schott | A0 | 2.27263886 | A1 | -0.00907293538 | A2 | 0.0114409318 | A3 | 0.000289379329 | A4 | -1.16567157e-05 | A5 | 7.94218946e-07 | environmentally improved optical glass
NHG | H-K10 | Stan | 1.518172 | 58.934085 | 0.0004 | 2.52 | 4 | 40 | 1 | ? | 1 | 2 | 1 | 0.31 | 2.4 | 8.8 | -9.83e-07 | 1.34e-08 | -2.97e-11 | 4.25e-07 | 1.9e-10 | 0.252 | Schott | A0 | 2.27263886 | A1 | -0.00907293538 | A2 | 0.0114409318 | A3 | 0.000289379329 | A4 | -1.16567157e-05 | A5 | 7.94218946e-07 | environmentally improved optical glass
CDGM | H-K10 | Stan | 1.51818 | 58.949331 | 0 | 2.5 | 3 | 3.6 | 3 | ? | ? | ? | ? | 0.313 | 2.325 | 9 | -3.97e-06 | 2.28e-08 | -5.39e-11 | 4.17e-07 | -3.71e-10 | 0.254 | Sellmeier1 | K1 | 0.231760668 | L1 | 0.0237840711 | K2 | 1.03993508 | L2 | 0.00615271269 | K3 | 0.966966878 | L3 | 117.740117
CORNING | B18-65 | Obso | 1.518199 | 65.115452 | 0 | 0 | 0 | ? | ? | ? | ? | ? | ? | 0.334 | 2.325 | 0 | 0 | 0 | 0 | 0 | 0 | 0 | Schott | A0 | 2.275718 | A1 | -0.009777224 | A2 | 0.01105575 | A3 | 1.910096e-05 | A4 | 1.949133e-05 | A5 | -1.015542e-06
CORNING | B18-60 | Stan | 1.518201 | 60.291781 | -0.0006 | 2.56 | 0 | ? | ? | ? | ? | ? | ? | 0.29 | 1.8 | 6.2 | 0 | 0 | 0 | 0 | 0 | 0 | Schott | A0 | 2.272935 | A1 | -0.009344543 | A2 | 0.01182611 | A3 | 7.960521e-05 | A4 | 1.382893e-05 | A5 | -4.952685e-07
OHARA | BSL22 | Obso | 1.518206 | 65.039654 | -0.0036 | 2.52 | -1 | ? | ? | ? | 1 | ? | 1 | 0.3 | 2.4 | 7.1 | 3.313e-06 | 0 | 0 | 0 | 0 | 0 | Schott | A0 | 2.2739528 | A1 | -0.0091160058 | A2 | 0.01226882 | A3 | -0.00031677862 | A4 | 6.0075221e-05 | A5 | -2.8098187e-06
HIKARI | PK2 | Obso | 1.51821 | 65.027672 | -0.0032 | 2.52 | 0 | ? | ? | ? | ? | ? | ? | 0.4 | 0.7 | 8.2 | 0 | 0 | 0 | 0 | 0 | 0 | Schott | A0 | 2.268721 | A1 | -0.005772466 | A2 | 0.01533408 | A3 | -0.001159258 | A4 | 0.0001697392 | A5 | -8.270431e-06
NIKON-HIKARI | PK2 | Obso | 1.51821 | 65.027672 | -0.0032 | 2.52 | 0 | ? | ? | ? | ? | ? | ? | 0.4 | 0.7 | 8.2 | 0 | 0 | 0 | 0 | 0 | 0 | Schott | A0 | 2.268721 | A1 | -0.005772466 | A2 | 0.01533408 | A3 | -0.001159258 | A4 | 0.0001697392 | A5 | -8.270431e-06
HOYA | PC2 | Obso | 1.51821 | 65.160509 | 0 | 0 | 0 | ? | ? | ? | ? | ? | ? | 0.334 | 2.325 | 0 | 0 | 0 | 0 | 0 | 0 | 0 | Schott | A0 | 2.2766 | A1 | -0.010201993 | A2 | 0.010462473 | A3 | 0.00020973694 | A4 | -9.1675776e-06 | A5 | 5.6652443e-07
SCHOTT | PK2 | Obso | 1.518211 | 65.054286 | -0.0012 | 2.51 | 0 | 1.9 | 3 | 0 | 2 | 2 | 2.1 | 0.31 | 2.325 | 6.9 | 2.32e-06 | 1.09e-08 | -3.17e-11 | 3.47e-07 | 2.75e-10 | 0.225 | Sellmeier1 | K1 | 1.20921993 | L1 | 0.00733975047 | K2 | 0.0668873331 | L2 | 0.0286495917 | K3 | 1.01818125 | L3 | 101.852918 | old
OHARA | S-NSL3 | Stan | 1.518229 | 58.902057 | -0.0005 | 2.48 | 3 | 1.8 | 1 | ? | 1 | ? | 1 | 0.365015 | 2.32542 | 9 | -2.94e-06 | 1.06e-08 | -3.57e-11 | 4.22e-07 | 5.7e-10 | 0.249 | Sellmeier1 | K1 | 0.882514764 | L1 | 0.00464504582 | K2 | 0.389271907 | L2 | 0.0200551397 | K3 | 1.10693448 | L3 | 136.234339 | Recommended
HIKARI | E-K3 | Obso | 1.518229 | 58.93364 | 0.0004 | 2.5 | 4 | ? | ? | ? | ? | ? | ? | 0.4 | 0.7 | 11.2 | 0 | 0 | 0 | 0 | 0 | 0 | Schott | A0 | 2.2707833 | A1 | -0.00772009861 | A2 | 0.0126286148 | A3 | -4.60005382e-05 | A4 | 3.30622876e-05 | A5 | -1.37462973e-06
NIKON-HIKARI | E-K3 | Obso | 1.518229 | 58.93364 | 0.0004 | 2.5 | 4 | ? | ? | ? | ? | ? | ? | 0.4 | 0.7 | 11.2 | 0 | 0 | 0 | 0 | 0 | 0 | Schott | A0 | 2.2707833 | A1 | -0.00772009861 | A2 | 0.0126286148 | A3 | -4.60005382e-05 | A4 | 3.30622876e-05 | A5 | -1.37462973e-06
OHARA | NSL3 | Obso | 1.518229 | 58.966406 | -0.0004 | 2.53 | -1 | ? | ? | ? | ? | ? | ? | 0.365 | 0.9 | 8.8 | 4.8656e-06 | 0 | 0 | 0 | 0 | 0 | Schott | A0 | 2.269695 | A1 | -0.007150002 | A2 | 0.01337006 | A3 | -0.0002761508 | A4 | 6.605453e-05 | A5 | -3.180633e-06
HIKARI | J-K3 | Stan | 1.51823 | 58.816848 | -0.0008 | 2.5 | 2 | ? | ? | ? | ? | ? | 1 | 0.365015 | 2.05809 | 8.9 | -3.228e-06 | 1.2024e-08 | -1.9137e-12 | 5.3014e-07 | 4.7672e-10 | 0.20454 | Extended 3 | A0 | 2.27169182 | A1 | -0.00815289465 | A2 | -6.46337623e-05 | A3 | 0.0119516164 | A4 | 0.00017667373 | A5 | 1.45062194e-06 | A6 | 2.2485209e-07 | A7 | 0 | A8 | 0
NIKON-HIKARI | J-K3 | Stan | 1.51823 | 58.816848 | -0.0008 | 2.5 | 3 | ? | ? | ? | ? | ? | 1 | 0.365015 | 2.05809 | 8.9 | -3.23e-06 | 1.2e-08 | -1.91e-12 | 5.3e-07 | 4.77e-10 | 0.205 | Extended 3 | A0 | 2.27169182 | A1 | -0.00815289465 | A2 | -6.46337623e-05 | A3 | 0.0119516164 | A4 | 0.00017667373 | A5 | 1.45062194e-06 | A6 | 2.2485209e-07 | A7 | 0 | A8 | 0
HIKARI | K3 | Obso | 1.51823 | 58.909268 | -0.0001 | 2.54 | 0 | ? | ? | ? | ? | ? | ? | 0.4 | 0.7 | 10.7 | 0 | 0 | 0 | 0 | 0 | 0 | Schott | A0 | 2.27187 | A1 | -0.008333884 | A2 | 0.0119425 | A3 | 0.0001494434 | A4 | 8.303797e-06 | A5 | -2.694974e-07
NIKON-HIKARI | K3 | Obso | 1.51823 | 58.909268 | -0.0001 | 2.54 | 0 | ? | ? | ? | ? | ? | ? | 0.4 | 0.7 | 10.7 | 0 | 0 | 0 | 0 | 0 | 0 | Schott | A0 | 2.27187 | A1 | -0.008333884 | A2 | 0.0119425 | A3 | 0.0001494434 | A4 | 8.303797e-06 | A5 | -2.694974e-07
HOYA | E-C3 | Stan | 1.51823 | 58.960882 | 0.002 | 2.53 | 4 | ? | 2 | 1 | 1 | ? | ? | 0.36501 | 1.5296 | 9.9 | -3.24608e-06 | 0 | 0 | 0 | 0 | 0 | Schott | A0 | 2.2725452 | A1 | -0.008410491 | A2 | 0.011306843 | A3 | 0.00037782297 | A4 | -2.6903423e-05 | A5 | 1.5976489e-06 | General glass Type
SCHOTT | K3 | Obso | 1.51823 | 58.976559 | 0.0001 | 2.54 | 0 | ? | ? | ? | ? | ? | ? | 0.334 | 2.325 | 8.3 | -7.2e-07 | 9.17e-09 | -3.02e-11 | 5.26e-07 | 6.52e-10 | 0.19 | Sellmeier1 | K1 | 1.08999358 | L1 | 0.00670233559 | K2 | 0.181850015 | L2 | 0.0254232565 | K3 | 0.936478693 | L3 | 113.486321 | old
HOYA | C3 | Obso | 1.518234 | 58.96082 | 0.0035 | 2.54 | 0 | ? | 3 | 1 | 1 | ? | ? | 0.25 | 1.55 | 9.2 | -1.39118e-06 | 0 | 0 | 0 | 0 | 0 | Schott | A0 | 2.274317 | A1 | -0.009563428 | A2 | 0.01036348 | A3 | 0.0006035164 | A4 | -5.14678e-05 | A5 | 2.65072e-06
SUMITA | K3 | Obso | 1.51824 | 58.914208 | -0.003 | 2.54 | 5 | ? | 1 | ? | 1 | ? | ? | 0.27 | 2 | 0 | 0 | 0 | 0 | 0 | 0 | 0 | Schott | A0 | 2.269704 | A1 | -0.007133491 | A2 | 0.0133143 | A3 | -0.0002318183 | A4 | 5.616753e-05 | A5 | -2.478527e-06
HOYA | BACL3 | Obso | 1.518351 | 60.396486 | 0 | 0 | 0 | ? | ? | ? | ? | ? | ? | 0.334 | 2.325 | 0 | 0 | 0 | 0 | 0 | 0 | 0 | Schott | A0 | 2.2695735 | A1 | -0.0063761519 | A2 | 0.013825392 | A3 | -0.00044475382 | A4 | 8.1030977e-05 | A5 | -3.8035909e-06
SUMITA | BALK3 | Obso | 1.518352 | 60.331832 | -0.0056 | 2.61 | 5 | ? | 2 | ? | 1 | ? | ? | 0.27 | 2 | 0 | 0 | 0 | 0 | 0 | 0 | 0 | Schott | A0 | 2.271445 | A1 | -0.007355001 | A2 | 0.01252829 | A3 | -3.427529e-05 | A4 | 2.164258e-05 | A5 | -5.992802e-07
SCHOTT | BALKN3 | Obso | 1.518489 | 60.259571 | -0.0001 | 2.61 | 0 | 1.8 | 2 | 0 | 1 | 1 | 2.3 | 0.31 | 2.325 | 7.9 | 9.7e-07 | 9.21e-09 | -4.28e-11 | 3.74e-07 | 3.3e-10 | 0.262 | Sellmeier1 | K1 | 1.1163168 | L1 | 0.00684109842 | K2 | 0.157260591 | L2 | 0.0257048762 | K3 | 0.91402971 | L3 | 105.919188 | old
HIKARI | J-PKH1 | Stan | 1.5186 | 69.890785 | 0.0047 | 2.6 | 5 | ? | ? | ? | ? | ? | 3 | 0.365015 | 2.05809 | 6.3 | 3.9674e-06 | 1.6064e-08 | -1.5853e-12 | 3.5592e-07 | 2.7773e-10 | 0.19762 | Extended 3 | A0 | 2.27892705 | A1 | -0.00904327622 | A2 | -0.000110679206 | A3 | 0.0101870033 | A4 | 9.31149884e-05 | A5 | 2.7225654e-06 | A6 | -1.82952398e-08 | A7 | 0 | A8 | 0
NIKON-HIKARI | J-PKH1 | Stan | 1.5186 | 69.890785 | 0.0047 | 2.6 | 3 | ? | ? | ? | ? | ? | 3 | 0.365015 | 2.05809 | 6.3 | 3.97e-06 | 1.61e-08 | -1.59e-12 | 3.56e-07 | 2.78e-10 | 0.198 | Extended 3 | A0 | 2.27892705 | A1 | -0.00904327622 | A2 | -0.000110679206 | A3 | 0.0101870033 | A4 | 9.31149884e-05 | A5 | 2.7225654e-06 | A6 | -1.82952398e-08 | A7 | 0 | A8 | 0
HIKARI | E-PKH1 | Obso | 1.518601 | 69.973177 | 0.0049 | 2.6 | 4 | ? | ? | ? | ? | ? | ? | 0.4 | 0.7 | 7.8 | 0 | 0 | 0 | 0 | 0 | 0 | Schott | A0 | 2.27969929 | A1 | -0.00967939699 | A2 | 0.00983301659 | A3 | 0.000165890669 | A4 | -3.86343967e-06 | A5 | 1.39369901e-07
NIKON-HIKARI | E-PKH1 | Obso | 1.518601 | 69.973177 | 0.0049 | 2.6 | 4 | ? | ? | ? | ? | ? | ? | 0.4 | 0.7 | 7.8 | 0 | 0 | 0 | 0 | 0 | 0 | Schott | A0 | 2.27969929 | A1 | -0.00967939699 | A2 | 0.00983301659 | A3 | 0.000165890669 | A4 | -3.86343967e-06 | A5 | 1.39369901e-07
SCHOTT | K4 | Obso | 1.518952 | 57.399398 | -0.002 | 2.63 | 0 | ? | ? | ? | ? | ? | ? | 0.334 | 2.325 | 7.3 | 2.85e-06 | 2.08e-08 | 7.15e-11 | 5.66e-07 | 5.14e-11 | 0.186 | Sellmeier1 | K1 | 1.18909486 | L1 | 0.00789396642 | K2 | 0.0841359214 | L2 | 0.0339218995 | K3 | 0.930219822 | L3 | 107.049495 | old
CORNING | B19-61 | Stan | 1.519061 | 61.386004 | 0.0237 | 3.51 | 0 | ? | ? | ? | ? | ? | ? | 0.35 | 1.8 | 0 | -1.6e-05 | 0 | 0 | 0 | 0 | 0 | Schott | A0 | 2.274841 | A1 | -0.005597262 | A2 | 0.01128397 | A3 | 0.0002403065 | A4 | -9.003564e-06 | A5 | 2.210049e-06
KOPPGLASS | K3124 | Stan | 1.519084 | 60.55225 | -0.0034 | 2.5 | -1 | ? | ? | ? | ? | ? | ? | 0.25 | 1.2 | 7.2 | 0 | 0 | 0 | 0 | 0 | 0 | Sellmeier1 | K1 | 0.9378436459 | L1 | 0.0054408319 | K2 | 0.3365982411 | L2 | 0.01986982596 | K3 | 0.8205327681 | L3 | 118.491641 | Aviation Blue
CDGM | H-K90GTI | Stan | 1.51948 | 63.291634 | -0.0016 | 2.52 | 4 | 50.5 | 1 | ? | ? | ? | ? | 0.302 | 2.325 | 7.8 | -7.71e-07 | 1.65e-08 | -4.14e-11 | 4.54e-07 | 4.64e-10 | 0.177 | Sellmeier1 | K1 | 1.15678766 | L1 | 0.007006478 | K2 | 0.960974772 | L2 | 100.981876 | K3 | 0.121868843 | L3 | 0.024955389 | i line glass
RAD_HARD | BK7G18 | Stan | 1.519747 | 63.653311 | 0.0006 | 2.52 | 0 | ? | ? | 0 | 1 | 2 | ? | 0.365 | 2.3254 | 7 | 0 | 0 | 0 | 0 | 0 | 0 | Schott | A0 | 2.2801838 | A1 | -0.010066273 | A2 | 0.010889844 | A3 | 0.00016359759 | A4 | -5.1283993e-07 | A5 | 2.6440349e-07
SCHOTT | BK7G18 | Pref | 1.51975 | 63.583786 | 0.0007 | 2.52 | 0 | 1.8 | 0 | 0 | 1 | 2 | 0 | 0.38 | 2.5 | 7 | 1.52e-06 | 1.37e-08 | -1.26e-11 | 4.36e-07 | 4.17e-10 | 0.194 | Sellmeier1 | K1 | 1.26538542 | L1 | 0.00813104078 | K2 | 0.0144191073 | L2 | 0.0543303226 | K3 | 1.00323028 | L3 | 102.821166 | radiation resistant glass
SUMITA | K-PMK30(M) | Stan | 1.520028 | 70.110271 | 0.0057 | 2.6 | 3 | ? | 2 | ? | 1 | ? | ? | 0.36 | 1.55 | 8.3 | 3.49e-07 | 1.51e-08 | -7.35e-11 | 3.65e-07 | 5.07e-10 | 0.174 | Schott | A0 | 2.2835931 | A1 | -0.0098380554 | A2 | 0.010317986 | A3 | -3.5867157e-06 | A4 | 2.1079335e-05 | A5 | -1.145809e-06
SCHOTT | BK8 | Obso | 1.520152 | 63.685744 | -0.0007 | 2.57 | 0 | ? | ? | ? | ? | ? | ? | 0.334 | 2.325 | 7.4 | 1.33e-06 | 1.28e-08 | -8.27e-11 | 2.89e-07 | 3.34e-10 | 0.267 | Sellmeier1 | K1 | 1.05498572 | L1 | 0.00620952364 | K2 | 0.225825457 | L2 | 0.0201592914 | K3 | 1.00518841 | L3 | 106.219881 | old
SUMITA | K-PBK50(M) | Stan | 1.520248 | 62.143918 | -0.0047 | 2.43 | 3 | ? | 2 | ? | 4 | ? | ? | 0.36 | 1.55 | 6.7 | 5.1e-08 | 2.09e-08 | -1.11e-11 | 4.38e-07 | 5.79e-10 | 0.176 | Schott | A0 | 2.2812358 | A1 | -0.010469171 | A2 | 0.010938493 | A3 | 0.00025045867 | A4 | -1.2796276e-05 | A5 | 7.9827772e-07
SCHOTT | PK50 | Obso | 1.52054 | 69.712402 | 0.0058 | 2.59 | 0 | 21.9 | 2 | 0 | 1 | 2 | 3.3 | 0.32 | 2.325 | 8.8 | -4.43e-06 | 1.09e-08 | -7.07e-12 | 3.59e-07 | 5.38e-10 | 0.182 | Sellmeier1 | K1 | 1.20726293 | L1 | 0.00683502578 | K2 | 0.0774484721 | L2 | 0.0252755259 | K3 | 0.770552379 | L3 | 84.1707063 | old
NHG | L-PK70@MY | Stan | 1.521256 | 70.303523 | 0.0033 | 2.63 | 4 | 165 | 1 | ? | 1 | 3 | 2 | 0.28 | 2.4 | 7.5 | -3.43e-06 | 1.5e-08 | -2.67e-11 | 9.78e-07 | 1.29e-09 | 1.49e-08 | Schott | A0 | 2.28762859 | A1 | -0.0101674763 | A2 | 0.0102576513 | A3 | -1.66576093e-05 | A4 | 2.58810983e-05 | A5 | -1.41889408e-06 | No annealing after molding
NHG | D-PK70@MY | Stan | 1.521256 | 70.303523 | 0.0033 | 2.63 | 4 | 165 | 1 | ? | 1 | 3 | 2 | 0.28 | 2.4 | 7.5 | -3.43e-06 | 1.5e-08 | -2.67e-11 | 9.78e-07 | 1.29e-09 | 1.49e-08 | Schott | A0 | 2.28762859 | A1 | -0.0101674763 | A2 | 0.0102576513 | A3 | -1.66576093e-05 | A4 | 2.58810983e-05 | A5 | -1.41889408e-06 | No annealing after molding
OHARA | SSL5 | Obso | 1.521299 | 52.553447 | -0.0072 | 2.51 | -1 | ? | ? | ? | 2.1 | ? | 2 | 0.3 | 2.4 | 5.3 | 7.208e-06 | 0 | 0 | 0 | 0 | 0 | Schott | A0 | 2.279329 | A1 | -0.010732907 | A2 | 0.012001392 | A3 | 0.00058141137 | A4 | -4.6205948e-05 | A5 | 2.9557679e-06
HOYA | SBF5 | Obso | 1.521299 | 52.780677 | 0 | 0 | 0 | ? | ? | ? | ? | ? | ? | 0.334 | 2.325 | 0 | 0 | 0 | 0 | 0 | 0 | 0 | Schott | A0 | 2.2785145 | A1 | -0.010326966 | A2 | 0.012629551 | A3 | 0.00037951788 | A4 | -1.9676487e-05 | A5 | 1.575384e-06
LZOS | LZ_K100 | Stan | 1.521628 | 57.832325 | 0.0014 | 2.63 | 0 | ? | ? | ? | ? | ? | ? | 0.40466 | 2.3254 | 7.8 | 0 | 0 | 0 | 0 | 0 | 0 | Schott | A0 | 2.28815478 | A1 | -0.00930968992 | A2 | 0.000827843888 | A3 | 0.00630164765 | A4 | -0.00128813048 | A5 | 9.15821978e-05
KOPPGLASS | K9611 | Stan | 1.521994 | 61.154147 | -0.00545 | 2.58 | -1 | ? | ? | ? | ? | ? | ? | 0.25 | 1.2 | 7.3 | 0 | 0 | 0 | 0 | 0 | 0 | Sellmeier1 | K1 | 1.0733991 | L1 | 0.006534079408 | K2 | 0.2118720646 | L2 | 0.02142118186 | K3 | 1.009490976 | L3 | 99.04528233 | Clear
SCHOTT | K5HT | Obso | 1.522453 | 59.530889 | 0.0001 | 2.59 | 0 | ? | 1 | 0 | 1 | 1 | 1 | 0.334 | 2.325 | 8.2 | 0 | 0 | 0 | 0 | 0 | 0 | Sellmeier1 | K1 | 1.05012373 | L1 | 0.00629131254 | K2 | 0.23449673 | L2 | 0.0228648239 | K3 | 0.912691616 | L3 | 109.624534 | old, High UV Transmission; glass data moved from former "I_LINE" catalog
HOYA | C5 | Obso | 1.522488 | 59.447258 | 0 | 0 | 0 | ? | ? | ? | ? | ? | ? | 0.334 | 2.325 | 0 | 0 | 0 | 0 | 0 | 0 | 0 | Schott | A0 | 2.2853061 | A1 | -0.0085848061 | A2 | 0.011591291 | A3 | 0.00025101985 | A4 | -2.0119933e-06 | A5 | -8.5092397e-08
SCHOTT | N-K5 | Pref | 1.522489 | 59.482671 | 0 | 2.59 | 0 | 1.4 | 1 | 0 | 1 | 1 | 1 | 0.31 | 2.5 | 8.2 | -4.13e-07 | 1.03e-08 | -3.4e-11 | 4.73e-07 | 5.19e-10 | 0.213 | Sellmeier1 | K1 | 1.08511833 | L1 | 0.00661099503 | K2 | 0.199562005 | L2 | 0.024110866 | K3 | 0.930511663 | L3 | 111.982777
SCHOTT | K5 | Obso | 1.522489 | 59.482671 | 0 | 2.59 | 0 | 1.2 | 1 | 0 | 1 | 1 | 1 | 0.32 | 2.325 | 8.2 | -4.13e-07 | 1.03e-08 | -3.4e-11 | 4.73e-07 | 5.19e-10 | 0.213 | Sellmeier1 | K1 | 1.08511833 | L1 | 0.00661099503 | K2 | 0.199562005 | L2 | 0.024110866 | K3 | 0.930511663 | L3 | 111.982777 | old
HIKARI | J-K5 | Stan | 1.52249 | 59.213983 | -0.001 | 2.52 | 5 | ? | ? | ? | ? | ? | 1 | 0.365015 | 2.05809 | 7.7 | -2.6386e-07 | 1.3653e-08 | -1.1144e-12 | 5.2084e-07 | 5.5907e-10 | 0.18473 | Extended 3 | A0 | 2.28421062 | A1 | -0.00815537489 | A2 | -0.000105573054 | A3 | 0.0122386101 | A4 | 0.000110833374 | A5 | 9.05979458e-06 | A6 | -1.07673777e-07 | A7 | 0 | A8 | 0
NIKON-HIKARI | J-K5 | Stan | 1.52249 | 59.213983 | -0.001 | 2.52 | 4 | ? | ? | ? | ? | ? | 1 | 0.365015 | 2.05809 | 7.7 | -2.64e-07 | 1.37e-08 | -1.11e-12 | 5.21e-07 | 5.59e-10 | 0.185 | Extended 3 | A0 | 2.28421062 | A1 | -0.00815537489 | A2 | -0.000105573054 | A3 | 0.0122386101 | A4 | 0.000110833374 | A5 | 9.05979458e-06 | A6 | -1.07673777e-07 | A7 | 0 | A8 | 0
CDGM | H-K50 | Stan | 1.52249 | 59.480754 | -0.0003 | 2.52 | 4 | 2.9 | 1 | ? | ? | ? | ? | 0.302 | 2.325 | 7.9 | -1.52e-06 | 1.8e-08 | -5.12e-11 | 4.72e-07 | 6.41e-10 | 0.193 | Sellmeier1 | K1 | 1.19524701 | L1 | 0.00764077104 | K2 | 0.0895076933 | L2 | 0.0318085706 | K3 | 0.920217443 | L3 | 109.312054
SUMITA | K5 | Obso | 1.52249 | 59.648193 | -0.0035 | 2.6 | 5 | ? | 1 | ? | 1 | ? | ? | 0.27 | 2 | 0 | 0 | 0 | 0 | 0 | 0 | 0 | Schott | A0 | 2.284308 | A1 | -0.008200999 | A2 | 0.01233497 | A3 | 3.991528e-05 | A4 | 2.007395e-05 | A5 | -7.39979e-07
HIKARI | K5 | Obso | 1.52249 | 59.731237 | 0.0026 | 2.61 | 0 | ? | ? | ? | ? | ? | ? | 0.4 | 0.7 | 10.2 | 0 | 0 | 0 | 0 | 0 | 0 | Schott | A0 | 2.259379 | A1 | 0.009090504 | A2 | 0.02633942 | A3 | -0.003777418 | A4 | 0.0005228702 | A5 | -2.629182e-05
NIKON-HIKARI | K5 | Obso | 1.52249 | 59.731237 | 0.0026 | 2.61 | 0 | ? | ? | ? | ? | ? | ? | 0.4 | 0.7 | 10.2 | 0 | 0 | 0 | 0 | 0 | 0 | Schott | A0 | 2.259379 | A1 | 0.009090504 | A2 | 0.02633942 | A3 | -0.003777418 | A4 | 0.0005228702 | A5 | -2.629182e-05
HIKARI | E-K5 | Obso | 1.52249 | 59.731259 | 0.0026 | 2.55 | 5 | ? | ? | ? | ? | ? | ? | 0.4 | 0.7 | 10.8 | 0 | 0 | 0 | 0 | 0 | 0 | Schott | A0 | 2.25937934 | A1 | 0.00909050374 | A2 | 0.0263394215 | A3 | -0.00377741843 | A4 | 0.000522870195 | A5 | -2.62918185e-05
NIKON-HIKARI | E-K5 | Obso | 1.52249 | 59.731259 | 0.0026 | 2.55 | 5 | ? | ? | ? | ? | ? | ? | 0.4 | 0.7 | 10.8 | 0 | 0 | 0 | 0 | 0 | 0 | Schott | A0 | 2.25937934 | A1 | 0.00909050374 | A2 | 0.0263394215 | A3 | -0.00377741843 | A4 | 0.000522870195 | A5 | -2.62918185e-05
OHARA | NSL5 | Obso | 1.522494 | 59.790926 | 0.0003 | 2.56 | -1 | ? | ? | ? | ? | ? | ? | 0.365 | 0.9 | 8.2 | -1.9066e-06 | 0 | 0 | 0 | 0 | 0 | Schott | A0 | 2.284302 | A1 | -0.008132863 | A2 | 0.01240948 | A3 | -7.446766e-06 | A4 | 2.86937e-05 | A5 | -1.237616e-06
OHARA | S-NSL5 | Spec | 1.522494 | 59.835417 | -0.0007 | 2.49 | -1 | ? | 1 | ? | 1 | ? | 1 | 0.32 | 2.4 | 8.2 | -1.14e-06 | 1.21e-08 | -4.3e-11 | 3.41e-07 | 5.9e-10 | 0.272 | Sellmeier1 | K1 | 1.04574577 | L1 | 0.0058523228 | K2 | 0.239613026 | L2 | 0.0236858752 | K3 | 1.1590685 | L3 | 131.329061
OPTIMAX | S-NSL5 | Pref | 1.522494 | 59.835417 | -0.0007 | 2.49 | 4 | ? | 1 | ? | 1 | ? | 1 | 0.32 | 2.4 | 8.2 | -1.14e-06 | 1.21e-08 | -4.3e-11 | 3.41e-07 | 5.9e-10 | 0.272 | Sellmeier1 | K1 | 1.04574577 | L1 | 0.0058523228 | K2 | 0.239613026 | L2 | 0.0236858752 | K3 | 1.1590685 | L3 | 131.329061 | Recommended
PILKINGTON | HC522595A | Stan | 1.522497 | 59.467515 | -0.0019 | 2.54 | 2 | 1.3 | 1 | ? | 1 | 1 | 1 | 0.35 | 2.4 | 7.99 | 2.973e-06 | 0 | 0 | 0 | 0 | 0 | Schott | A0 | 2.2853811 | A1 | -0.0088281665 | A2 | 0.011546738 | A3 | 0.00030979439 | A4 | -1.9490306e-05 | A5 | 1.283708e-06
SUMITA | K-PBK50 | Stan | 1.522501 | 62.217 | -0.0045 | 2.43 | 3 | ? | 2 | ? | 4 | ? | ? | 0.36 | 1.55 | 6.7 | 5.1e-08 | 2.09e-08 | -1.11e-11 | 4.38e-07 | 5.79e-10 | 0.176 | Schott | A0 | 2.2879519 | A1 | -0.010513752 | A2 | 0.010963175 | A3 | 0.00027027054 | A4 | -1.7054549e-05 | A5 | 1.0857039e-06
SCHOTT | UK50 | Obso | 1.522571 | 60.383109 | -0.001 | 2.62 | 0 | ? | ? | ? | ? | ? | ? | 0.334 | 2.325 | 7 | 3.7e-06 | 1.1e-08 | -9.04e-11 | 5.64e-07 | 1.09e-09 | 0.131 | Sellmeier1 | K1 | 1.06591882 | L1 | 0.00640857884 | K2 | 0.21984304 | L2 | 0.0225474355 | K3 | 0.900983465 | L3 | 101.920998 | old
SCHOTT | K50 | Obso | 1.522572 | 60.179756 | -0.0009 | 2.62 | 0 | ? | ? | ? | ? | ? | ? | 0.334 | 2.325 | 7 | 3.69e-06 | 1.3e-08 | -5.26e-11 | 5.48e-07 | 7.11e-10 | 0.164 | Sellmeier1 | K1 | 1.01887866 | L1 | 0.00594871325 | K2 | 0.266822603 | L2 | 0.0215166777 | K3 | 0.906671962 | L3 | 102.140337 | old
CORNING | B23-59 | Stan | 1.522996 | 59.479482 | 0.0015 | 2.59 | 0 | ? | ? | ? | ? | ? | ? | 0.29 | 1.8 | 6.8 | 2.9e-06 | 0 | 0 | 0 | 0 | 0 | Schott | A0 | 2.287986 | A1 | -0.009829138 | A2 | 0.01111679 | A3 | 0.0003824643 | A4 | -2.412558e-05 | A5 | 1.418343e-06
HOYA | C40 | Obso | 1.523 | 60.4016 | 0 | 0 | 0 | ? | ? | ? | ? | ? | ? | 0.334 | 2.325 | 0 | 0 | 0 | 0 | 0 | 0 | 0 | Schott | A0 | 2.2865211 | A1 | -0.0086199857 | A2 | 0.012157863 | A3 | 4.0578491e-05 | A4 | 2.0475887e-05 | A5 | -1.0004125e-06
CDGM | H-K51 | Pref | 1.52307 | 58.639792 | -0.0007 | 2.53 | 1 | 1.6 | 2 | ? | ? | ? | ? | 0.365 | 2.325 | 8 | -7.23e-07 | 1.38e-08 | -8.37e-11 | 5.74e-07 | 1.43e-09 | 0.169 | Sellmeier1 | K1 | 0.960161808 | L1 | 116.24248 | K2 | 1.18368963 | L2 | 0.0118029997 | K3 | 0.102338243 | L3 | -0.0189575777
HOYA | C12 | Obso | 1.523073 | 58.640203 | 0 | 0 | 0 | ? | ? | ? | ? | ? | ? | 0.334 | 2.325 | 0 | 0 | 0 | 0 | 0 | 0 | 0 | Schott | A0 | 2.2877828 | A1 | -0.0093148723 | A2 | 0.010986443 | A3 | 0.00048465203 | A4 | -3.3944738e-05 | A5 | 1.6958554e-06
NHG | S-K51 | Stan | 1.523076 | 58.632139 | -0.0059 | 2.52 | 3 | 12 | 2 | ? | 1 | 1 | 1 | 0.3 | 2.4 | 8 | -1.39e-06 | 1.68e-08 | -3.96e-11 | 6.34e-07 | 6.47e-10 | 0.223 | Schott | A0 | 2.28724008 | A1 | -0.00866259828 | A2 | 0.0109312658 | A3 | 0.000619326901 | A4 | -6.62977052e-05 | A5 | 3.74341463e-06 | environmentally improved optical glass
NHG | H-K51 | Stan | 1.523076 | 58.632139 | -0.0059 | 2.52 | 3 | 12 | 2 | ? | 1 | 1 | 1 | 0.3 | 2.4 | 8 | -1.39e-06 | 1.68e-08 | -3.96e-11 | 6.34e-07 | 6.47e-10 | 0.223 | Schott | A0 | 2.28724008 | A1 | -0.00866259828 | A2 | 0.0109312658 | A3 | 0.000619326901 | A4 | -6.62977052e-05 | A5 | 3.74341463e-06 | environmentally improved optical glass
SCHOTT | B270 | Spec | 1.52308 | 58.571369 | 0 | 2.54 | 0 | ? | ? | ? | ? | ? | ? | 0.334 | 2.5 | 8.1 | 0 | 0 | 0 | 0 | 0 | 0 | Schott | A0 | 2.286575 | A1 | -0.0087334582 | A2 | 0.011742884 | A3 | 0.00029041756 | A4 | -1.2506695e-05 | A5 | 9.2646253e-07
HOYA | CF5 | Obso | 1.5231 | 50.951831 | 0 | 0 | 0 | ? | ? | ? | ? | ? | ? | 0.334 | 2.325 | 0 | 0 | 0 | 0 | 0 | 0 | 0 | Schott | A0 | 2.2805282 | A1 | -0.0082883965 | A2 | 0.013972658 | A3 | 0.00014315318 | A4 | 2.1493375e-05 | A5 | -4.4079002e-07
SUMITA | KF5 | Obso | 1.523103 | 50.929933 | -0.005 | 2.72 | 5 | ? | 1 | ? | 1 | ? | ? | 0.27 | 2 | 0 | 0 | 0 | 0 | 0 | 0 | 0 | Schott | A0 | 2.280554 | A1 | -0.008202632 | A2 | 0.01380944 | A3 | 0.0002399509 | A4 | 2.033821e-06 | A5 | 7.990625e-07
SCHOTT | D263TECO | Spec | 1.523303 | 54.5172 | 0 | 2.51 | 0 | ? | ? | ? | ? | ? | ? | 0.334 | 2.325 | 7.2 | 0 | 0 | 0 | 0 | 0 | 0 | Sellmeier1 | K1 | 1.23795755 | L1 | 0.00863080926 | K2 | 0.0466468888 | L2 | 0.0469074501 | K3 | 2.46700556 | L3 | 264.146296 | Clear borosilicate glass of high chemical resistance
SCHOTT | KF9 | Obso | 1.523412 | 51.492996 | -0.0014 | 2.71 | 0 | 1.9 | 1 | 0 | 1 | 1 | 1 | 0.334 | 2.325 | 6.8 | 4.13e-06 | 1.4e-08 | -2.12e-11 | 6.25e-07 | 6.96e-10 | 0.2 | Sellmeier1 | K1 | 1.16421867 | L1 | 0.00787954228 | K2 | 0.118007401 | L2 | 0.0372520495 | K3 | 0.923054885 | L3 | 109.924834 | old
RAD_HARD | K5G20 | Stan | 1.523439 | 56.753296 | 0.0015 | 2.6 | 0 | ? | ? | ? | ? | ? | ? | 0.365 | 2.3254 | 8.9 | 0 | 0 | 0 | 0 | 0 | 0 | Schott | A0 | 2.2859949 | A1 | -0.0082774312 | A2 | 0.012379218 | A3 | 0.00021815989 | A4 | 3.4567831e-07 | A5 | 4.6160576e-07
SCHOTT | K5G20 | Pref | 1.523439 | 56.759556 | 0.0017 | 2.593 | 0 | 6.8 | 0 | 0 | 1 | 1 | 0 | 0.37 | 2.5 | 8.99 | -2.22e-06 | 8.45e-09 | -3.31e-11 | 5.44e-07 | 4.95e-10 | 0.214 | Sellmeier1 | K1 | 1.14094396 | L1 | 0.00694945478 | K2 | 0.14500119 | L2 | 0.0310574444 | K3 | 37.4705786 | L3 | 4536.25624 | radiation resistant glass. lead containing glass type
BIREFRINGENT | ADP | Stan | 1.523454 | 52.25678 | 0 | 1 | 0 | ? | ? | ? | ? | ? | ? | 0.4 | 1.06 | 0 | 0 | 0 | 0 | 0 | 0 | 0 | Sellmeier1 | K1 | 1.29899 | L1 | 0.0089232927 | K2 | 43.17364 | L2 | 1188.531 | K3 | 0 | L3 | 0 | source: Handbook of Optics Vol. II
SCHOTT | N-KF9 | Pref | 1.523459 | 51.540489 | -0.0014 | 2.499 | 0 | 2.1 | 1 | 0 | 1 | 1 | 1 | 0.35 | 2.5 | 9.61 | -1.66e-06 | 8.44e-09 | -1.01e-11 | 6.1e-07 | 6.96e-10 | 0.217 | Sellmeier1 | K1 | 1.19286778 | L1 | 0.00839154696 | K2 | 0.0893346571 | L2 | 0.0404010786 | K3 | 0.920819805 | L3 | 112.572446
CDGM | D-PK3-25 | Stan | 1.52368 | 70.274839 | 0.0047 | 2.65 | 4 | 25.5 | 2 | ? | ? | ? | ? | 0.302 | 2.325 | 8.1 | -3.49e-06 | 1.52e-08 | -7.04e-11 | 4.13e-07 | 3.57e-10 | 0.131 | Sellmeier1 | K1 | 0.513407653 | L1 | 0.00173535467 | K2 | 0.923806373 | L2 | 95.3262202 | K3 | 0.781224837 | L3 | 0.0118350221 | anneal rate:25℃/h
KOPPGLASS | K4184 | Stan | 1.523754 | 57.515056 | 0.00271 | 2.48 | -1 | ? | ? | ? | ? | ? | ? | 0.25 | 1.2 | 6.3 | 0 | 0 | 0 | 0 | 0 | 0 | Sellmeier1 | K1 | 1.070037376 | L1 | 0.006933459576 | K2 | 0.2182375641 | L2 | 0.02248415032 | K3 | 1.016624742 | L3 | 98.32779625 | Aviation Green
KOPPGLASS | K1290 | Stan | 1.523836 | 55.61924 | 0.0055 | 2.67 | -1 | ? | ? | ? | ? | ? | ? | 0.25 | 1.2 | 11 | 0 | 0 | 0 | 0 | 0 | 0 | Sellmeier1 | K1 | 1.065621926 | L1 | 0.007153186451 | K2 | 0.221648062 | L2 | 0.02307004009 | K3 | 1.020827278 | L3 | 97.90516362 | IR Transmitting, Visible Absorbing
SUMITA | KN1 | Obso | 1.524001 | 59.296439 | -0.0044 | 2.56 | 5 | ? | 1 | ? | 1 | ? | ? | 0.27 | 2 | 0 | 0 | 0 | 0 | 0 | 0 | 0 | Schott | A0 | 2.288677 | A1 | -0.008224566 | A2 | 0.01235434 | A3 | 6.791396e-05 | A4 | 1.793905e-05 | A5 | -7.189496e-07
LZOS | LZ_BF1 | Stan | 1.524779 | 54.678187 | -0.0005 | 2.67 | 0 | ? | ? | ? | ? | ? | ? | 0.365 | 2.3254 | 7.2 | 0 | 0 | 0 | 0 | 0 | 0 | Schott | A0 | 2.29204125 | A1 | -0.00969577254 | A2 | 0.00993599131 | A3 | 0.00129959077 | A4 | -0.000170602096 | A5 | 1.01977907e-05
SUMITA | K-PBK60(M) | Stan | 1.524827 | 62.030706 | -0.0058 | 2.45 | 4 | ? | 1 | ? | 4 | ? | ? | 0.36 | 1.55 | 6.1 | 5.28e-06 | 1.64e-08 | -1.95e-10 | 4.09e-07 | 6.61e-10 | 0.179 | Schott | A0 | 2.2951155 | A1 | -0.011385554 | A2 | 0.011180904 | A3 | 0.00018380279 | A4 | -1.0328429e-06 | A5 | 1.0522014e-07
NHG | L-PK70 | Stan | 1.525 | 70.26177 | 0.0033 | 2.63 | 4 | 165 | 1 | ? | 1 | 3 | 2 | 0.28 | 2.4 | 7.5 | -3.43e-06 | 1.5e-08 | -2.67e-11 | 9.78e-07 | 1.29e-09 | 1.49e-08 | Schott | A0 | 2.29965045 | A1 | -0.0103835061 | A2 | 0.00947420898 | A3 | 0.000316683036 | A4 | -2.62425226e-05 | A5 | 1.36324904e-06 | anneal rate:-30¡æ/h
NHG | D-PK70 | Stan | 1.525 | 70.26177 | 0.0033 | 2.63 | 4 | 165 | 1 | ? | 1 | 3 | 2 | 0.28 | 2.4 | 7.5 | -3.43e-06 | 1.5e-08 | -2.67e-11 | 9.78e-07 | 1.29e-09 | 1.49e-08 | Schott | A0 | 2.29965045 | A1 | -0.0103835061 | A2 | 0.00947420898 | A3 | 0.000316683036 | A4 | -2.62425226e-05 | A5 | 1.36324904e-06 | anneal rate:-30¡æ/h
CDGM | D-PK3 | Stan | 1.525 | 70.370578 | 0.0048 | 2.65 | 4 | 25.5 | 2 | ? | ? | ? | ? | 0.302 | 2.325 | 8.1 | -3.49e-06 | 1.52e-08 | -7.04e-11 | 4.13e-07 | 3.57e-10 | 0.131 | Sellmeier1 | K1 | 0.631688714 | L1 | 0.0127792227 | K2 | 0.666896432 | L2 | 0.00313927857 | K3 | 0.874644819 | L3 | 90.174067 | anneal rate:4℃/h
SUMITA | K-PMK30 | Stan | 1.525005 | 70.330228 | 0.0051 | 2.6 | 3 | ? | 2 | ? | 1 | ? | ? | 0.36 | 1.55 | 8.3 | 3.49e-07 | 1.51e-08 | -7.35e-11 | 3.65e-07 | 5.07e-10 | 0.174 | Schott | A0 | 2.2984199 | A1 | -0.0098977917 | A2 | 0.010454435 | A3 | -1.1762246e-05 | A4 | 2.220678e-05 | A5 | -1.2212713e-06
ZEON | 480R | Obso | 1.52512 | 56.281563 | 0 | 1.01 | -1 | ? | ? | ? | ? | ? | ? | 0.404656 | 1.5481 | 61 | -0.000254748 | -1.3318e-07 | 1.18425e-10 | -3.76069e-06 | -8.10133e-08 | 1.11245 | Schott | A0 | 2.28513946 | A1 | -0.000713166355 | A2 | 0.0138969692 | A3 | 1.79078997e-05 | A4 | 3.40716088e-05 | A5 | -1.92359386e-06
ZEON | ZEONEX_480R_2016 | Obso | 1.52512 | 56.281563 | 0 | 1.01 | -1 | ? | ? | ? | ? | ? | ? | 0.404656 | 1.5481 | 61 | -0.000254748 | -1.3318e-07 | 1.18425e-10 | -3.76069e-06 | -8.10133e-08 | 1.11245 | Schott | A0 | 2.28513946 | A1 | -0.000713166355 | A2 | 0.0138969692 | A3 | 1.79078997e-05 | A4 | 3.40716088e-05 | A5 | -1.92359386e-06
ZEON | ZEONEX_480R_2017 | Stan | 1.52512 | 56.281563 | 0 | 1.01 | -1 | ? | ? | ? | ? | ? | ? | 0.404656 | 1.5481 | 61 | -0.000254748 | -1.3318e-07 | 1.18425e-10 | -3.76069e-06 | -8.10133e-08 | 1.11245 | Schott | A0 | 2.28513946 | A1 | -0.000713166355 | A2 | 0.0138969692 | A3 | 1.79078997e-05 | A4 | 3.40716088e-05 | A5 | -1.92359386e-06
SCHOTT | PK3 | Obso | 1.525419 | 64.662422 | -0.0009 | 2.59 | 0 | ? | ? | ? | ? | ? | ? | 0.334 | 2.325 | 7.1 | 1.08e-06 | 1.29e-08 | -2.65e-11 | 4.37e-07 | 7.07e-10 | 0.138 | Sellmeier1 | K1 | 1.14966186 | L1 | 0.00670136254 | K2 | 0.147545553 | L2 | 0.0227276225 | K3 | 1.03051868 | L3 | 103.151953 | old
HOYA | PC3 | Obso | 1.52542 | 64.619542 | 0 | 0 | 0 | ? | ? | ? | ? | ? | ? | 0.334 | 2.325 | 0 | 0 | 0 | 0 | 0 | 0 | 0 | Schott | A0 | 2.2982798 | A1 | -0.010575328 | A2 | 0.010358192 | A3 | 0.00032740673 | A4 | -2.298532e-05 | A5 | 1.2091861e-06
HOYA | CF2 | Obso | 1.526296 | 51.046045 | 0 | 0 | 0 | ? | ? | ? | ? | ? | ? | 0.334 | 2.325 | 0 | 0 | 0 | 0 | 0 | 0 | 0 | Schott | A0 | 2.2898003 | A1 | -0.0078780704 | A2 | 0.013885626 | A3 | 0.0002773272 | A4 | -5.309901e-06 | A5 | 1.1417842e-06
SUMITA | KF2 | Obso | 1.526302 | 51.001003 | -0.0047 | 2.73 | 5 | ? | 2 | ? | 1 | ? | ? | 0.27 | 2 | 0 | 0 | 0 | 0 | 0 | 0 | 0 | Schott | A0 | 2.289362 | A1 | -0.007727235 | A2 | 0.01425928 | A3 | 0.0001448988 | A4 | 1.565912e-05 | A5 | 2.730096e-08
CDGM | H-K11 | Stan | 1.52638 | 60.15737 | 0.0005 | 2.69 | 4 | 4.7 | 3 | ? | ? | ? | ? | 0.302 | 2.325 | 9.4 | -5.95e-06 | 1.38e-08 | -4.14e-11 | 5.05e-07 | 5.13e-10 | 0.194 | Sellmeier1 | K1 | 0.795536936 | L1 | 0.00400873219 | K2 | 0.500949252 | L2 | 0.0175436655 | K3 | 0.905052235 | L3 | 111.287063
HOYA | BACL1 | Obso | 1.526417 | 60.113677 | 0 | 0 | 0 | ? | ? | ? | ? | ? | ? | 0.334 | 2.325 | 0 | 0 | 0 | 0 | 0 | 0 | 0 | Schott | A0 | 2.2954968 | A1 | -0.0077650231 | A2 | 0.012832308 | A3 | -0.00011562517 | A4 | 4.4683239e-05 | A5 | -2.1594774e-06
NHG | L-PK70@4 | Stan | 1.526505 | 70.322168 | 0.0033 | 2.63 | 4 | 165 | 1 | ? | 1 | 3 | 2 | 0.28 | 2.4 | 7.5 | -3.43e-06 | 1.5e-08 | -2.67e-11 | 9.78e-07 | 1.29e-09 | 1.49e-08 | Schott | A0 | 2.3038109 | A1 | -0.0102497505 | A2 | 0.0097078795 | A3 | 0.000273667281 | A4 | -2.32664293e-05 | A5 | 1.35699791e-06 | anneal rate:-4¡æ/h
NHG | D-PK70@4 | Stan | 1.526505 | 70.322168 | 0.0033 | 2.63 | 4 | 165 | 1 | ? | 1 | 3 | 2 | 0.28 | 2.4 | 7.5 | -3.43e-06 | 1.5e-08 | -2.67e-11 | 9.78e-07 | 1.29e-09 | 1.49e-08 | Schott | A0 | 2.3038109 | A1 | -0.0102497505 | A2 | 0.0097078795 | A3 | 0.000273667281 | A4 | -2.32664293e-05 | A5 | 1.35699791e-06 | anneal rate:-4¡æ/h
SCHOTT | P-PK53 | Obso | 1.5269 | 66.219957 | 0.0084 | 2.827 | 0 | 0 | 2 | 1 | 51 | 4.3 | 4.3 | 0.32 | 2.5 | 13.31 | -1.65e-05 | -5.14e-10 | -2.02e-11 | 4.11e-07 | 4.17e-10 | 0.208 | Sellmeier1 | K1 | 0.960316767 | L1 | 0.00531032986 | K2 | 0.340437227 | L2 | 0.0175073434 | K3 | 0.777865595 | L3 | 106.87533 | inquiry glass. suitable for precision molding
SUMITA | K-PBK60 | Stan | 1.527399 | 62.280306 | -0.0054 | 2.45 | 4 | ? | 1 | ? | 4 | ? | ? | 0.36 | 1.55 | 6.1 | 5.28e-06 | 1.64e-08 | -1.95e-10 | 4.09e-07 | 6.61e-10 | 0.179 | Schott | A0 | 2.3028721 | A1 | -0.011405048 | A2 | 0.011211786 | A3 | 0.00018775344 | A4 | -2.1720951e-06 | A5 | 1.9442391e-07
OHARA | S-FPM4 | Stan | 1.52841 | 76.452824 | 0.0218 | 3.76 | 3 | 2.7 | 1 | ? | 51.3 | ? | 4.3 | 0.365015 | 2.32542 | 12.3 | -1.77e-05 | -4.38e-10 | 1.28e-11 | 3.47e-07 | 2.37e-10 | 0.212 | Sellmeier1 | K1 | 0.685585084 | L1 | 0.0028817201 | K2 | 0.623380215 | L2 | 0.0124701707 | K3 | 0.914178386 | L3 | 153.5772 | NEW GLASS!! Recommended
CORNING | B29-77 | Stan | 1.528554 | 76.961514 | 0.0236 | 3.78 | 0 | ? | ? | ? | ? | ? | ? | 0.31 | 1.8 | 0 | -1.7e-05 | 0 | 0 | 0 | 0 | 0 | Schott | A0 | 2.309554 | A1 | -0.005709935 | A2 | 0.009591099 | A3 | 0.0001445528 | A4 | -5.141377e-06 | A5 | 3.599494e-07
OPTIMAX | N-PK51 | Pref | 1.528554 | 76.975515 | 0.0258 | 3.855 | -1 | 27 | 1 | ? | 52.3 | 3.3 | 4.3 | 0.3 | 2.5 | 12.35 | -1.98e-05 | -6.06e-09 | 1.6e-11 | 4.16e-07 | 5.01e-10 | 0.134 | Sellmeier1 | K1 | 1.15610775 | L1 | 0.00585597402 | K2 | 0.153229344 | L2 | 0.0194072416 | K3 | 0.785618966 | L3 | 140.537046 | suitable for precision molding. step 0.5 available
SCHOTT | N-PK51 | Pref | 1.528554 | 76.975515 | 0.0258 | 3.855 | 0 | 13.8 | 1 | 0 | 52.3 | 3.3 | 4.3 | 0.3 | 2.5 | 12.35 | -1.98e-05 | -6.06e-09 | 1.6e-11 | 4.16e-07 | 5.01e-10 | 0.134 | Sellmeier1 | K1 | 1.15610775 | L1 | 0.00585597402 | K2 | 0.153229344 | L2 | 0.0194072416 | K3 | 0.785618966 | L3 | 140.537046 | suitable for precision molding. step 0.5 available
SCHOTT | PK51A | Obso | 1.528554 | 76.975515 | 0.0258 | 3.96 | 0 | 29.9 | 2 | 0 | 51.2 | 3.3 | 4.3 | 0.3 | 2.5 | 12.7 | -1.98e-05 | -6.06e-09 | 1.6e-11 | 4.16e-07 | 5.01e-10 | 0.134 | Sellmeier1 | K1 | 1.15610775 | L1 | 0.00585597402 | K2 | 0.153229344 | L2 | 0.0194072416 | K3 | 0.785618966 | L3 | 140.537046 | old
CORNING | B29-52 | Obso | 1.528998 | 51.838713 | 0 | 0 | 0 | ? | ? | ? | ? | ? | ? | 0.334 | 2.325 | 0 | 0 | 0 | 0 | 0 | 0 | 0 | Schott | A0 | 2.299774 | A1 | -0.01011442 | A2 | 0.01369414 | A3 | 0.0001873932 | A4 | 1.369782e-05 | A5 | -2.7835e-07
ZEON | K26R_80 | Obso | 1.52923 | 57.034134 | 0 | 1 | -1 | ? | ? | ? | ? | ? | ? | 0.404656 | 1.08303 | 0 | 0 | 0 | 0 | 0 | 0 | 0 | Schott | A0 | 2.2966492 | A1 | 0.000477470923 | A2 | 0.0159703872 | A3 | -0.00131524138 | A4 | 0.00033339119 | A5 | -2.26914944e-05
SUMITA | KZF2 | Obso | 1.529439 | 51.810552 | -0.0088 | 2.55 | 5 | ? | 2 | ? | 5 | ? | ? | 0.27 | 2 | 0 | 0 | 0 | 0 | 0 | 0 | 0 | Schott | A0 | 2.302323 | A1 | -0.01089367 | A2 | 0.01293123 | A3 | 0.0004196721 | A4 | -1.913714e-05 | A5 | 1.530982e-06
LUXEXCEL | LUX-OPTICLEAR | Stan | 1.52944 | 42.257177 | 0 | 1 | -1 | ? | ? | ? | ? | ? | ? | 0.35 | 1.25 | 0 | 0 | 0 | 0 | 0 | 0 | 0 | Herzberger | A | 1.498808951 | B | 0.008084344608 | C | -0.0002110892917 | D | 0.03008281883 | E | -0.02965925849 | F | 0.009561185973
SCHOTT | KZFN2 | Obso | 1.52944 | 51.626811 | -0.0058 | 2.54 | 0 | 4.8 | 2 | 2 | 2 | 3.2 | 4.3 | 0.334 | 2.325 | 6.1 | 3.51e-06 | 1.97e-08 | -1.93e-11 | 6.02e-07 | 7.23e-10 | 0.143 | Sellmeier1 | K1 | 1.12337304 | L1 | 0.00712846561 | K2 | 0.177617693 | L2 | 0.0317291201 | K3 | 0.849213044 | L3 | 84.9656713 | old
HOYA | SBF2 | Obso | 1.52944 | 51.643052 | 0 | 0 | 0 | ? | ? | ? | ? | ? | ? | 0.334 | 2.325 | 0 | 0 | 0 | 0 | 0 | 0 | 0 | Schott | A0 | 2.3022457 | A1 | -0.010737695 | A2 | 0.012895507 | A3 | 0.00043069639 | A4 | -1.6622236e-05 | A5 | 1.1994611e-06
OHARA | SSL2 | Obso | 1.529441 | 51.722557 | -0.0067 | 2.57 | -1 | ? | ? | ? | 1 | ? | 1 | 0.3 | 2.4 | 5.4 | 7.094e-06 | 0 | 0 | 0 | 0 | 0 | Schott | A0 | 2.3006861 | A1 | -0.0098822575 | A2 | 0.013878959 | A3 | 0.00016341277 | A4 | 1.4393331e-05 | A5 | -9.3322118e-08
LZOS | LZ_OF1 | Stan | 1.529483 | 51.596467 | -0.0054 | 2.56 | 0 | ? | ? | ? | ? | ? | ? | 0.365 | 2.3254 | 6.3 | 0 | 0 | 0 | 0 | 0 | 0 | Schott | A0 | 2.30412369 | A1 | -0.0109592456 | A2 | 0.0110535035 | A3 | 0.00115646445 | A4 | -0.000135754887 | A5 | 7.91833375e-06
LZOS | LZ_BK4 | Stan | 1.530272 | 60.261133 | 0.0004 | 2.76 | 0 | ? | ? | ? | ? | ? | ? | 0.365 | 2.3254 | 8 | 0 | 0 | 0 | 0 | 0 | 0 | Schott | A0 | 2.31024628 | A1 | -0.00901307991 | A2 | 0.0102533493 | A3 | 0.000831871974 | A4 | -0.000102626485 | A5 | 5.86726499e-06
CDGM | H-BAK1 | Stan | 1.53028 | 60.466139 | 0 | 2.74 | 4 | 6.8 | 1 | ? | ? | ? | ? | 0.302 | 2.325 | 7.3 | -8.49e-07 | 1.79e-08 | -4.72e-11 | 4.45e-07 | 6.36e-10 | 0.203 | Sellmeier1 | K1 | 0.685984613 | L1 | 0.0154934494 | K2 | 0.901677469 | L2 | 106.588731 | K3 | 0.622429167 | L3 | 0.00222670016
HOYA | BSC6 | Obso | 1.531128 | 62.075664 | 0 | 0 | 0 | ? | ? | ? | ? | ? | ? | 0.334 | 2.325 | 0 | 0 | 0 | 0 | 0 | 0 | 0 | Schott | A0 | 2.3128326 | A1 | -0.0093860423 | A2 | 0.011220011 | A3 | 0.00032906568 | A4 | -2.5007986e-05 | A5 | 1.5189462e-06
SCHOTT | BK6 | Obso | 1.531129 | 62.150728 | -0.0009 | 2.69 | 0 | ? | ? | ? | ? | ? | ? | 0.334 | 2.325 | 7.8 | 2.4e-07 | 1.09e-08 | -2.42e-11 | 4.94e-07 | 5e-10 | 0.167 | Sellmeier1 | K1 | 1.00281944 | L1 | 0.00574715892 | K2 | 0.309568455 | L2 | 0.0192045655 | K3 | 1.01840606 | L3 | 108.760808 | old
ZEON | ZEONEX_E48R_2017 | Stan | 1.531131 | 55.753857 | 0 | 1.01 | -1 | ? | ? | ? | ? | ? | ? | 0.404656 | 1.5481 | 61 | -0.000222903 | -1.86934e-07 | -1.12311e-09 | -1.80855e-06 | -6.48393e-08 | -0.972847 | Schott | A0 | 2.30106078 | A1 | -0.000128756306 | A2 | 0.0152770469 | A3 | -0.000302038756 | A4 | 7.89711444e-05 | A5 | -4.1310096e-06
ZEON | ZEONEX_E48R_2016 | Obso | 1.531131 | 55.753858 | 0 | 1.01 | -1 | ? | ? | ? | ? | ? | ? | 0.404656 | 1.5481 | 61 | -0.00022401 | -3.1076e-07 | 1.9591e-09 | -4.6844e-07 | 1.2048e-08 | 0.19265 | Schott | A0 | 2.301061 | A1 | -0.0001287563 | A2 | 0.01527705 | A3 | -0.0003020388 | A4 | 7.897114e-05 | A5 | -4.13101e-06
ZEON | E48R | Obso | 1.53116 | 56.043828 | 0 | 1.01 | -1 | ? | ? | ? | ? | ? | ? | 0.4 | 1.6 | 60 | -0.000242 | 0 | 0 | 0 | 0 | 0 | Schott | A0 | 2.30319693 | A1 | -0.00117825616 | A2 | 0.0140597151 | A3 | 2.97687093e-05 | A4 | 3.28913151e-05 | A5 | -1.61443145e-06
ZEON | K26R_60 | Obso | 1.531178 | 56.330615 | 0 | 1 | -1 | ? | ? | ? | ? | ? | ? | 0.404656 | 1.08303 | 0 | 0 | 0 | 0 | 0 | 0 | 0 | Schott | A0 | 2.328260144 | A1 | -0.01026985311 | A2 | -0.006111725185 | A3 | 0.007070893002 | A4 | -0.00108352325 | A5 | 6.391141559e-05
SCHOTT | N-LLF6 | Obso | 1.531688 | 48.895238 | 0.0003 | 2.5 | 0 | 2.4 | 1 | ? | 1 | 1 | 1 | 0.365 | 2.235 | 7.7 | 2.48e-06 | 1.16e-08 | -1.85e-11 | 5.84e-07 | 7.05e-10 | 0.233 | Sellmeier1 | K1 | 1.22932376 | L1 | 0.00877776451 | K2 | 0.0755174062 | L2 | 0.0480429329 | K3 | 0.988839837 | L3 | 112.136098 | old
OHARA | S-TIL6 | Stan | 1.531717 | 48.840718 | 0.0007 | 2.5 | 4 | 1.7 | 2 | ? | 1 | ? | 1 | 0.365015 | 2.32542 | 8.2 | -4.53e-07 | 1.01e-08 | -3.81e-11 | 4.89e-07 | 4.59e-10 | 0.277 | Sellmeier1 | K1 | 1.17701777 | L1 | 0.00771087686 | K2 | 0.12795803 | L2 | 0.0411325328 | K3 | 1.34740124 | L3 | 154.531692 | Recommended
OPTIMAX | S-TIL6 | Pref | 1.531717 | 48.840718 | 0.0007 | 2.5 | 2 | ? | 2 | ? | 1 | ? | 1 | 0.34 | 2.4 | 9.6 | -4.53e-07 | 1.01e-08 | -3.81e-11 | 4.89e-07 | 4.59e-10 | 0.277 | Sellmeier1 | K1 | 1.17701777 | L1 | 0.00771087686 | K2 | 0.12795803 | L2 | 0.0411325328 | K3 | 1.34740124 | L3 | 154.531692 | Recommended - Lightweight
HIKARI | E-LLF6 | Obso | 1.531717 | 48.862886 | 0.0011 | 2.51 | 4 | ? | ? | ? | ? | ? | ? | 0.4 | 0.7 | 8.1 | 0 | 0 | 0 | 0 | 0 | 0 | Schott | A0 | 2.30466 | A1 | -0.00864131348 | A2 | 0.0145944618 | A3 | 0.000206597874 | A4 | 1.88931616e-05 | A5 | 1.82626789e-07
NIKON-HIKARI | E-LLF6 | Obso | 1.531717 | 48.862886 | 0.0011 | 2.51 | 4 | ? | ? | ? | ? | ? | ? | 0.4 | 0.7 | 8.1 | 0 | 0 | 0 | 0 | 0 | 0 | Schott | A0 | 2.30466 | A1 | -0.00864131348 | A2 | 0.0145944618 | A3 | 0.000206597874 | A4 | 1.88931616e-05 | A5 | 1.82626789e-07
OHARA | PBL6 | Obso | 1.531717 | 48.904553 | -0.0027 | 2.79 | -1 | ? | ? | ? | 1 | ? | 1 | 0.3 | 2.4 | 8.3 | 3.435e-06 | 0 | 0 | 0 | 0 | 0 | Schott | A0 | 2.3036685 | A1 | -0.0076028355 | A2 | 0.014811205 | A3 | 0.00024182527 | A4 | 4.8392964e-06 | A5 | 8.9395406e-07
OHARA | PBL6Y | Stan | 1.531717 | 48.956017 | -0.0024 | 2.79 | -1 | ? | 1 | ? | 1 | ? | 1 | 0.326106 | 2.32542 | 8 | 9.75e-07 | 1.49e-08 | -3.42e-11 | 6.21e-07 | 7.19e-10 | 0.222 | Sellmeier1 | K1 | 1.22310794 | L1 | 0.00897805333 | K2 | 0.0811217929 | L2 | 0.0445756957 | K3 | 0.321400939 | L3 | 40.5962247 | Improved | XMT | at | 365
CDGM | QF6 | Obso | 1.531719 | 48.755584 | -0.0024 | 2.78 | 0 | 4.6 | ? | ? | ? | ? | ? | 0.365 | 0.7065 | 8.2 | 0 | 0 | 0 | 0 | 0 | 0 | Schott | A0 | 2.3044884 | A1 | -0.0083782321 | A2 | 0.014424342 | A3 | 0.00033374311 | A4 | -4.4657456e-06 | A5 | 1.3349929e-06
SCHOTT | LLF6 | Obso | 1.531719 | 48.762595 | -0.0013 | 2.81 | 0 | 2 | 1 | 0 | 1 | 1 | 1 | 0.31 | 2.325 | 7.5 | 2.54e-06 | 1.84e-08 | -3.65e-11 | 5.59e-07 | 4.53e-10 | 0.25 | Sellmeier1 | K1 | 1.20066684 | L1 | 0.00851610832 | K2 | 0.10368905 | L2 | 0.0418805113 | K3 | 0.954739381 | L3 | 114.989738 | old
HIKARI | J-LLF6 | Stan | 1.53172 | 48.779637 | -0.0003 | 2.51 | 4 | ? | ? | ? | ? | ? | 1 | 0.365015 | 2.05809 | 8.2 | -1.4752e-06 | 8.8475e-09 | -2.0208e-12 | 6.4269e-07 | 8.7645e-10 | 0.22592 | Extended 3 | A0 | 2.30465477 | A1 | -0.00842372028 | A2 | -8.53219261e-05 | A3 | 0.0143763145 | A4 | 0.000330848944 | A5 | -4.10026783e-06 | A6 | 1.57001947e-06 | A7 | 0 | A8 | 0
NIKON-HIKARI | J-LLF6 | Stan | 1.53172 | 48.779637 | -0.0003 | 2.51 | 3 | ? | ? | ? | ? | ? | 1 | 0.365015 | 2.05809 | 8.2 | -3.48e-06 | 9.55e-09 | 3.38e-13 | 9.53e-07 | 1.03e-09 | 8e-09 | Extended 3 | A0 | 2.30465477 | A1 | -0.00842372028 | A2 | -8.53219261e-05 | A3 | 0.0143763145 | A4 | 0.000330848944 | A5 | -4.10026783e-06 | A6 | 1.57001947e-06 | A7 | 0 | A8 | 0
HOYA | FEL6 | Obso | 1.53172 | 48.837531 | -0.003 | 2.78 | 0 | ? | 2 | 1 | 1 | ? | ? | 0.25 | 1.55 | 8.9 | 1.35969e-06 | 0 | 0 | 0 | 0 | 0 | Schott | A0 | 2.304031 | A1 | -0.007818363 | A2 | 0.0144322 | A3 | 0.0004145524 | A4 | -2.64598e-05 | A5 | 2.76666e-06
CDGM | H-QF6A | Stan | 1.53172 | 48.839833 | 0.0037 | 2.52 | 3 | 4.3 | 1 | ? | ? | ? | ? | 0.365 | 2.325 | 8.6 | -5.28e-06 | 2.18e-08 | -9.29e-11 | 4.95e-07 | 4.67e-10 | 0.262 | Sellmeier1 | K1 | 0.0830014908 | L1 | 0.0493974056 | K2 | 1.22223237 | L2 | 0.00830688707 | K3 | 1.01475439 | L3 | 114.773547
HOYA | E-FEL6 | Spec | 1.53172 | 48.840768 | 0.0051 | 2.51 | 4 | ? | 1 | 1 | 1 | ? | ? | 0.36501 | 1.5296 | 8.6 | -2.49277e-06 | 0 | 0 | 0 | 0 | 0 | Schott | A0 | 2.3068946 | A1 | -0.0096888755 | A2 | 0.01309702 | A3 | 0.00065013927 | A4 | -4.2328222e-05 | A5 | 3.5888777e-06 | Not in a position to accept new order because of discontinuation.
HIKARI | LLF6 | Obso | 1.531721 | 49.142236 | -0.0019 | 2.77 | 0 | ? | ? | ? | ? | ? | ? | 0.4 | 0.7 | 9.4 | 0 | 0 | 0 | 0 | 0 | 0 | Schott | A0 | 2.326858 | A1 | -0.02496168 | A2 | 0.002979231 | A3 | 0.003164392 | A4 | -0.0003498773 | A5 | 1.777229e-05
NIKON-HIKARI | LLF6 | Obso | 1.531721 | 49.142236 | -0.0019 | 2.77 | 0 | ? | ? | ? | ? | ? | ? | 0.4 | 0.7 | 9.4 | 0 | 0 | 0 | 0 | 0 | 0 | Schott | A0 | 2.326858 | A1 | -0.02496168 | A2 | 0.002979231 | A3 | 0.003164392 | A4 | -0.0003498773 | A5 | 1.777229e-05
SUMITA | LLF6 | Obso | 1.531722 | 48.872414 | -0.0043 | 2.78 | 5 | ? | 1 | ? | 1 | ? | ? | 0.27 | 2 | 0 | 0 | 0 | 0 | 0 | 0 | 0 | Schott | A0 | 2.302702 | A1 | -0.00731109 | A2 | 0.01565646 | A3 | -6.44047e-05 | A4 | 5.443751e-05 | A5 | -1.986544e-06
SCHOTT | LLF6HT | Obso | 1.531739 | 48.974492 | -0.0013 | 2.81 | 0 | ? | 1 | 0 | 1 | 1 | 1 | 0.334 | 2.325 | 7.5 | 0 | 0 | 0 | 0 | 0 | 0 | Sellmeier1 | K1 | 1.20073341 | L1 | 0.00848879413 | K2 | 0.103854947 | L2 | 0.0416237047 | K3 | 0.876957826 | L3 | 105.783027 | old, High UV Transmission; glass data moved from former "I_LINE" catalog
KOPPGLASS | K1021 | Stan | 1.531854 | 59.824367 | 0.0138 | 2.7 | -1 | ? | ? | ? | ? | ? | ? | 0.25 | 1.2 | 8.9 | 0 | 0 | 0 | 0 | 0 | 0 | Sellmeier1 | K1 | 1.097806526 | L1 | 0.006736028059 | K2 | 0.2158396802 | L2 | 0.02192327727 | K3 | 1.012526831 | L3 | 98.74003092 | UV Transmitting, Visible Absorbing
HOYA | FF2 | Obso | 1.532561 | 45.942878 | 0 | 0 | 0 | ? | ? | ? | ? | ? | ? | 0.334 | 2.325 | 0 | 0 | 0 | 0 | 0 | 0 | 0 | Schott | A0 | 2.3047586 | A1 | -0.0088241284 | A2 | 0.015393292 | A3 | 0.00022232022 | A4 | 1.8581672e-05 | A5 | 1.7722949e-06
SUMITA | LLF8 | Obso | 1.532563 | 46.009053 | 0.0042 | 2.52 | 5 | ? | 1 | ? | 1 | ? | ? | 0.27 | 2 | 0 | 0 | 0 | 0 | 0 | 0 | 0 | Schott | A0 | 2.304242 | A1 | -0.008410779 | A2 | 0.01575564 | A3 | 8.322073e-05 | A4 | 4.503311e-05 | A5 | -2.682795e-07
OHARA | FTM8 | Obso | 1.532565 | 45.914102 | 0.0077 | 2.53 | -1 | ? | ? | ? | 1 | ? | 1 | 0.3 | 2.4 | 8.5 | -2.683e-06 | 0 | 0 | 0 | 0 | 0 | Schott | A0 | 2.3063389 | A1 | -0.009299434 | A2 | 0.014148541 | A3 | 0.00061944948 | A4 | -3.542134e-05 | A5 | 4.3560988e-06
TOPAS | 6015S-04 | Stan | 1.533002 | 54.975411 | 0 | 1.02 | 0 | ? | ? | ? | ? | ? | ? | 0.4 | 2 | 60 | 0 | 0 | 0 | 0 | 0 | 0 | Schott | A0 | 0.918248132 | A1 | 0.79083987 | A2 | 0.948682804 | A3 | -0.301710833 | A4 | 0.046922024 | A5 | -0.00281335
TOPAS | 5013X16 | Stan | 1.533102 | 56.14146 | 0 | 1.02 | 0 | ? | ? | ? | ? | ? | ? | 0.4 | 2 | 60 | 0 | 0 | 0 | 0 | 0 | 0 | Schott | A0 | 1.7607057 | A1 | 0.300332361 | A2 | 0.396393537 | A3 | -0.127731385 | A4 | 0.0205062 | A5 | -0.001262104
SCHOTT | ZK1 | Obso | 1.533149 | 57.980912 | -0.0008 | 2.71 | 0 | ? | ? | ? | ? | ? | ? | 0.334 | 2.325 | 7.5 | 2.39e-06 | 1.51e-08 | -2.19e-11 | 5.33e-07 | 6.38e-10 | 0.186 | Sellmeier1 | K1 | 1.09192062 | L1 | 0.0065550013 | K2 | 0.223459888 | L2 | 0.0243712763 | K3 | 0.86935336 | L3 | 102.33765 | old
HOYA | ZNC1 | Obso | 1.533149 | 58.063515 | 0 | 0 | 0 | ? | ? | ? | ? | ? | ? | 0.334 | 2.325 | 0 | 0 | 0 | 0 | 0 | 0 | 0 | Schott | A0 | 2.3183336 | A1 | -0.0099949226 | A2 | 0.010598834 | A3 | 0.00078929099 | A4 | -8.0517518e-05 | A5 | 4.1882755e-06
TOPAS | 5013LS-01 | Stan | 1.533202 | 56.150461 | 0 | 1.02 | 0 | ? | ? | ? | ? | ? | ? | 0.4 | 2 | 60 | 0 | 0 | 0 | 0 | 0 | 0 | Schott | A0 | 2.12785831 | A1 | 0.094547938 | A2 | 0.14488717 | A3 | -0.044888007 | A4 | 0.007401338 | A5 | -0.000464875
SUMITA | KF4 | Obso | 1.533576 | 51.570695 | -0.0029 | 2.8 | 5 | ? | 2 | ? | 2 | ? | ? | 0.27 | 2 | 0 | 0 | 0 | 0 | 0 | 0 | 0 | Schott | A0 | 2.313857 | A1 | -0.009140835 | A2 | 0.01274975 | A3 | 0.0006097992 | A4 | -4.603655e-05 | A5 | 3.20224e-06
HOYA | CF4 | Obso | 1.533577 | 51.545117 | 0 | 0 | 0 | ? | ? | ? | ? | ? | ? | 0.334 | 2.325 | 0 | 0 | 0 | 0 | 0 | 0 | 0 | Schott | A0 | 2.3111315 | A1 | -0.0078588945 | A2 | 0.014678293 | A3 | -3.4176117e-06 | A4 | 4.4390923e-05 | A5 | -1.816904e-06
NHG | S-K12 | Stan | 1.533587 | 55.467409 | -0.0036 | 2.73 | 4 | 40 | 1 | ? | 1 | 1 | 2 | 0.32 | 2.4 | 9.8 | -2.45e-06 | 1.63e-08 | -3.64e-11 | 1.14e-06 | 1.2e-09 | 1.33e-08 | Schott | A0 | 2.3154405 | A1 | -0.00799936583 | A2 | 0.0123689469 | A3 | 0.000507443369 | A4 | -4.38673524e-05 | A5 | 2.71548041e-06 | environmentally improved optical glass
NHG | H-K12 | Stan | 1.533587 | 55.467409 | -0.0036 | 2.73 | 4 | 40 | 1 | ? | 1 | 1 | 2 | 0.32 | 2.4 | 9.8 | -2.45e-06 | 1.63e-08 | -3.64e-11 | 1.14e-06 | 1.2e-09 | 1.33e-08 | Schott | A0 | 2.3154405 | A1 | -0.00799936583 | A2 | 0.0123689469 | A3 | 0.000507443369 | A4 | -4.38673524e-05 | A5 | 2.71548041e-06 | environmentally improved optical glass
CDGM | H-K12 | Stan | 1.533589 | 55.469983 | -0.0023 | 2.72 | 4 | 4.7 | ? | ? | ? | ? | ? | 0.365 | 1.014 | 9.2 | -1.57e-06 | 1.35e-08 | -5.16e-11 | 7.91e-07 | 9.19e-10 | 0.086 | Schott | A0 | 2.31506425 | A1 | -0.00827156166 | A2 | 0.0129535559 | A3 | 0.000268505199 | A4 | -5.46028268e-06 | A5 | 6.24325621e-07
ZEON | K26R_40 | Obso | 1.533601 | 55.863952 | 0 | 1 | -1 | ? | ? | ? | ? | ? | ? | 0.404656 | 1.08303 | 0 | 0 | 0 | 0 | 0 | 0 | 0 | Schott | A0 | 2.316851415 | A1 | -0.003979876223 | A2 | 0.009122359812 | A3 | 0.001771556661 | A4 | -0.0002401618497 | A5 | 1.427191354e-05
MISC | COC | Stan | 1.533732 | 56.227932 | 0 | 1.02 | 0 | ? | ? | ? | ? | ? | ? | 0.334 | 2.325 | 60 | -0.0002278 | 0 | 0 | 0 | 0 | 0 | Schott | A0 | 2.28448546 | A1 | 0.0102952211 | A2 | 0.0373493703 | A3 | -0.00928409653 | A4 | 0.00173289808 | A5 | -0.000115203047 | source: Hoechst Celanese Spec sheet
KOPPGLASS | K1071 | Stan | 1.533868 | 59.273859 | 0.0147 | 2.7 | -1 | ? | ? | ? | ? | ? | ? | 0.25 | 1.2 | 8.9 | 0 | 0 | 0 | 0 | 0 | 0 | Sellmeier1 | K1 | 1.102185109 | L1 | 0.006809106341 | K2 | 0.2171004258 | L2 | 0.02210354336 | K3 | 1.013846844 | L3 | 98.60725838 | UV Transmitting, Visible Absorbing
INFRARED | IRG15 | Obso | 1.534275 | 55.700357 | 0 | 2.8 | 0 | ? | ? | ? | ? | ? | ? | 0.365 | 3.303 | 9.3 | 0 | 0 | 0 | 0 | 0 | 0 | Herzberger | A | 1.52229817 | B | 0.00423702119 | C | -4.45081715e-05 | D | -0.0027249843 | E | 2.80677977e-05 | F | -2.99845263e-06 | source: Schott Spec Sheet - Obsolete - Use materials from the SCHOTT catalog instead
ZEON | F52R | Obso | 1.5345 | 57.094585 | 0 | 1.01 | -1 | ? | ? | ? | ? | ? | ? | 0.4 | 1.6 | 59 | -0.0001948 | 0 | 0 | 0 | 0 | 0 | Conrady | N0 | 1.51643364 | A | 0.00832354937 | B | 0.000606483382 | Data Provided by Zeon Chemicals L.P.
ZEON | ZEONEX_F52R_2016 | Obso | 1.534611 | 56.072141 | 0 | 1.02 | -1 | ? | ? | ? | ? | ? | ? | 0.404656 | 1.5481 | 60 | -0.00020951 | 3.0295e-08 | 3.4579e-09 | 2.9027e-07 | 1.0626e-08 | 0.27559 | Schott | A0 | 2.3115288 | A1 | -0.00042264186 | A2 | 0.0156229604 | A3 | -0.00044671491 | A4 | 0.000104210068 | A5 | -5.54635812e-06
ZEON | ZEONEX_F52R_2017 | Stan | 1.534611 | 56.072141 | 0 | 1.02 | -1 | ? | ? | ? | ? | ? | ? | 0.404656 | 1.5481 | 60 | -0.00021088 | -2.01054e-08 | 6.51677e-10 | 1.92876e-06 | 1.7439e-08 | -0.0804143 | Schott | A0 | 2.3115288 | A1 | -0.00042264186 | A2 | 0.0156229604 | A3 | -0.00044671491 | A4 | 0.000104210068 | A5 | -5.54635812e-06
ZEON | K26R_25 | Obso | 1.535011 | 55.634094 | 0 | 1 | -1 | ? | ? | ? | ? | ? | ? | 0.404656 | 1.08303 | 0 | 0 | 0 | 0 | 0 | 0 | 0 | Schott | A0 | 2.316908633 | A1 | -0.001887777329 | A2 | 0.01229689236 | A3 | 0.0006227023347 | A4 | -3.753050791e-05 | A5 | 1.004421225e-06
ZEON | ZEONEX_K22R&K26R_2016 | Obso | 1.535037 | 55.7107 | 0 | 1.01 | -1 | ? | ? | ? | ? | ? | ? | 0.404656 | 1.5481 | 62 | -0.00024297 | -4.0471e-07 | 7.4744e-09 | -5.8842e-07 | -1.629e-09 | 0.0079692 | Schott | A0 | 2.31563678 | A1 | -0.00133370562 | A2 | 0.0132189019 | A3 | 0.000372004004 | A4 | -1.06268449e-05 | A5 | 1.25529425e-07
ZEON | ZEONEX_K22R&K26R_2017 | Stan | 1.535037 | 55.7107 | 0 | 1.01 | -1 | ? | ? | ? | ? | ? | ? | 0.404656 | 1.5481 | 62 | -0.000221912 | -7.76342e-09 | 6.96268e-10 | -2.89328e-06 | -2.16179e-08 | 0.00535331 | Schott | A0 | 2.31563678 | A1 | -0.00133370562 | A2 | 0.0132189019 | A3 | 0.000372004004 | A4 | -1.06268449e-05 | A5 | 1.25529425e-07
ZEON | ZEONEX_T62R_2016 | Obso | 1.536497 | 55.980688 | 0 | 1.03 | -1 | ? | ? | ? | ? | ? | ? | 0.404656 | 1.5481 | 59 | -0.00021084 | -2.873e-07 | -2.6964e-09 | 1.6151e-07 | 1.9157e-08 | 0.020568 | Schott | A0 | 2.31802625 | A1 | -0.000547948981 | A2 | 0.0148220131 | A3 | -0.000144792903 | A4 | 6.29788296e-05 | A5 | -3.75442664e-06
ZEON | ZEONEX_T62R_2017 | Stan | 1.536497 | 55.980688 | 0 | 1.03 | -1 | ? | ? | ? | ? | ? | ? | 0.404656 | 1.5481 | 59 | -0.00022075 | -1.4682e-07 | 2.1862e-09 | -6.6223e-07 | -2.0171e-08 | -1.2651 | Schott | A0 | 2.31802625 | A1 | -0.000547948981 | A2 | 0.0148220131 | A3 | -0.000144792903 | A4 | 6.29788296e-05 | A5 | -3.75442664e-06
ZEON | K26R_0 | Obso | 1.537421 | 55.896027 | 0 | 1 | -1 | ? | ? | ? | ? | ? | ? | 0.404656 | 1.08303 | 0 | 0 | 0 | 0 | 0 | 0 | 0 | Schott | A0 | 2.317131543 | A1 | 0.0009531627816 | A2 | 0.01773692613 | A3 | -0.001169093301 | A4 | 0.0002310643093 | A5 | -1.395539676e-05
OHARA | S-FPM3 | Stan | 1.53775 | 74.703119 | 0.0186 | 3.64 | 2 | 2.7 | 1 | ? | 5.1 | ? | 4.1 | 0.365015 | 2.32542 | 11.5 | -1.39e-05 | 1.49e-09 | 1.66e-11 | 3.43e-07 | 1.65e-10 | 0.218 | Sellmeier1 | K1 | 0.809407286 | L1 | 0.00376072389 | K2 | 0.527007033 | L2 | 0.0135654895 | K3 | 0.909127704 | L3 | 142.503612 | Recommended
ZEON | K26R_-15 | Obso | 1.538823 | 56.069389 | 0 | 1 | -1 | ? | ? | ? | ? | ? | ? | 0.404656 | 1.08303 | 0 | 0 | 0 | 0 | 0 | 0 | 0 | Schott | A0 | 2.32308941 | A1 | 0.000317428084 | A2 | 0.0161323539 | A3 | -0.000469256452 | A4 | 9.31843899e-05 | A5 | -3.95448452e-06
SUMITA | K-PG375(M) | Pref | 1.539209 | 62.697409 | 0.0053 | 2.9 | 3 | ? | 2 | ? | 3 | ? | ? | 0.36 | 1.55 | 12.9 | -1.51e-05 | 1.45e-09 | -9.02e-11 | 5.44e-07 | 3.99e-10 | 0.176 | Schott | A0 | 2.3359595 | A1 | -0.0077028465 | A2 | 0.011800095 | A3 | 0.00020814746 | A4 | -3.5241725e-06 | A5 | 3.1241519e-07
CORNING | B39-59 | Obso | 1.539505 | 59.712433 | 0 | 0 | 0 | ? | ? | ? | ? | ? | ? | 0.334 | 2.325 | 0 | 0 | 0 | 0 | 0 | 0 | 0 | Schott | A0 | 2.335801 | A1 | -0.009655618 | A2 | 0.0126265 | A3 | 8.243079e-05 | A4 | 1.552512e-05 | A5 | -5.192937e-07
OHARA | BAL12 | Obso | 1.539955 | 59.454008 | -0.001 | 2.75 | -1 | ? | ? | ? | ? | ? | ? | 0.365 | 0.9 | 8.3 | 3.2683e-06 | 0 | 0 | 0 | 0 | 0 | Schott | A0 | 2.339135 | A1 | -0.009645053 | A2 | 0.01072238 | A3 | 0.0007185158 | A4 | -6.911301e-05 | A5 | 3.543402e-06
HIKARI | E-BAK2 | Obso | 1.539956 | 59.455634 | -0.0004 | 2.79 | 4 | ? | ? | ? | ? | ? | ? | 0.4 | 0.7 | 8.5 | 0 | 0 | 0 | 0 | 0 | 0 | Schott | A0 | 2.33664322 | A1 | -0.00862588382 | A2 | 0.0125079902 | A3 | 0.000175550187 | A4 | 4.02268677e-06 | A5 | -3.58785019e-08
NIKON-HIKARI | E-BAK2 | Obso | 1.539956 | 59.455634 | -0.0004 | 2.79 | 4 | ? | ? | ? | ? | ? | ? | 0.4 | 0.7 | 8.5 | 0 | 0 | 0 | 0 | 0 | 0 | Schott | A0 | 2.33664322 | A1 | -0.00862588382 | A2 | 0.0125079902 | A3 | 0.000175550187 | A4 | 4.02268677e-06 | A5 | -3.58785019e-08
OHARA | S-BAL12 | Stan | 1.539956 | 59.462478 | -0.0012 | 2.75 | 4 | 2.3 | 1 | ? | 1 | ? | 2 | 0.365015 | 2.32542 | 8.6 | -3.77e-07 | 1.04e-08 | -3.79e-11 | 4.41e-07 | 4.08e-10 | 0.232 | Sellmeier1 | K1 | 0.714605258 | L1 | 0.00301763913 | K2 | 0.621993289 | L2 | 0.016650545 | K3 | 1.22537681 | L3 | 143.506314 | Recommended
HIKARI | J-BAK2 | Stan | 1.53996 | 59.523574 | -0.0008 | 2.84 | 4 | ? | ? | ? | ? | ? | 2 | 0.365015 | 2.05809 | 7.6 | -7.17e-07 | 1.3367e-08 | -3.1142e-12 | 5.3353e-07 | 5.8825e-10 | 0.17288 | Extended 3 | A0 | 2.3361606 | A1 | -0.00818245071 | A2 | -9.82753897e-05 | A3 | 0.0127499096 | A4 | 0.000122269251 | A5 | 8.48994057e-06 | A6 | -1.59525058e-07 | A7 | 0 | A8 | 0
NIKON-HIKARI | J-BAK2 | Stan | 1.53996 | 59.523574 | -0.0008 | 2.84 | 3 | ? | ? | ? | ? | ? | 2 | 0.365015 | 2.05809 | 7.6 | -7.17e-07 | 1.34e-08 | -3.11e-12 | 5.34e-07 | 5.88e-10 | 0.173 | Extended 3 | A0 | 2.3361606 | A1 | -0.00818245071 | A2 | -9.82753897e-05 | A3 | 0.0127499096 | A4 | 0.000122269251 | A5 | 8.48994057e-06 | A6 | -1.59525058e-07 | A7 | 0 | A8 | 0
HIKARI | BAK2 | Obso | 1.53996 | 59.681919 | 0.0021 | 2.85 | 0 | ? | ? | ? | ? | ? | ? | 0.4 | 0.7 | 9.7 | 0 | 0 | 0 | 0 | 0 | 0 | Schott | A0 | 2.319725 | A1 | 0.002602493 | A2 | 0.02249807 | A3 | -0.002672041 | A4 | 0.0003926686 | A5 | -2.043303e-05
NIKON-HIKARI | BAK2 | Obso | 1.53996 | 59.681919 | 0.0021 | 2.85 | 0 | ? | ? | ? | ? | ? | ? | 0.4 | 0.7 | 9.7 | 0 | 0 | 0 | 0 | 0 | 0 | Schott | A0 | 2.319725 | A1 | 0.002602493 | A2 | 0.02249807 | A3 | -0.002672041 | A4 | 0.0003926686 | A5 | -2.043303e-05
NHG | S-BAK2 | Stan | 1.53996 | 59.683117 | -0.0002 | 2.85 | 3 | 25 | 1 | ? | 2 | 2 | 1 | 0.28 | 2.4 | 7.8 | -1.01e-06 | 2.38e-08 | -4.15e-11 | 3.35e-07 | -1.37e-10 | 0.301 | Schott | A0 | 2.33787692 | A1 | -0.00898050049 | A2 | 0.0115593975 | A3 | 0.000492789833 | A4 | -4.58314132e-05 | A5 | 2.77373664e-06 | environmentally improved optical glass
NHG | H-BAK2 | Stan | 1.53996 | 59.683117 | -0.0002 | 2.85 | 3 | 25 | 1 | ? | 2 | 2 | 1 | 0.28 | 2.4 | 7.8 | -1.01e-06 | 2.38e-08 | -4.15e-11 | 3.35e-07 | -1.37e-10 | 0.301 | Schott | A0 | 2.33787692 | A1 | -0.00898050049 | A2 | 0.0115593975 | A3 | 0.000492789833 | A4 | -4.58314132e-05 | A5 | 2.77373664e-06 | environmentally improved optical glass
SCHOTT | N-BAK2 | Pref | 1.53996 | 59.708588 | 0.0004 | 2.86 | 0 | 1.2 | 2 | 0 | 1 | 1 | 2.3 | 0.3 | 2.5 | 8 | -1.45e-06 | 1.1e-08 | 4.89e-12 | 5.16e-07 | 3.05e-10 | 0.164 | Sellmeier1 | K1 | 1.01662154 | L1 | 0.00592383763 | K2 | 0.319903051 | L2 | 0.0203828415 | K3 | 0.937232995 | L3 | 113.118417
SCHOTT | BAK2 | Obso | 1.53996 | 59.708588 | 0.0004 | 2.86 | 0 | 1.9 | 2 | 0 | 1 | 1 | 2.3 | 0.28 | 2.5 | 8 | -1.45e-06 | 1.1e-08 | 4.89e-12 | 5.16e-07 | 3.05e-10 | 0.164 | Sellmeier1 | K1 | 1.01662154 | L1 | 0.00592383763 | K2 | 0.319903051 | L2 | 0.0203828415 | K3 | 0.937232995 | L3 | 113.118417 | old
CDGM | H-BAK2 | Stan | 1.53996 | 59.724182 | 0.0004 | 2.84 | 4 | 2.4 | ? | ? | ? | ? | ? | 0.302 | 2.325 | 8 | -1.82e-06 | 1.82e-08 | -4.21e-11 | 4.7e-07 | 1.02e-10 | 0.209 | Sellmeier1 | K1 | 0.618389223 | L1 | 0.00174653825 | K2 | 0.718400306 | L2 | 0.0158112967 | K3 | 1.07451466 | L3 | 126.584788
HOYA | BAC2 | Obso | 1.539961 | 59.721586 | 0 | 0 | 0 | ? | ? | ? | ? | ? | ? | 0.334 | 2.325 | 0 | 0 | 0 | 0 | 0 | 0 | 0 | Schott | A0 | 2.3366841 | A1 | -0.0085003654 | A2 | 0.012544607 | A3 | 0.000141709 | A4 | 9.3390758e-06 | A5 | -3.1975465e-07
SUMITA | BAK2 | Obso | 1.539962 | 59.680325 | -0.0043 | 2.86 | 5 | ? | 1 | ? | 1 | ? | ? | 0.27 | 2 | 0 | 0 | 0 | 0 | 0 | 0 | 0 | Schott | A0 | 2.336261 | A1 | -0.008306044 | A2 | 0.01279594 | A3 | 8.114414e-05 | A4 | 1.593741e-05 | A5 | -6.018137e-07
LZOS | LZ_BK6 | Stan | 1.539978 | 59.6074 | 0.0019 | 2.86 | 0 | ? | ? | ? | ? | ? | ? | 0.365 | 2.3254 | 8.2 | 0 | 0 | 0 | 0 | 0 | 0 | Schott | A0 | 2.33808859 | A1 | -0.00885971304 | A2 | 0.0113124762 | A3 | 0.000587150772 | A4 | -5.8656147e-05 | A5 | 3.32980279e-06
PILKINGTON | ELF541472A | Stan | 1.540717 | 47.159429 | -0.0019 | 2.87 | 3 | 1.4 | 1 | ? | 1 | 1 | 1 | 0.35 | 2.4 | 8.1 | 7.504e-06 | 0 | 0 | 0 | 0 | 0 | Schott | A0 | 2.3300496 | A1 | -0.0086626799 | A2 | 0.014963095 | A3 | 0.0004204382 | A4 | -9.6401866e-06 | A5 | 1.6268434e-06
CDGM | QF8 | Obso | 1.540718 | 47.198243 | -0.0032 | 2.86 | 0 | 5.6 | ? | ? | ? | ? | ? | 0.365 | 0.7065 | 8.5 | 0 | 0 | 0 | 0 | 0 | 0 | Schott | A0 | 2.3287431 | A1 | -0.00786798 | A2 | 0.015763854 | A3 | 0.00019794235 | A4 | 1.8002892e-05 | A5 | 3.6533474e-07
HOYA | FEL2 | Obso | 1.540718 | 47.198247 | -0.0004 | 2.86 | 0 | ? | 2 | 1 | 1 | ? | ? | 0.25 | 1.55 | 8.1 | 2.90329e-06 | 0 | 0 | 0 | 0 | 0 | Schott | A0 | 2.328743 | A1 | -0.00786798 | A2 | 0.01576385 | A3 | 0.0001979424 | A4 | 1.80029e-05 | A5 | 3.65335e-07
SCHOTT | LLF2 | Obso | 1.540719 | 47.171344 | -0.001 | 2.87 | 0 | ? | ? | ? | ? | ? | ? | 0.334 | 2.325 | 7.9 | 5.79e-07 | 1.57e-08 | -6.67e-11 | 6.35e-07 | 1.12e-09 | 0.241 | Sellmeier1 | K1 | 1.21698785 | L1 | 0.008671877 | K2 | 0.112444132 | L2 | 0.0426921868 | K3 | 0.839332216 | L3 | 102.332654 | old
HIKARI | J-LLF2 | Stan | 1.54072 | 46.966429 | -0.0001 | 2.53 | 4 | ? | ? | ? | ? | ? | 1 | 0.365015 | 2.05809 | 8.8 | -2.658e-06 | 8.2902e-09 | -1.5376e-12 | 6.5839e-07 | 6.188e-10 | 0.23166 | Extended 3 | A0 | 2.32991556 | A1 | -0.00866190637 | A2 | -5.64810656e-05 | A3 | 0.01502038 | A4 | 0.000420176461 | A5 | -1.21206332e-05 | A6 | 2.27699343e-06 | A7 | 0 | A8 | 0
NIKON-HIKARI | J-LLF2 | Stan | 1.54072 | 46.966429 | -0.0001 | 2.53 | 3 | ? | ? | ? | ? | ? | 1 | 0.365015 | 2.05809 | 8.8 | -2.66e-06 | 8.29e-09 | -1.54e-12 | 6.58e-07 | 6.19e-10 | 0.232 | Extended 3 | A0 | 2.32991556 | A1 | -0.00866190637 | A2 | -5.64810656e-05 | A3 | 0.01502038 | A4 | 0.000420176461 | A5 | -1.21206332e-05 | A6 | 2.27699343e-06 | A7 | 0 | A8 | 0
HOYA | E-FEL2 | Stan | 1.54072 | 47.200747 | 0.0044 | 2.53 | 4 | ? | 1 | 1 | 1 | ? | ? | 0.36501 | 1.5296 | 8.2 | 0 | 0 | 0 | 0 | 0 | 0 | Schott | A0 | 2.3317983 | A1 | -0.0097042192 | A2 | 0.014032761 | A3 | 0.00064822896 | A4 | -4.0813761e-05 | A5 | 3.9064873e-06 | General glass Type
HIKARI | LLF2 | Obso | 1.54072 | 47.224798 | 0 | 2.87 | 0 | ? | ? | ? | ? | ? | ? | 0.4 | 0.7 | 8.9 | 0 | 0 | 0 | 0 | 0 | 0 | Schott | A0 | 2.311056 | A1 | 0.003592112 | A2 | 0.02635349 | A3 | -0.002861817 | A4 | 0.0004429611 | A5 | -2.227926e-05
NIKON-HIKARI | LLF2 | Obso | 1.54072 | 47.224798 | 0 | 2.87 | 0 | ? | ? | ? | ? | ? | ? | 0.4 | 0.7 | 8.9 | 0 | 0 | 0 | 0 | 0 | 0 | Schott | A0 | 2.311056 | A1 | 0.003592112 | A2 | 0.02635349 | A3 | -0.002861817 | A4 | 0.0004429611 | A5 | -2.227926e-05
HIKARI | E-LLF2 | Obso | 1.54072 | 47.224817 | 0 | 2.52 | 3 | ? | ? | ? | ? | ? | ? | 0.4 | 0.7 | 8.1 | 0 | 0 | 0 | 0 | 0 | 0 | Schott | A0 | 2.31105643 | A1 | 0.00359211226 | A2 | 0.0263534925 | A3 | -0.0028618174 | A4 | 0.000442961085 | A5 | -2.22792621e-05
NIKON-HIKARI | E-LLF2 | Obso | 1.54072 | 47.224817 | 0 | 2.52 | 3 | ? | ? | ? | ? | ? | ? | 0.4 | 0.7 | 8.1 | 0 | 0 | 0 | 0 | 0 | 0 | Schott | A0 | 2.31105643 | A1 | 0.00359211226 | A2 | 0.0263534925 | A3 | -0.0028618174 | A4 | 0.000442961085 | A5 | -2.22792621e-05
OHARA | S-TIL2 | Stan | 1.54072 | 47.227127 | 0 | 2.52 | 3 | 1.8 | 2 | ? | 1 | ? | 1 | 0.365015 | 2.32542 | 8.2 | -4e-07 | 1.28e-08 | -4.06e-11 | 5.09e-07 | 5.15e-10 | 0.272 | Sellmeier1 | K1 | 1.23401499 | L1 | 0.00869507801 | K2 | 0.0959796833 | L2 | 0.0465611429 | K3 | 1.20503991 | L3 | 137.953301 | Recommended
CDGM | H-QF8 | Stan | 1.54072 | 47.230007 | 0.0002 | 2.54 | 4 | 4.5 | 2 | ? | ? | ? | ? | 0.365 | 2.325 | 9.6 | -2.28e-06 | 1.48e-08 | -8.66e-11 | 5.08e-07 | 1.15e-10 | 0.282 | Sellmeier1 | K1 | 0.127874264 | L1 | 0.0424546034 | K2 | 1.20201357 | L2 | 0.00811385854 | K3 | 0.92946936 | L3 | 109.832978
OHARA | PBL2 | Obso | 1.54072 | 47.23368 | -0.0019 | 2.86 | -1 | ? | ? | ? | 1 | ? | 1 | 0.3 | 2.4 | 8.8 | 0 | 0 | 0 | 0 | 0 | 0 | Schott | A0 | 2.3302166 | A1 | -0.0085474969 | A2 | 0.014788612 | A3 | 0.00048017066 | A4 | -1.9221577e-05 | A5 | 2.1710005e-06
SUMITA | LLF2 | Obso | 1.540722 | 47.232805 | -0.004 | 2.87 | 5 | ? | 2 | ? | 1 | ? | ? | 0.27 | 2 | 0 | 0 | 0 | 0 | 0 | 0 | 0 | Schott | A0 | 2.330345 | A1 | -0.008893501 | A2 | 0.01487781 | A3 | 0.0004266963 | A4 | -1.008843e-05 | A5 | 1.672644e-06
CORNING | B42-73 | Stan | 1.542198 | 73.473057 | 0.02 | 3.78 | 0 | ? | ? | ? | ? | ? | ? | 0.33 | 1.8 | 0 | -1.4e-05 | 0 | 0 | 0 | 0 | 0 | Schott | A0 | 2.348478 | A1 | -0.005702361 | A2 | 0.01081674 | A3 | 3.495967e-05 | A4 | 1.100208e-05 | A5 | -3.94061e-07
SUMITA | K-PG375 | Pref | 1.542493 | 62.896688 | 0.0046 | 2.9 | 3 | ? | 2 | ? | 3 | ? | ? | 0.36 | 1.55 | 12.9 | -1.51e-05 | 1.45e-09 | -9.02e-11 | 5.44e-07 | 3.99e-10 | 0.176 | Schott | A0 | 2.345943 | A1 | -0.0077317211 | A2 | 0.011783664 | A3 | 0.00025239185 | A4 | -1.2352344e-05 | A5 | 8.7540057e-07
BIREFRINGENT | QUARTZ | Stan | 1.544296 | 70.132045 | 0 | 0 | 0 | ? | ? | ? | ? | ? | ? | 0.18 | 0.71 | 0 | -1.487e-05 | 0 | 0 | 0 | 0 | 0 | Schott | A0 | 2.35676495 | A1 | -0.0113996924 | A2 | 0.0108741656 | A3 | 3.32066914e-05 | A4 | 1.08609346e-05 | A5 | -3.10123984e-07 | source: Handbook of Optics Vol. II
MISC | QUARTZ | Stan | 1.544296 | 70.132045 | 0 | 2.648 | 0 | ? | ? | ? | ? | ? | ? | 0.18 | 0.71 | 0 | -1.487e-05 | 0 | 0 | 0 | 0 | 0 | Schott | A0 | 2.35676495 | A1 | -0.0113996924 | A2 | 0.0108741656 | A3 | 3.32066914e-05 | A4 | 1.08609346e-05 | A5 | -3.10123984e-07 | source: Handbook of Optics Vol. II
APEL | APL5014CL | Stan | 1.544502 | 55.986991 | 0 | 1.0489 | 0 | ? | ? | ? | ? | ? | ? | 0.4047 | 1.1286 | 65 | -0.000219169 | -2.00302e-07 | -2.1866e-09 | -1.65789e-07 | 1.50092e-09 | 2.35114e-09 | Schott | A0 | 2.34232979 | A1 | -0.000705971129 | A2 | 0.0144801133 | A3 | 0.000172130051 | A4 | -2.42252894e-06 | A5 | 9.97640535e-07 | Plastic lens material for mobile phone camera
APEL | APL5015AL | Stan | 1.544514 | 56.003278 | 0 | 1.0502 | 0 | ? | ? | ? | ? | ? | ? | 0.4047 | 1.1286 | 62 | -0.000213984 | -1.09047e-07 | -1.02159e-09 | -4.07626e-08 | -1.2686e-09 | 0.36387 | Schott | A0 | 2.3428162 | A1 | -0.000909469336 | A2 | 0.0141892499 | A3 | 0.000251086094 | A4 | -1.14668198e-05 | A5 | 1.31335287e-06 | Plastic lens material for mobile phone and automotive camera
APEL | APL5514ML | Stan | 1.544919 | 55.929938 | 0 | 1.04 | 0 | ? | ? | ? | ? | ? | ? | 0.4047 | 1.1286 | 60 | -0.00019217 | -3.1728e-06 | -2.6901e-09 | -8.9118e-06 | 8.4783e-08 | -0.043963 | Schott | A0 | 2.34529475 | A1 | -0.00157028146 | A2 | 0.0135359873 | A3 | 0.000356770651 | A4 | -7.25432149e-06 | A5 | -5.8638448e-08 | Typical grade for plastic optical lens
APEL | APL5014GH | Stan | 1.544919 | 55.929938 | 0 | 1.04 | 0 | ? | ? | ? | ? | ? | ? | 0.4047 | 1.1286 | 60 | -0.00019217 | -3.1728e-06 | -2.6901e-09 | -8.9118e-06 | 8.4783e-08 | -0.043963 | Schott | A0 | 2.34529475 | A1 | -0.00157028146 | A2 | 0.0135359873 | A3 | 0.000356770651 | A4 | -7.25432149e-06 | A5 | -5.8638448e-08 | Grade for HMD/HUD optical lens with high transparency
LZOS | LZ_BK8 | Stan | 1.546771 | 62.415319 | 0.0005 | 2.83 | 0 | ? | ? | ? | ? | ? | ? | 0.365 | 2.3254 | 6.2 | 0 | 0 | 0 | 0 | 0 | 0 | Schott | A0 | 2.3626929 | A1 | -0.0108658239 | A2 | 0.00927841163 | A3 | 0.00119101528 | A4 | -0.000163068347 | A5 | 9.29084884e-06
CDGM | H-BAK3 | Stan | 1.54678 | 62.776077 | -0.0014 | 2.84 | 4 | 3.1 | 1 | ? | ? | ? | ? | 0.302 | 2.325 | 6.2 | 2.04e-06 | 1.91e-08 | -3.23e-11 | 4.56e-07 | 2.05e-10 | 0.176 | Sellmeier1 | K1 | 0.63512858 | L1 | 0.00255407022 | K2 | 0.920839763 | L2 | 92.9065095 | K3 | 0.724654326 | L3 | 0.0143580146
SUMITA | BALF5 | Obso | 1.547388 | 53.617078 | -0.0026 | 2.96 | 5 | ? | 1 | ? | 1 | ? | ? | 0.27 | 2 | 0 | 0 | 0 | 0 | 0 | 0 | 0 | Schott | A0 | 2.354413 | A1 | -0.007849785 | A2 | 0.01398892 | A3 | 0.0002502923 | A4 | 2.406936e-06 | A5 | 3.870645e-07
SCHOTT | N-BALF5 | Pref | 1.54739 | 53.631194 | -0.0004 | 2.614 | 0 | 3.1 | 1 | 0 | 1 | 2 | 1 | 0.35 | 2.5 | 7.34 | 1.14e-06 | 1.29e-08 | -1.46e-11 | 5.02e-07 | 5.87e-10 | 0.219 | Sellmeier1 | K1 | 1.28385965 | L1 | 0.00825815975 | K2 | 0.0719300942 | L2 | 0.0441920027 | K3 | 1.05048927 | L3 | 107.097324
SCHOTT | BALF5 | Obso | 1.547391 | 53.629486 | 0.0001 | 2.95 | 0 | 2.2 | 2 | 0 | 1 | 1 | 2 | 0.32 | 2.325 | 8.1 | -4.42e-07 | 1.35e-08 | -7.72e-11 | 3.46e-07 | 4.85e-10 | 0.293 | Sellmeier1 | K1 | 1.23751018 | L1 | 0.00808113 | K2 | 0.116757584 | L2 | 0.0349868372 | K3 | 0.853086255 | L3 | 110.314185 | old
OHARA | BAL5 | Obso | 1.547393 | 53.550738 | -0.0006 | 2.82 | -1 | ? | ? | ? | 2.2 | ? | 2 | 0.3 | 2.4 | 9.2 | -1.103e-06 | 0 | 0 | 0 | 0 | 0 | Schott | A0 | 2.3550985 | A1 | -0.0086952235 | A2 | 0.013797477 | A3 | 0.00027607581 | A4 | 9.6025624e-08 | A5 | 6.0765812e-07
SCHOTT | TIF3 | Obso | 1.547649 | 42.203707 | 0.0087 | 2.61 | 0 | ? | ? | ? | ? | ? | ? | 0.334 | 2.325 | 10.1 | -9.46e-06 | 1.16e-08 | -4.91e-11 | 6.2e-07 | 7.22e-10 | 0.27 | Sellmeier1 | K1 | 1.22927703 | L1 | 0.00852950666 | K2 | 0.116802717 | L2 | 0.0528174592 | K3 | 1.05306668 | L3 | 117.616359 | old
CORNING | B48-53 | Obso | 1.547753 | 53.492251 | 0 | 0 | 0 | ? | ? | ? | ? | ? | ? | 0.334 | 2.325 | 0 | 0 | 0 | 0 | 0 | 0 | 0 | Schott | A0 | 2.354918 | A1 | -0.008540407 | A2 | 0.01488338 | A3 | -7.178738e-05 | A4 | 4.910554e-05 | A5 | -1.886973e-06
CORNING | B48-46 | Obso | 1.548098 | 45.718533 | 0 | 0 | 0 | ? | ? | ? | ? | ? | ? | 0.334 | 2.325 | 0 | 0 | 0 | 0 | 0 | 0 | 0 | Schott | A0 | 2.349435 | A1 | -0.008305559 | A2 | 0.01651116 | A3 | 0.0001813147 | A4 | 2.944473e-05 | A5 | -3.400862e-07
CDGM | QF1 | Obso | 1.5481 | 45.886233 | 0.0013 | 2.94 | 0 | 4.7 | ? | ? | ? | ? | ? | 0.365 | 0.7065 | 7.7 | 0 | 0 | 0 | 0 | 0 | 0 | Schott | A0 | 2.3504951 | A1 | -0.0086857021 | A2 | 0.016092857 | A3 | 0.00018705912 | A4 | 4.2149581e-05 | A5 | -1.3216062e-06
HOYA | FEL1 | Obso | 1.548136 | 45.822169 | -0.0016 | 2.93 | 0 | ? | 1 | 1 | 1 | ? | ? | 0.25 | 1.55 | 8.4 | 1.54487e-06 | 0 | 0 | 0 | 0 | 0 | Schott | A0 | 2.351655 | A1 | -0.00881526 | A2 | 0.01477396 | A3 | 0.0007687919 | A4 | -5.96261e-05 | A5 | 4.52894e-06
HIKARI | LLF1 | Obso | 1.548139 | 45.867807 | -0.0018 | 2.95 | 0 | ? | ? | ? | ? | ? | ? | 0.4 | 0.7 | 9.7 | 0 | 0 | 0 | 0 | 0 | 0 | Schott | A0 | 2.362448 | A1 | -0.01634943 | A2 | 0.008894781 | A3 | 0.002311903 | A4 | -0.000257494 | A5 | 1.457859e-05
NIKON-HIKARI | LLF1 | Obso | 1.548139 | 45.867807 | -0.0018 | 2.95 | 0 | ? | ? | ? | ? | ? | ? | 0.4 | 0.7 | 9.7 | 0 | 0 | 0 | 0 | 0 | 0 | Schott | A0 | 2.362448 | A1 | -0.01634943 | A2 | 0.008894781 | A3 | 0.002311903 | A4 | -0.000257494 | A5 | 1.457859e-05
HIKARI | J-LLF1 | Stan | 1.54814 | 45.509935 | 0.0005 | 2.55 | 4 | ? | ? | ? | ? | ? | 1 | 0.365015 | 2.05809 | 8.7 | -1.8851e-06 | 9.3163e-09 | -4.0239e-13 | 6.6759e-07 | 7.4145e-10 | 0.23889 | Extended 3 | A0 | 2.35082049 | A1 | -0.00890815763 | A2 | -4.67960548e-05 | A3 | 0.0155575823 | A4 | 0.000497642954 | A5 | -1.81687973e-05 | A6 | 2.83408723e-06 | A7 | 0 | A8 | 0
NIKON-HIKARI | J-LLF1 | Stan | 1.54814 | 45.509935 | 0.0005 | 2.55 | 3 | ? | ? | ? | ? | ? | 1 | 0.365015 | 2.05809 | 8.7 | -1.89e-06 | 9.32e-09 | -4.02e-13 | 6.68e-07 | 7.41e-10 | 0.239 | Extended 3 | A0 | 2.35082049 | A1 | -0.00890815763 | A2 | -4.67960548e-05 | A3 | 0.0155575823 | A4 | 0.000497642954 | A5 | -1.81687973e-05 | A6 | 2.83408723e-06 | A7 | 0 | A8 | 0
SCHOTT | LLF1 | Pref | 1.54814 | 45.750057 | -0.0009 | 2.94 | 0 | 2.1 | 1 | 0 | 1 | 2 | 1 | 0.31 | 2.5 | 8.1 | 3.25e-07 | 1.74e-08 | -6.12e-11 | 6.53e-07 | 2.58e-10 | 0.233 | Sellmeier1 | K1 | 1.21640125 | L1 | 0.00857807248 | K2 | 0.13366454 | L2 | 0.0420143003 | K3 | 0.883399468 | L3 | 107.59306 | lead containing glass type
CDGM | H-QF1 | Stan | 1.54814 | 45.820011 | 0.0012 | 2.58 | 3 | 4.6 | 2 | ? | ? | ? | ? | 0.365 | 2.325 | 9.3 | -3.37e-06 | 1.32e-08 | -5.38e-11 | 6.46e-07 | 6.5e-10 | 0.251 | Sellmeier1 | K1 | 1.24414177 | L1 | 0.00867592204 | K2 | 1.08792977 | L2 | 124.77088 | K3 | 0.106583226 | L3 | 0.0473895753
HOYA | E-FEL1 | Stan | 1.54814 | 45.820728 | 0.0041 | 2.54 | 4 | ? | 1 | 1 | 1 | ? | ? | 0.36501 | 1.5296 | 7.9 | 1.32417e-06 | 0 | 0 | 0 | 0 | 0 | Schott | A0 | 2.3534484 | A1 | -0.010330438 | A2 | 0.014097325 | A3 | 0.00087167875 | A4 | -6.998197e-05 | A5 | 5.7867359e-06 | General glass Type
SCHOTT | N-LLF1 | Obso | 1.54814 | 45.851572 | 0.0043 | 2.49 | 0 | 2.4 | 1 | ? | 1 | 1 | 1 | 0.405 | 1.06 | 8 | -1.85e-06 | 1.47e-08 | -4.03e-12 | 5.49e-07 | 7.1e-10 | 0.255 | Sellmeier1 | K1 | 1.2761803 | L1 | 0.0091121596 | K2 | 0.0750285303 | L2 | 0.054680072 | K3 | 0.942212408 | L3 | 102.329548 | old
SUMITA | LLF1 | Obso | 1.54814 | 45.890222 | -0.0028 | 2.93 | 5 | ? | 1 | ? | 1 | ? | ? | 0.27 | 2 | 0 | 0 | 0 | 0 | 0 | 0 | 0 | Schott | A0 | 2.349489 | A1 | -0.007902707 | A2 | 0.01649759 | A3 | 0.0001810817 | A4 | 2.788882e-05 | A5 | -9.931414e-08
OHARA | PBL1Y | Stan | 1.548141 | 45.733282 | -0.0019 | 2.95 | -1 | ? | 2 | ? | 1 | ? | 1.1 | 0.326106 | 2.32542 | 9.2 | -1.01e-06 | 1.18e-08 | -4.19e-11 | 6.98e-07 | 6.69e-10 | 0.226 | Sellmeier1 | K1 | 1.24772961 | L1 | 0.00926606623 | K2 | 0.101954909 | L2 | 0.0451754311 | K3 | 0.350479619 | L3 | 45.0186705 | Improved | XMT | at | 365
OHARA | PBL1 | Obso | 1.548141 | 45.781144 | -0.002 | 2.93 | -1 | ? | ? | ? | 1 | ? | 1 | 0.3 | 2.4 | 8.4 | 3.091e-06 | 0 | 0 | 0 | 0 | 0 | Schott | A0 | 2.3489663 | A1 | -0.0075869873 | A2 | 0.016684762 | A3 | 0.00017147637 | A4 | 2.5194777e-05 | A5 | 1.8523864e-07
OHARA | S-TIL1 | Stan | 1.548141 | 45.784277 | 0.0012 | 2.54 | 4 | 1.8 | 1 | ? | 1 | ? | 1 | 0.365015 | 2.32542 | 8.6 | -1.21e-06 | 1.02e-08 | -4.37e-11 | 5.67e-07 | 5.97e-10 | 0.265 | Sellmeier1 | K1 | 1.25088944 | L1 | 0.00883921279 | K2 | 0.0997973327 | L2 | 0.0482685052 | K3 | 1.20583504 | L3 | 137.414953 | Recommended
OPTIMAX | S-TIL1 | Pref | 1.548141 | 45.784277 | 0.0012 | 2.54 | 2 | ? | 1 | ? | 1 | ? | 1 | 0.34 | 2.4 | 8.6 | -1.21e-06 | 1.02e-08 | -4.37e-11 | 5.67e-07 | 5.97e-10 | 0.265 | Sellmeier1 | K1 | 1.25088944 | L1 | 0.00883921279 | K2 | 0.0997973327 | L2 | 0.0482685052 | K3 | 1.20583504 | L3 | 137.414953 | Recommended - Lightweight
HIKARI | E-LLF1 | Obso | 1.548141 | 45.786481 | 0.001 | 2.52 | 4 | ? | ? | ? | ? | ? | ? | 0.4 | 0.7 | 7.8 | 0 | 0 | 0 | 0 | 0 | 0 | Schott | A0 | 2.35111949 | A1 | -0.00904795254 | A2 | 0.0155546832 | A3 | 0.000449505996 | A4 | -1.02073128e-05 | A5 | 2.3449403e-06
NIKON-HIKARI | E-LLF1 | Obso | 1.548141 | 45.786481 | 0.001 | 2.52 | 4 | ? | ? | ? | ? | ? | ? | 0.4 | 0.7 | 7.8 | 0 | 0 | 0 | 0 | 0 | 0 | Schott | A0 | 2.35111949 | A1 | -0.00904795254 | A2 | 0.0155546832 | A3 | 0.000449505996 | A4 | -1.02073128e-05 | A5 | 2.3449403e-06
SCHOTT | LLF1HT | Obso | 1.548144 | 45.888593 | -0.0009 | 2.94 | 0 | ? | 1 | 0 | 1 | 2 | 1 | 0.334 | 2.325 | 8.1 | 0 | 0 | 0 | 0 | 0 | 0 | Sellmeier1 | K1 | 1.23326922 | L1 | 0.00885396812 | K2 | 0.116923839 | L2 | 0.0436875155 | K3 | 0.862645379 | L3 | 104.992168 | old, High UV Transmission; glass data moved from former "I_LINE" catalog
SCHOTT | LLF1HTI | Pref | 1.54815 | 45.90017 | -0.001 | 2.94 | 0 | 0 | 1 | 0 | 1 | 2 | 1 | 0.3 | 2.5 | 8.1 | 2.55e-07 | 1.41e-08 | -3.32e-11 | 6.74e-07 | 6.27e-10 | 0.227 | Sellmeier1 | K1 | 1.22510445 | L1 | 0.00870432098 | K2 | 0.125155671 | L2 | 0.0427325235 | K3 | 0.892236751 | L3 | 108.049968 | i-line glass
SCHOTT | ULTRAN30 | Obso | 1.5483 | 74.244488 | 0.0224 | 4.02 | 0 | ? | ? | ? | ? | ? | ? | 0.334 | 2.325 | 11.9 | -1.78e-05 | -3.07e-09 | 1.31e-11 | 3.87e-07 | 4.58e-10 | 0.159 | Sellmeier1 | K1 | 0.730713411 | L1 | 0.00314818243 | K2 | 0.636951703 | L2 | 0.0129910178 | K3 | 0.856177259 | L3 | 143.604779 | old
OHARA | PBL7 | Obso | 1.548689 | 45.555746 | 0 | 0 | -1 | ? | ? | ? | ? | ? | ? | 0.334 | 2.325 | 0 | 0 | 0 | 0 | 0 | 0 | 0 | Schott | A0 | 2.3529256 | A1 | -0.0089081938 | A2 | 0.015048987 | A3 | 0.00070028858 | A4 | -4.7518872e-05 | A5 | 3.8995587e-06
SUMITA | LLF7 | Obso | 1.548692 | 45.432694 | -0.0038 | 2.97 | 5 | ? | 1 | ? | 1 | ? | ? | 0.27 | 2 | 0 | 0 | 0 | 0 | 0 | 0 | 0 | Schott | A0 | 2.351324 | A1 | -0.008234544 | A2 | 0.01618468 | A3 | 0.0003389461 | A4 | 7.331352e-06 | A5 | 8.692234e-07
HOYA | FEL7 | Obso | 1.54883 | 45.439785 | 0 | 0 | 0 | ? | ? | ? | ? | ? | ? | 0.334 | 2.325 | 0 | 0 | 0 | 0 | 0 | 0 | 0 | Schott | A0 | 2.3528165 | A1 | -0.008620978 | A2 | 0.015306214 | A3 | 0.00064827398 | A4 | -4.0905879e-05 | A5 | 3.5765663e-06
SCHOTT | LLF7 | Obso | 1.548831 | 45.40834 | -0.0016 | 2.98 | 0 | ? | ? | ? | ? | ? | ? | 0.334 | 2.325 | 7.3 | 3.66e-06 | 1.42e-08 | -1.18e-10 | 5.96e-07 | 6.93e-10 | 0.257 | Sellmeier1 | K1 | 1.22924701 | L1 | 0.00886069707 | K2 | 0.122565819 | L2 | 0.0433083564 | K3 | 0.888850802 | L3 | 106.216061 | old
SUMITA | K-PSK500(M) | Stan | 1.550005 | 71.900001 | 0.0178 | 3.76 | 4 | ? | 1 | ? | 2 | ? | ? | 0.36 | 1.55 | 10.8 | -1.34e-05 | 6.83e-09 | 1.81e-11 | 3.74e-07 | 5.55e-10 | 0.195 | Schott | A0 | 2.3725199 | A1 | -0.0067756972 | A2 | 0.01066551 | A3 | 0.00018548975 | A4 | -5.7674134e-06 | A5 | 3.2946743e-07
CDGM | H-FK55 | Stan | 1.5502 | 75.224681 | 0.0229 | 4.11 | 4 | 15.1 | 1 | ? | ? | ? | ? | 0.302 | 2.325 | 11.4 | -1.79e-05 | 5.97e-09 | -4.11e-11 | 3.16e-07 | 2.18e-10 | 0.217 | Sellmeier1 | K1 | 0.534931974 | L1 | 0.00128059279 | K2 | 0.839050115 | L2 | 0.0116444604 | K3 | 0.886511647 | L3 | 143.252236
NHG | S-FK76 | Stan | 1.550318 | 75.508716 | 0.021 | 4.13 | 2 | 154 | 1 | ? | 1 | 2 | 2 | 0.28 | 2.4 | 12.2 | -1.79e-05 | 1.92e-08 | -3.61e-11 | 4.81e-07 | 3.2e-10 | 0.211 | Schott | A0 | 2.37490887 | A1 | -0.00634594354 | A2 | 0.0100559237 | A3 | 0.00023269693 | A4 | -1.51093626e-05 | A5 | 7.74351892e-07 | environmentally improved optical glass
NHG | H-FK76 | Stan | 1.550318 | 75.508716 | 0.021 | 4.13 | 2 | 154 | 1 | ? | 1 | 2 | 2 | 0.28 | 2.4 | 12.2 | -1.79e-05 | 1.92e-08 | -3.61e-11 | 4.81e-07 | 3.2e-10 | 0.211 | Schott | A0 | 2.37490887 | A1 | -0.00634594354 | A2 | 0.0100559237 | A3 | 0.00023269693 | A4 | -1.51093626e-05 | A5 | 7.74351892e-07 | environmentally improved optical glass
HOYA | FCD705 | Pref | 1.550323 | 75.496338 | 0.0277 | 4.09 | 1 | ? | 1 | 1 | 3 | ? | ? | 0.36501 | 1.5296 | 12.2 | -1.64e-05 | -6.43e-10 | 1.97e-11 | 3.83e-07 | 2.95e-10 | 0.0771 | Schott | A0 | 2.3742832 | A1 | -0.0062014418 | A2 | 0.010582967 | A3 | 6.3100703e-05 | A4 | 8.196715e-06 | A5 | -3.4424446e-07 | Recommended glass type
SCHOTT | KZFN1 | Obso | 1.551149 | 49.637723 | -0.0035 | 2.71 | 0 | 4.5 | 1 | 1 | 2 | 1.2 | 2.3 | 0.334 | 2.325 | 7.1 | 2.25e-06 | 1.8e-08 | -2.28e-11 | 5.35e-07 | 6.6e-10 | 0.229 | Sellmeier1 | K1 | 1.19949942 | L1 | 0.00767704289 | K2 | 0.163891773 | L2 | 0.0352898056 | K3 | 0.890412049 | L3 | 94.3366502 | old
HOYA | SBF1 | Obso | 1.551151 | 49.517289 | -0.0012 | 2.72 | 0 | 5.7 | 4 | ? | 3 | ? | ? | 0.25 | 1.55 | 0 | 0 | 0 | 0 | 0 | 0 | 0 | Schott | A0 | 2.361583 | A1 | -0.008786192 | A2 | 0.01629969 | A3 | -0.0001317 | A4 | 6.53375e-05 | A5 | -2.53517e-06
OHARA | S-FPM5 | Stan | 1.552 | 70.697068 | 0.015 | 3.74 | 3 | 2.8 | 1 | ? | 52.1 | ? | 4 | 0.365015 | 2.32542 | 10.9 | -1.04e-05 | 2.5e-09 | 5.33e-12 | 4.12e-07 | 3.42e-10 | 0.222 | Sellmeier1 | K1 | 0.839899764 | L1 | 0.00376448295 | K2 | 0.537721312 | L2 | 0.0148022622 | K3 | 0.953247759 | L3 | 145.67555 | NEW GLASS!! Recommended
SUMITA | K-PSK500 | Stan | 1.552152 | 71.99594 | 0.0179 | 3.76 | 4 | ? | 1 | ? | 2 | ? | ? | 0.36 | 1.55 | 10.8 | -1.34e-05 | 6.83e-09 | 1.81e-11 | 3.74e-07 | 5.55e-10 | 0.195 | Schott | A0 | 2.3790067 | A1 | -0.0067863375 | A2 | 0.01075028 | A3 | 0.00017281188 | A4 | -3.9024656e-06 | A5 | 2.2878462e-07
CORNING | B52-67 | Stan | 1.552198 | 67.059229 | 0.0186 | 3.71 | 0 | ? | ? | ? | ? | ? | ? | 0.34 | 1.8 | 0 | -1.6e-05 | 0 | 0 | 0 | 0 | 0 | Schott | A0 | 2.377061 | A1 | -0.006667104 | A2 | 0.0112323 | A3 | 0.0002814452 | A4 | -1.927477e-05 | A5 | 1.857631e-06
HOYA | PCD3 | Obso | 1.55232 | 63.424095 | 0 | 0 | 0 | ? | ? | ? | ? | ? | ? | 0.334 | 2.325 | 0 | 0 | 0 | 0 | 0 | 0 | 0 | Schott | A0 | 2.3762734 | A1 | -0.0097138037 | A2 | 0.012508633 | A3 | -3.6568562e-06 | A4 | 2.7977527e-05 | A5 | -1.4850112e-06
SCHOTT | N-PSK3 | Pref | 1.552322 | 63.456253 | -0.0005 | 2.91 | 0 | 1.3 | 3 | 0 | 2.2 | 2 | 2 | 0.3 | 2.5 | 6.2 | 2.03e-06 | 1.19e-08 | 2.46e-11 | 3.14e-07 | 2.45e-10 | 0.235 | Sellmeier1 | K1 | 0.88727211 | L1 | 0.00469824067 | K2 | 0.489592425 | L2 | 0.0161818463 | K3 | 1.04865296 | L3 | 104.374975
SCHOTT | PSK3 | Obso | 1.552322 | 63.456253 | -0.0005 | 2.91 | 0 | 2.7 | 3 | 0 | 2.2 | 2 | 2 | 0.31 | 2.325 | 6.2 | 2.03e-06 | 1.19e-08 | 2.46e-11 | 3.14e-07 | 2.45e-10 | 0.235 | Sellmeier1 | K1 | 0.88727211 | L1 | 0.00469824067 | K2 | 0.489592425 | L2 | 0.0161818463 | K3 | 1.04865296 | L3 | 104.374975 | old
CDGM | H-BAK4 | Stan | 1.55248 | 63.36549 | -0.0009 | 2.9 | 3 | 2.9 | 2 | ? | ? | ? | ? | 0.302 | 2.325 | 6.1 | 9.33e-07 | 2.01e-08 | -2.04e-11 | 3.94e-07 | 2.14e-10 | 0.158 | Sellmeier1 | K1 | 0.559279457 | L1 | 0.0017275627 | K2 | 0.985286498 | L2 | 97.8673314 | K3 | 0.818059461 | L3 | 0.0135929957
BIREFRINGENT | BBO-E | Stan | 1.552518 | 61.321496 | 0 | 1 | 0 | ? | ? | ? | ? | ? | ? | 0.22 | 1.06 | 0 | 0 | 0 | 0 | 0 | 0 | 0 | Handbook 1 | A | 2.373 | B | 0.0128 | C | 0.0156 | D | 0.0044 | source: Handbook of Optics Vol. II
HIKARI | J-KZFH4 | Stan | 1.552981 | 55.071703 | -0.0073 | 2.62 | 2 | ? | ? | ? | ? | ? | 3 | 0.365015 | 2.05809 | 4.8 | 6.5502e-06 | 1.43635e-08 | 3.86836e-12 | 4.65095e-07 | 7.17107e-10 | -0.190683 | Extended 3 | A0 | 2.37404487 | A1 | -0.0107631771 | A2 | -0.000128642692 | A3 | 0.0135709369 | A4 | 0.000255765647 | A5 | -2.23388334e-06 | A6 | 4.91067955e-07 | A7 | 0 | A8 | 0
NIKON-HIKARI | J-KZFH4 | Stan | 1.552981 | 55.071703 | -0.0073 | 2.62 | 2 | ? | ? | ? | ? | ? | 3 | 0.365015 | 2.05809 | 4.8 | 6.55e-06 | 1.44e-08 | 3.87e-12 | 4.65e-07 | 7.17e-10 | -0.191 | Extended 3 | A0 | 2.37404487 | A1 | -0.0107631771 | A2 | -0.000128642692 | A3 | 0.0135709369 | A4 | 0.000255765647 | A5 | -2.23388334e-06 | A6 | 4.91067955e-07 | A7 | 0 | A8 | 0
HOYA | M-FCD500 | Pref | 1.553319 | 71.684556 | 0.0211 | 3.66 | 1 | ? | 1 | 1 | 3 | ? | ? | 0.36501 | 1.5296 | 12.4 | -1.78e-05 | -4.97e-09 | 7.88e-11 | 4.91e-07 | 3.43e-10 | 4.41e-08 | Schott | A0 | 2.3841554 | A1 | -0.0078084423 | A2 | 0.0097130883 | A3 | 0.00049959889 | A4 | -4.7303224e-05 | A5 | 2.3205441e-06 | Glass for molded optics lens
BIREFRINGENT | QUARTZ-E | Stan | 1.553398 | 68.797763 | 0 | 0 | 0 | ? | ? | ? | ? | ? | ? | 0.18 | 0.71 | 0 | -1.638e-05 | 0 | 0 | 0 | 0 | 0 | Schott | A0 | 2.38421862 | A1 | -0.0120653449 | A2 | 0.011013843 | A3 | 0.00012886313 | A4 | 1.68747314e-07 | A5 | 4.92022338e-08 | source: Handbook of Optics Vol. II
HOYA | MP-FCD500-20 | Pref | 1.553517 | 71.718206 | 0.0207 | 3.66 | 1 | ? | 1 | 1 | 3 | ? | ? | 0.36501 | 1.5296 | 12.4 | -1.78e-05 | -4.97e-09 | 7.88e-11 | 4.91e-07 | 3.43e-10 | 4.41e-08 | Schott | A0 | 2.3850427 | A1 | -0.007914269 | A2 | 0.0094886852 | A3 | 0.00057980093 | A4 | -6.0011677e-05 | A5 | 3.0355422e-06 | Preforms for Precision molding
HOYA | MC-FCD500-20 | Pref | 1.553517 | 71.718206 | 0.0207 | 3.66 | 1 | ? | 1 | 1 | 3 | ? | ? | 0.36501 | 1.5296 | 12.4 | -1.78e-05 | -4.97e-09 | 7.88e-11 | 4.91e-07 | 3.43e-10 | 4.41e-08 | Schott | A0 | 2.3850427 | A1 | -0.007914269 | A2 | 0.0094886852 | A3 | 0.00057980093 | A4 | -6.0011677e-05 | A5 | 3.0355422e-06 | Preforms for Precision molding
HOYA | FCD500 | Pref | 1.553967 | 71.761507 | 0.0207 | 3.66 | 1 | ? | 1 | 1 | 3 | ? | ? | 0.36501 | 1.5296 | 12.4 | -1.78e-05 | -4.97e-09 | 7.88e-11 | 4.91e-07 | 3.43e-10 | 4.41e-08 | Schott | A0 | 2.3872008 | A1 | -0.0082934919 | A2 | 0.0089478008 | A3 | 0.00075284851 | A4 | -8.4935706e-05 | A5 | 4.3458587e-06 | Recommended glass type
SUMITA | K-PMK155(M) | Stan | 1.554711 | 67.979519 | 0.0042 | 2.74 | 4 | ? | 5 | ? | 5 | ? | ? | 0.36 | 1.55 | 9.6 | -4.74e-06 | 1.09e-08 | -1.47e-10 | 4.33e-07 | 4.3e-10 | 0.162 | Schott | A0 | 2.3868868 | A1 | -0.010164804 | A2 | 0.011104749 | A3 | 0.00021065974 | A4 | -9.139933e-06 | A5 | 5.4417713e-07
HOYA | BAC5 | Obso | 1.556708 | 58.562365 | 0 | 0 | 0 | ? | ? | ? | ? | ? | ? | 0.334 | 2.325 | 0 | 0 | 0 | 0 | 0 | 0 | 0 | Schott | A0 | 2.3892373 | A1 | -0.0099203487 | A2 | 0.010910094 | A3 | 0.00099659255 | A4 | -0.00012009529 | A5 | 6.8401813e-06
SCHOTT | BAK5 | Obso | 1.556709 | 58.649202 | 0.0003 | 3.02 | 0 | ? | ? | ? | ? | ? | ? | 0.334 | 2.325 | 7.8 | -5.08e-07 | 1.06e-08 | 9.48e-11 | 3.95e-07 | -2.33e-10 | 0.252 | Sellmeier1 | K1 | 1.02975108 | L1 | 0.00584732112 | K2 | 0.35625869 | L2 | 0.02047742 | K3 | 0.95605719 | L3 | 115.240474 | old
OHARA | BAL15Y | Stan | 1.556711 | 58.679177 | -0.0021 | 2.9 | -1 | ? | 1 | ? | 1.2 | ? | 1 | 0.326106 | 2.32542 | 7.5 | 1.61e-06 | 1.32e-08 | -4.12e-11 | 4.65e-07 | 5.14e-10 | 0.201 | Sellmeier1 | K1 | 1.28348331 | L1 | 0.00790900515 | K2 | 0.102800765 | L2 | 0.0305971274 | K3 | 0.404609885 | L3 | 46.5268356 | Improved | XMT | at | 365
OHARA | BAL15 | Obso | 1.556711 | 58.689461 | -0.0023 | 2.92 | -1 | ? | ? | ? | 2.2 | ? | 2 | 0.3 | 2.4 | 7.4 | 3.255e-06 | 0 | 0 | 0 | 0 | 0 | Schott | A0 | 2.3876453 | A1 | -0.0097564209 | A2 | 0.01254688 | A3 | 0.00038108489 | A4 | -2.3656347e-05 | A5 | 1.5068491e-06
SUMITA | BAF1 | Obso | 1.556899 | 48.506667 | -0.0027 | 3.02 | 5 | ? | 1 | ? | 1 | ? | ? | 0.27 | 2 | 0 | 0 | 0 | 0 | 0 | 0 | 0 | Schott | A0 | 2.380719 | A1 | -0.008862855 | A2 | 0.01413266 | A3 | 0.0007781352 | A4 | -6.104011e-05 | A5 | 4.165232e-06
CORNING | B58-53 | Stan | 1.557511 | 52.533062 | 0.0122 | 2.86 | 0 | ? | ? | ? | ? | ? | ? | 0.36 | 1.8 | 9 | 0 | 0 | 0 | 0 | 0 | 0 | Schott | A0 | 2.383795 | A1 | -0.007495765 | A2 | 0.01473173 | A3 | 0.0001865184 | A4 | 1.241076e-05 | A5 | 1.356967e-06
SCHOTT | PSK50 | Obso | 1.557529 | 67.282893 | 0.0048 | 2.93 | 0 | ? | ? | ? | ? | ? | ? | 0.334 | 2.325 | 8.6 | -5.28e-06 | 4.39e-09 | 8.73e-11 | 4.19e-07 | 1.05e-09 | 0.145 | Sellmeier1 | K1 | 1.32203488 | L1 | 0.00727864547 | K2 | 0.0723081273 | L2 | 0.0279921673 | K3 | 0.866999557 | L3 | 91.0643023 | old
CORNING | B58-72 | Stan | 1.558086 | 71.998499 | 0.0176 | 3.76 | 0 | ? | ? | ? | ? | ? | ? | 0.31 | 1.8 | 0 | -1.3e-05 | 0 | 0 | 0 | 0 | 0 | Schott | A0 | 2.396587 | A1 | -0.006529368 | A2 | 0.01110246 | A3 | 0.0001368076 | A4 | -7.666316e-07 | A5 | 1.504711e-07
SUMITA | K-PMK155 | Stan | 1.558197 | 68.226719 | 0.0046 | 2.74 | 4 | ? | 5 | ? | 5 | ? | ? | 0.36 | 1.55 | 9.6 | -4.74e-06 | 1.09e-08 | -1.47e-10 | 4.33e-07 | 4.3e-10 | 0.162 | Schott | A0 | 2.3976032 | A1 | -0.01022181 | A2 | 0.011147767 | A3 | 0.00021523841 | A4 | -9.6159222e-06 | A5 | 5.5668375e-07
SCHOTT | N-KZFS2 | Pref | 1.55836 | 54.00804 | -0.0111 | 2.54 | 0 | 9.3 | 1 | 4 | 52.3 | 4.3 | 4.2 | 0.31 | 2.5 | 4.44 | 6.77e-06 | 1.31e-08 | -1.23e-11 | 3.84e-07 | 5.51e-10 | 0.196 | Sellmeier1 | K1 | 1.23697554 | L1 | 0.00747170505 | K2 | 0.153569376 | L2 | 0.0308053556 | K3 | 0.903976272 | L3 | 70.1731084 | suitable for precision molding. step 0.5 available
SCHOTT | KZFSN2 | Obso | 1.558361 | 54.157173 | -0.01 | 2.56 | 0 | 15 | 3 | 4 | 52.3 | 4.3 | 4.3 | 0.334 | 1.06 | 4.5 | 6.07e-06 | 1.41e-08 | -1.91e-11 | 3.1e-07 | 4.28e-10 | 0.251 | Sellmeier1 | K1 | 1.26169705 | L1 | 0.00767420045 | K2 | 0.128881191 | L2 | 0.0330129627 | K3 | 0.898521214 | L3 | 70.8271139 | old
OHARA | L-PHL2 | Spec | 1.5588 | 62.558541 | 0.0027 | 3.03 | -1 | ? | 3 | ? | 51.1 | ? | 4.1 | 0.365015 | 2.32542 | 9.9 | -4.53e-06 | 8.19e-09 | -3.49e-11 | 4.89e-07 | 4.76e-10 | 0.221 | Sellmeier1 | K1 | 1.08137176 | L1 | 0.00594210177 | K2 | 0.31325766 | L2 | 0.0198011567 | K3 | 0.879192863 | L3 | 109.893817 | Low Softening Temperature
SUMITA | K-BPG2 | Stan | 1.559194 | 53.902706 | -0.0015 | 2.72 | 1 | ? | 1 | ? | 1 | ? | ? | 0.36 | 1.55 | 6 | 6.45e-06 | 1.89e-08 | -2.11e-10 | 5.53e-07 | 8.99e-10 | 0.207 | Schott | A0 | 2.3909284 | A1 | -0.0090241173 | A2 | 0.014036614 | A3 | 0.00033108428 | A4 | -9.985229e-06 | A5 | 1.1070906e-06
SUMITA | BPG2 | Obso | 1.559196 | 53.922564 | -0.0065 | 2.72 | 5 | ? | 1 | ? | 1 | ? | ? | 0.27 | 2 | 0 | 0 | 0 | 0 | 0 | 0 | 0 | Schott | A0 | 2.39026 | A1 | -0.008737146 | A2 | 0.01454164 | A3 | 0.0001687965 | A4 | 1.300675e-05 | A5 | -7.183847e-08
OHARA | BAL50 | Obso | 1.559625 | 61.172671 | 0 | 0 | -1 | ? | ? | ? | ? | ? | ? | 0.334 | 2.325 | 0 | 0 | 0 | 0 | 0 | 0 | 0 | Schott | A0 | 2.3982661 | A1 | -0.010222781 | A2 | 0.012110445 | A3 | 0.00037767581 | A4 | -2.7339021e-05 | A5 | 1.5701891e-06
OHARA | S-BAL50 | Spec | 1.559625 | 61.172671 | -0.0033 | 2.74 | -1 | ? | 2 | ? | 4.2 | ? | 2.2 | 0.3 | 2.4 | 7.5 | 1.64e-06 | 1.93e-08 | 4.39e-12 | 5.12e-07 | 8.07e-10 | 0.162 | Schott | A0 | 2.3982661 | A1 | -0.010222781 | A2 | 0.012110445 | A3 | 0.00037767581 | A4 | -2.7339021e-05 | A5 | 1.5701891e-06
SUMITA | SK20 | Obso | 1.55963 | 61.242581 | -0.0052 | 3.03 | 5 | ? | 1 | ? | 2 | ? | ? | 0.27 | 2 | 0 | 0 | 0 | 0 | 0 | 0 | 0 | Schott | A0 | 2.397821 | A1 | -0.009705063 | A2 | 0.01232861 | A3 | 0.0003115611 | A4 | -1.746948e-05 | A5 | 1.072584e-06
SUMITA | K-PSK11(M) | Obso | 1.559854 | 61.040888 | 0.0035 | 3.08 | 5 | ? | 2 | ? | 5 | ? | ? | 0.36 | 1.55 | 8.2 | 3.62e-07 | 2e-08 | -2.86e-11 | 4.27e-07 | 1.78e-10 | 0.218 | Schott | A0 | 2.3980346 | A1 | -0.0090774696 | A2 | 0.012465635 | A3 | 0.00027492499 | A4 | -9.3436202e-06 | A5 | 7.809668e-07
INFRARED | KBR | Stan | 1.559967 | 31.977241 | 0 | 2.75 | 0 | ? | ? | ? | ? | ? | ? | 0.2 | 30 | 0 | 0 | 0 | 0 | 0 | 0 | 0 | Herzberger | A | 1.53607929 | B | 0.00762349321 | C | -1.03487129e-05 | D | -0.000118770682 | E | 5.21830686e-08 | F | -6.33528443e-11 | source: ISP Optics data sheet (www.ispoptics.com)
HOYA | FEL3 | Obso | 1.560125 | 47.090971 | 0 | 0 | 0 | ? | ? | ? | ? | ? | ? | 0.334 | 2.325 | 0 | 0 | 0 | 0 | 0 | 0 | 0 | Schott | A0 | 2.3917789 | A1 | -0.010682021 | A2 | 0.013123543 | A3 | 0.0012012044 | A4 | -0.00010930097 | A5 | 6.5674835e-06
CDGM | H-BAK5 | Stan | 1.56069 | 58.344731 | -0.0007 | 3.01 | 4 | 3.3 | 1 | ? | ? | ? | ? | 0.302 | 2.325 | 7.6 | 1.4e-07 | 1.75e-08 | -3.27e-11 | 5.66e-07 | 4.64e-10 | 0.16 | Sellmeier1 | K1 | 0.858085903 | L1 | 101.018871 | K2 | 0.38007029 | L2 | 0.0203677495 | K3 | 1.01787547 | L3 | 0.0056451589
ARCHER | S-BAL41M | Stan | 1.560983 | 60.308093 | -0.0031 | 2.78 | 0 | ? | 2.5 | ? | 51.2 | ? | 3 | 0.365 | 2.325 | 7.5 | 2.775e-06 | 0 | 0 | 0 | 0 | 0 | Schott | A0 | 2.402809 | A1 | -0.01041283 | A2 | 0.01136728 | A3 | 0.0007464327 | A4 | -8.517315e-05 | A5 | 4.764139e-06
SUMITA | K-SKLD300(M) | Stan | 1.561241 | 60.128533 | -0.005 | 2.6 | 4 | ? | 1 | ? | 1 | ? | ? | 0.36 | 1.55 | 5.8 | 7.82e-06 | 1.14e-08 | -7.72e-11 | 4.72e-07 | 8.91e-10 | 0.181 | Schott | A0 | 2.402338 | A1 | -0.010808269 | A2 | 0.012778893 | A3 | 0.00023706142 | A4 | -7.40758e-06 | A5 | 6.0803623e-07
HOYA | FEL4 | Obso | 1.561379 | 45.226718 | 0 | 0 | 0 | ? | ? | ? | ? | ? | ? | 0.334 | 2.325 | 0 | 0 | 0 | 0 | 0 | 0 | 0 | Schott | A0 | 2.3887225 | A1 | -0.0082067932 | A2 | 0.016972712 | A3 | 0.00028385444 | A4 | 1.8203398e-05 | A5 | 3.8892361e-07
SUMITA | LLF4 | Obso | 1.561381 | 45.2832 | -0.0024 | 3.04 | 5 | ? | 2 | ? | 1 | ? | ? | 0.27 | 2 | 0 | 0 | 0 | 0 | 0 | 0 | 0 | Schott | A0 | 2.38964 | A1 | -0.008728498 | A2 | 0.01640359 | A3 | 0.0004582709 | A4 | -8.995921e-06 | A5 | 2.017119e-06
SUMITA | SK11 | Obso | 1.563838 | 60.765624 | -0.0054 | 3.06 | 5 | ? | 1 | ? | 2 | ? | ? | 0.27 | 2 | 0 | 0 | 0 | 0 | 0 | 0 | 0 | Schott | A0 | 2.411905 | A1 | -0.01072256 | A2 | 0.01157558 | A3 | 0.0005855356 | A4 | -5.117842e-05 | A5 | 2.659242e-06
OHARA | S-BAL41 | Stan | 1.563839 | 60.666575 | -0.0031 | 2.78 | -1 | ? | 2 | ? | 51.2 | ? | 3 | 0.365015 | 2.32542 | 7.5 | 1.27e-06 | 1.2e-08 | -4.09e-11 | 3.6e-07 | 6.17e-10 | 0.254 | Sellmeier1 | K1 | 1.243442 | L1 | 0.0116396708 | K2 | 0.166301104 | L2 | -0.00890464938 | K3 | 1.10586114 | L3 | 114.11122
HIKARI | E-SK11 | Obso | 1.563839 | 60.679041 | -0.0019 | 2.98 | 3 | ? | ? | ? | ? | ? | ? | 0.4 | 0.7 | 7.6 | 0 | 0 | 0 | 0 | 0 | 0 | Schott | A0 | 2.41034365 | A1 | -0.0101286559 | A2 | 0.0126748412 | A3 | 0.000257347078 | A4 | -6.24279133e-06 | A5 | 3.35932224e-07
NIKON-HIKARI | E-SK11 | Obso | 1.563839 | 60.679041 | -0.0019 | 2.98 | 3 | ? | ? | ? | ? | ? | ? | 0.4 | 0.7 | 7.6 | 0 | 0 | 0 | 0 | 0 | 0 | Schott | A0 | 2.41034365 | A1 | -0.0101286559 | A2 | 0.0126748412 | A3 | 0.000257347078 | A4 | -6.24279133e-06 | A5 | 3.35932224e-07
OHARA | BAL41 | Obso | 1.563839 | 60.695914 | -0.0029 | 2.78 | -1 | ? | ? | ? | ? | ? | ? | 0.365 | 0.9 | 7.8 | 4.4071e-06 | 0 | 0 | 0 | 0 | 0 | Schott | A0 | 2.410742 | A1 | -0.010238 | A2 | 0.01233414 | A3 | 0.0003782378 | A4 | -2.550448e-05 | A5 | 1.456385e-06
HIKARI | J-SK11 | Stan | 1.56384 | 60.706839 | -0.0014 | 3.06 | 2 | ? | ? | ? | ? | ? | 1 | 0.365015 | 2.05809 | 6.4 | 2.8051e-06 | 2.1697e-08 | -3.0016e-12 | 4.3032e-07 | 1.0179e-10 | 0.18139 | Extended 3 | A0 | 2.40941529 | A1 | -0.0092912299 | A2 | -9.6509289e-05 | A3 | 0.0131170272 | A4 | 0.000153988355 | A5 | 4.69136387e-06 | A6 | -2.59660236e-08 | A7 | 0 | A8 | 0
NIKON-HIKARI | J-SK11 | Stan | 1.56384 | 60.706839 | -0.0014 | 3.06 | 2 | ? | ? | ? | ? | ? | 1 | 0.365015 | 2.05809 | 6.4 | 2.81e-06 | 2.17e-08 | -3e-12 | 4.3e-07 | 1.02e-10 | 0.181 | Extended 3 | A0 | 2.40941529 | A1 | -0.0092912299 | A2 | -9.6509289e-05 | A3 | 0.0131170272 | A4 | 0.000153988355 | A5 | 4.69136387e-06 | A6 | -2.59660236e-08 | A7 | 0 | A8 | 0
SCHOTT | N-SK11 | Pref | 1.56384 | 60.798869 | -0.0004 | 3.08 | 0 | 1.4 | 2 | 0 | 2 | 1 | 2.3 | 0.3 | 2.5 | 6.5 | 2.14e-06 | 1.27e-08 | -7.21e-11 | 3.51e-07 | 5.41e-10 | 0.238 | Sellmeier1 | K1 | 1.17963631 | L1 | 0.00680282081 | K2 | 0.229817295 | L2 | 0.0219737205 | K3 | 0.935789652 | L3 | 101.513232
SCHOTT | SK11 | Obso | 1.56384 | 60.798869 | -0.0004 | 3.08 | 0 | 2.5 | 2 | 0 | 2 | 1 | 2.3 | 0.3 | 2.325 | 6.5 | 2.14e-06 | 1.27e-08 | -7.21e-11 | 3.51e-07 | 5.41e-10 | 0.238 | Sellmeier1 | K1 | 1.17963631 | L1 | 0.00680282081 | K2 | 0.229817295 | L2 | 0.0219737205 | K3 | 0.935789652 | L3 | 101.513232 | old
HOYA | BACD11 | Spec | 1.56384 | 60.830094 | 0.002 | 3.07 | 4 | ? | 1 | 2 | 2 | ? | ? | 0.36501 | 1.5296 | 6.6 | 3.66577e-06 | 0 | 0 | 0 | 0 | 0 | Schott | A0 | 2.4095163 | A1 | -0.0091904415 | A2 | 0.012939968 | A3 | 0.0002346143 | A4 | -1.1130589e-05 | A5 | 1.0131863e-06 | Not in a position to accept new order because of discontinuation.
CDGM | H-BAK6 | Stan | 1.56388 | 60.764747 | -0.0006 | 3.05 | 3 | 2.2 | ? | ? | ? | ? | ? | 0.302 | 2.325 | 6 | 1.02e-06 | 1.71e-08 | -1.32e-11 | 4.2e-07 | 2.66e-10 | 0.209 | Sellmeier1 | K1 | 0.813984879 | L1 | 0.00392398403 | K2 | 0.595734077 | L2 | 0.0164900015 | K3 | 1.00704301 | L3 | 107.665801
CORNING | B64-61 | Stan | 1.564005 | 60.964853 | 0.0002 | 3.01 | 0 | ? | ? | ? | ? | ? | ? | 0.29 | 1.8 | 7.4 | 0 | 0 | 0 | 0 | 0 | 0 | Schott | A0 | 2.409522 | A1 | -0.009654704 | A2 | 0.01376812 | A3 | -9.761522e-05 | A4 | 4.112012e-05 | A5 | -1.976844e-06
SUMITA | K-SKLD300 | Stan | 1.564201 | 60.401141 | -0.0046 | 2.6 | 4 | ? | 1 | ? | 1 | ? | ? | 0.36 | 1.55 | 5.8 | 7.82e-06 | 1.14e-08 | -7.72e-11 | 4.72e-07 | 8.91e-10 | 0.181 | Schott | A0 | 2.4115555 | A1 | -0.010851804 | A2 | 0.012769435 | A3 | 0.00024928681 | A4 | -8.5840009e-06 | A5 | 6.3492562e-07
INFRARED | IRG7 | Obso | 1.564424 | 43.736647 | 0 | 3.06 | 0 | ? | ? | ? | ? | ? | ? | 0.365 | 3.303 | 9.6 | 0 | 0 | 0 | 0 | 0 | 0 | Herzberger | A | 1.54828111 | B | 0.00547927828 | C | -1.89907326e-05 | D | -0.00272088985 | E | -1.22679238e-05 | F | -9.56555185e-07 | source: Schott Spec Sheet - Obsolete - Use materials from the SCHOTT catalog instead
SCHOTT | LF8 | Obso | 1.564435 | 43.75028 | -0.0006 | 3.08 | 0 | ? | ? | ? | ? | ? | ? | 0.334 | 2.325 | 8.5 | -1.02e-06 | 1.8e-08 | -1.13e-10 | 9.22e-07 | 7.6e-10 | 0.183 | Sellmeier1 | K1 | 1.2662783 | L1 | 0.00915809921 | K2 | 0.130098033 | L2 | 0.0447614219 | K3 | 0.867351579 | L3 | 107.013243 | old
OHARA | L-PHL1 | Obso | 1.56455 | 60.818065 | 0.0026 | 3.18 | -1 | ? | 3 | ? | 53.3 | ? | 4.3 | 0.31 | 2.4 | 10.5 | -5.46e-06 | 7.3e-09 | -4.11e-11 | 5.89e-07 | 6.92e-10 | 0.202 | Sellmeier1 | K1 | 1.07570798 | L1 | 0.00591654042 | K2 | 0.335020347 | L2 | 0.0203432769 | K3 | 0.810997558 | L3 | 106.182158 | Low Softening Temperature
HOYA | ADF1 | Obso | 1.564997 | 52.958253 | 0 | 0 | 0 | ? | ? | ? | ? | ? | ? | 0.334 | 2.325 | 0 | 0 | 0 | 0 | 0 | 0 | 0 | Schott | A0 | 2.4123885 | A1 | -0.013542245 | A2 | 0.012239815 | A3 | 0.00095352552 | A4 | -9.6003757e-05 | A5 | 5.3898071e-06
SUMITA | P-SK11 | Obso | 1.565802 | 61.064216 | -0.0012 | 3.08 | 5 | ? | 2 | ? | 5 | ? | ? | 0.27 | 2 | 0 | 0 | 0 | 0 | 0 | 0 | 0 | Schott | A0 | 2.41598 | A1 | -0.009192571 | A2 | 0.01278164 | A3 | 0.0002291523 | A4 | -1.668837e-06 | A5 | 3.192564e-07
SUMITA | K-PSK11 | Obso | 1.565802 | 61.074381 | 0.0036 | 3.08 | 5 | ? | 2 | ? | 5 | ? | ? | 0.36 | 1.55 | 8.2 | 3.62e-07 | 2e-08 | -2.86e-11 | 4.27e-07 | 1.78e-10 | 0.218 | Schott | A0 | 2.4158701 | A1 | -0.0091407676 | A2 | 0.012869238 | A3 | 0.0001991764 | A4 | 2.7958423e-06 | A5 | 8.1672946e-08
SUMITA | K-GFK70(M) | Pref | 1.566276 | 71.326438 | 0.0208 | 4.48 | 1 | ? | 1 | ? | 1 | ? | ? | 0.36 | 1.55 | 13.2 | -2.47e-05 | -1.68e-09 | -2.49e-11 | 3.77e-07 | 3.45e-10 | 0.178 | Schott | A0 | 2.4208616 | A1 | -0.0057307899 | A2 | 0.011396384 | A3 | 0.00014964607 | A4 | 3.8084377e-06 | A5 | -3.2734834e-07
HIKARI | J-LF6 | Stan | 1.56732 | 42.578098 | 0.0024 | 2.61 | 6 | ? | ? | ? | ? | ? | 1 | 0.365015 | 2.05809 | 9.1 | -2.7512e-06 | 9.5882e-09 | -9.4671e-13 | 6.8811e-07 | 8.1358e-10 | 0.24835 | Extended 3 | A0 | 2.40368894 | A1 | -0.00844989386 | A2 | -0.00012227067 | A3 | 0.0183786358 | A4 | 9.28895588e-05 | A5 | 9.23801901e-05 | A6 | -9.1429577e-06 | A7 | 5.77555194e-07 | A8 | 0
NIKON-HIKARI | J-LF6 | Stan | 1.56732 | 42.578098 | 0.0024 | 2.61 | 4 | ? | ? | ? | ? | ? | 1 | 0.365015 | 2.05809 | 9.1 | -2.75e-06 | 9.59e-09 | -9.47e-13 | 6.88e-07 | 8.14e-10 | 0.248 | Extended 3 | A0 | 2.40368894 | A1 | -0.00844989386 | A2 | -0.00012227067 | A3 | 0.0183786358 | A4 | 9.28895588e-05 | A5 | 9.23801901e-05 | A6 | -9.1429577e-06 | A7 | 5.77555194e-07 | A8 | 0
HIKARI | LF6 | Obso | 1.56732 | 42.699778 | -0.002 | 3.11 | 0 | ? | ? | ? | ? | ? | ? | 0.4 | 0.7 | 11 | 0 | 0 | 0 | 0 | 0 | 0 | Schott | A0 | 2.402616 | A1 | -0.005310264 | A2 | 0.01706231 | A3 | 0.000992587 | A4 | -0.0001107158 | A5 | 9.212954e-06
NIKON-HIKARI | LF6 | Obso | 1.56732 | 42.699778 | -0.002 | 3.11 | 0 | ? | ? | ? | ? | ? | ? | 0.4 | 0.7 | 11 | 0 | 0 | 0 | 0 | 0 | 0 | Schott | A0 | 2.402616 | A1 | -0.005310264 | A2 | 0.01706231 | A3 | 0.000992587 | A4 | -0.0001107158 | A5 | 9.212954e-06
HIKARI | E-LF6 | Obso | 1.56732 | 42.699788 | -0.002 | 2.54 | 4 | ? | ? | ? | ? | ? | ? | 0.4 | 0.7 | 8 | 0 | 0 | 0 | 0 | 0 | 0 | Schott | A0 | 2.4026161 | A1 | -0.00531026402 | A2 | 0.0170623068 | A3 | 0.000992586995 | A4 | -0.000110715814 | A5 | 9.21295404e-06
NIKON-HIKARI | E-LF6 | Obso | 1.56732 | 42.699788 | -0.002 | 2.54 | 4 | ? | ? | ? | ? | ? | ? | 0.4 | 0.7 | 8 | 0 | 0 | 0 | 0 | 0 | 0 | Schott | A0 | 2.4026161 | A1 | -0.00531026402 | A2 | 0.0170623068 | A3 | 0.000992586995 | A4 | -0.000110715814 | A5 | 9.21295404e-06
CDGM | H-QF56 | Stan | 1.56732 | 42.810117 | 0.0028 | 2.62 | 4 | 4.3 | 1 | ? | ? | ? | ? | 0.365 | 2.325 | 9.4 | -4.86e-06 | 1.38e-08 | -3.64e-11 | 7.51e-07 | 4.38e-11 | 0.236 | Sellmeier1 | K1 | 1.01193506 | L1 | 116.639064 | K2 | 0.110711906 | L2 | 0.051103672 | K3 | 1.29397308 | L3 | 0.00923739628
HOYA | E-FL6 | Stan | 1.56732 | 42.841784 | 0.0031 | 2.53 | 4 | ? | 1 | 1 | 1 | ? | ? | 0.36501 | 1.5296 | 6.7 | 3.42721e-06 | 0 | 0 | 0 | 0 | 0 | Schott | A0 | 2.4079653 | A1 | -0.011135638 | A2 | 0.015704715 | A3 | 0.00099186507 | A4 | -7.9934653e-05 | A5 | 7.0985473e-06 | General glass Type
SCHOTT | LF6HT | Obso | 1.56732 | 42.847665 | -0.0007 | 3.11 | 0 | ? | 2 | 0 | 1 | 2.3 | ? | 0.334 | 2.325 | 8.5 | 0 | 0 | 0 | 0 | 0 | 0 | Sellmeier1 | K1 | 1.25260459 | L1 | 0.00892382149 | K2 | 0.151553717 | L2 | 0.043744589 | K3 | 12.0085677 | L3 | 1432.64711 | old, High UV Transmission; glass data moved from former "I_LINE" catalog
OHARA | S-TIL26 | Stan | 1.567322 | 42.817076 | 0.0009 | 2.57 | 4 | 2.2 | 1 | ? | 1 | ? | 1 | 0.365015 | 2.32542 | 7.9 | 8.85e-07 | 1.27e-08 | -3.61e-11 | 5.87e-07 | 6.12e-10 | 0.27 | Sellmeier1 | K1 | 1.31066488 | L1 | 0.00968897812 | K2 | 0.0941903094 | L2 | 0.0527763106 | K3 | 1.23292644 | L3 | 133.296422 | Recommended
OHARA | PBL26 | Obso | 1.567322 | 42.831708 | -0.0009 | 3.1 | -1 | ? | ? | ? | 1 | ? | 1 | 0.3 | 2.4 | 8.9 | 1.677e-06 | 0 | 0 | 0 | 0 | 0 | Sellmeier1 | K1 | 1.23494993 | L1 | 0.00862847509 | K2 | 0.169136142 | L2 | 0.0422686058 | K3 | 1.09067013 | L3 | 132.796906
OHARA | PBL26Y | Stan | 1.567322 | 42.855569 | -0.0015 | 3.1 | -1 | ? | 1 | ? | 1 | ? | 2 | 0.326106 | 2.32542 | 9.1 | -1.24e-06 | 1.52e-08 | -3.95e-11 | 7.86e-07 | 7.36e-10 | 0.228 | Sellmeier1 | K1 | 1.29471773 | L1 | 0.00986579479 | K2 | 0.108880981 | L2 | 0.0477568828 | K3 | 0.220322964 | L3 | 28.8509863 | Improved | XMT | at | 365
SUMITA | LF6 | Obso | 1.567324 | 42.812291 | -0.0025 | 3.12 | 5 | ? | 1 | ? | 1 | ? | ? | 0.27 | 2 | 0 | 0 | 0 | 0 | 0 | 0 | 0 | Schott | A0 | 2.404791 | A1 | -0.008798839 | A2 | 0.01737067 | A3 | 0.0005442258 | A4 | -1.251005e-05 | A5 | 2.431086e-06
HOYA | FL6 | Obso | 1.567324 | 42.843119 | -0.0004 | 3.12 | 0 | ? | 1 | 1 | 1 | ? | ? | 0.25 | 1.55 | 7.9 | 4.49815e-06 | 0 | 0 | 0 | 0 | 0 | Schott | A0 | 2.404009 | A1 | -0.0084797 | A2 | 0.0179652 | A3 | 0.0003553955 | A4 | 1.31037e-05 | A5 | 1.19537e-06
MISC | SAN | Stan | 1.56744 | 34.812344 | 0 | 1.07 | 0 | ? | ? | ? | ? | ? | ? | 0.365 | 1.014 | 64 | -0.0002399 | 0 | 0 | 0 | 0 | 0 | Schott | A0 | 2.38687023 | A1 | -0.00123063994 | A2 | 0.0229467817 | A3 | 0.000369810122 | A4 | 2.67577106e-05 | A5 | 2.84806182e-06 | source: Handbook of Optics Vol. II
SCHOTT | BAK50 | Obso | 1.567736 | 57.990411 | -0.0026 | 2.93 | 0 | 3.3 | 1 | 0 | 3.4 | 1 | 1 | 0.334 | 2.325 | 3.7 | 1.32e-05 | 1.61e-08 | -2.85e-11 | 5.65e-07 | 6.63e-10 | 0.155 | Sellmeier1 | K1 | 0.950105082 | L1 | 0.00520356978 | K2 | 0.469379007 | L2 | 0.0187888644 | K3 | 0.921415907 | L3 | 98.4079669 | old
ARCHER | S-BAL3M | Stan | 1.568151 | 52.737315 | -0.0005 | 2.98 | 0 | ? | 2 | ? | 1.2 | ? | 1 | 0.365 | 2.325 | 9.5 | -3.881e-06 | 0 | 0 | 0 | 0 | 0 | Schott | A0 | 2.417473 | A1 | -0.008685888 | A2 | 0.01396835 | A3 | 0.0006180845 | A4 | -5.274288e-05 | A5 | 3.679696e-06
CDGM | D-ZPK7-25 | Stan | 1.56854 | 71.235367 | 0.0199 | 4.36 | 4 | 18.9 | 1 | ? | ? | ? | ? | 0.302 | 2.325 | 13.3 | -2.47e-05 | -2.21e-09 | 5.2e-12 | 4.58e-07 | 5.69e-10 | 0.082 | Sellmeier1 | K1 | 0.71411271 | L1 | 0.0133604289 | K2 | 0.713400795 | L2 | 0.0028939123 | K3 | 0.765480668 | L3 | 134.125223 | anneal rate:25℃/h
OHARA | S-BAL22 | Spec | 1.568729 | 63.10486 | -0.0023 | 3.05 | -1 | ? | 3 | ? | 51.2 | ? | 3 | 0.365015 | 2.32542 | 6.5 | 1.07e-06 | 1.47e-08 | -3.65e-11 | 3.9e-07 | 5.2e-10 | 0.186 | Sellmeier1 | K1 | 1.16333541 | L1 | 0.0118079103 | K2 | 0.26332321 | L2 | -0.00438112893 | K3 | 1.12551059 | L3 | 106.905682
OHARA | BAL22 | Obso | 1.568729 | 63.162358 | -0.0029 | 3.06 | -1 | ? | ? | ? | ? | ? | ? | 0.365 | 0.9 | 6.6 | 3.1613e-06 | 0 | 0 | 0 | 0 | 0 | Schott | A0 | 2.428819 | A1 | -0.01160085 | A2 | 0.01108574 | A3 | 0.00063122 | A4 | -6.395123e-05 | A5 | 3.440011e-06
SCHOTT | PSK2 | Obso | 1.56873 | 63.083014 | -0.0009 | 3.06 | 0 | 2.7 | 3 | 2 | 51.3 | 2.3 | 2.3 | 0.31 | 2.325 | 6.4 | 1.02e-06 | 1.29e-08 | -7.05e-12 | 4.3e-07 | 6.11e-10 | 0.141 | Sellmeier1 | K1 | 1.17976082 | L1 | 0.00647987952 | K2 | 0.246686581 | L2 | 0.0204066657 | K3 | 0.989456945 | L3 | 95.2624655 | old
HOYA | PCD2 | Obso | 1.56873 | 63.105028 | 0 | 0 | 0 | ? | ? | ? | ? | ? | ? | 0.334 | 2.325 | 0 | 0 | 0 | 0 | 0 | 0 | 0 | Schott | A0 | 2.4242636 | A1 | -0.0093926382 | A2 | 0.014117315 | A3 | -0.00025474971 | A4 | 5.3401199e-05 | A5 | -2.2862527e-06
SUMITA | PSK2 | Obso | 1.568731 | 63.148478 | -0.0068 | 3.06 | 5 | ? | 2 | ? | 4 | ? | ? | 0.27 | 2 | 0 | 0 | 0 | 0 | 0 | 0 | 0 | Schott | A0 | 2.427144 | A1 | -0.0109381 | A2 | 0.01233631 | A3 | 0.0002344592 | A4 | -7.952719e-06 | A5 | 5.943714e-07
CORNING | B69-56 | Stan | 1.568797 | 56.044859 | 0.001 | 3.09 | 0 | ? | ? | ? | ? | ? | ? | 0.3 | 1.8 | 5.9 | 6.3e-06 | 0 | 0 | 0 | 0 | 0 | Schott | A0 | 2.421423 | A1 | -0.009089133 | A2 | 0.01407378 | A3 | 0.0002293627 | A4 | 6.54601e-06 | A5 | -1.461876e-07
NHG | S-BAK7B | Stan | 1.568826 | 56.042013 | -0.0017 | 2.85 | 1 | 10 | 1 | ? | 1 | 1 | 1 | 0.32 | 2.4 | 7.1 | 3.18e-06 | 1.21e-08 | -2.72e-11 | 4.09e-07 | 3.53e-10 | 0.269 | Schott | A0 | 2.42201339 | A1 | -0.00934171338 | A2 | 0.0136739157 | A3 | 0.000376328562 | A4 | -1.74732935e-05 | A5 | 1.2200127e-06 | environmentally improved optical glass
NHG | H-BAK7B | Stan | 1.568826 | 56.042013 | -0.0017 | 2.85 | 1 | 10 | 1 | ? | 1 | 1 | 1 | 0.32 | 2.4 | 7.1 | 3.18e-06 | 1.21e-08 | -2.72e-11 | 4.09e-07 | 3.53e-10 | 0.269 | Schott | A0 | 2.42201339 | A1 | -0.00934171338 | A2 | 0.0136739157 | A3 | 0.000376328562 | A4 | -1.74732935e-05 | A5 | 1.2200127e-06 | environmentally improved optical glass
SCHOTT | N-BAK4 | Pref | 1.568827 | 55.9758 | -0.001 | 3.046 | 0 | 1 | 1 | 0 | 1.2 | 1 | 1 | 0.334 | 2.5 | 6.99 | 3.06e-06 | 1.44e-08 | -2.23e-11 | 5.46e-07 | 6.05e-10 | 0.189 | Sellmeier1 | K1 | 1.28834642 | L1 | 0.00779980626 | K2 | 0.132817724 | L2 | 0.0315631177 | K3 | 0.945395373 | L3 | 105.965875
SCHOTT | N-BAK4HT | Pref | 1.568827 | 55.9758 | -0.001 | 3.046 | 0 | 1.7 | 1 | 0 | 1.2 | 1 | 1 | 0.334 | 2.5 | 6.99 | 3.06e-06 | 1.44e-08 | -2.23e-11 | 5.46e-07 | 6.05e-10 | 0.189 | Sellmeier1 | K1 | 1.28834642 | L1 | 0.00779980626 | K2 | 0.132817724 | L2 | 0.0315631177 | K3 | 0.945395373 | L3 | 105.965875
CDGM | H-BAK7A | Obso | 1.568828 | 56.127804 | -0.0026 | 2.84 | 0 | 1.3 | 1 | ? | ? | ? | ? | 0.365 | 1.014 | 6 | 5.77e-06 | 1.48e-08 | 2.37e-11 | 6.1e-07 | 7.99e-10 | 0.144 | Schott | A0 | 2.42067444 | A1 | -0.00907062595 | A2 | 0.0148479874 | A3 | -1.63554726e-05 | A4 | 3.76515875e-05 | A5 | -1.56033963e-06
HOYA | BAC4 | Stan | 1.568829 | 56.044123 | 0.001 | 2.85 | 4 | ? | 1 | 1 | 1 | ? | ? | 0.36501 | 1.5296 | 5.3 | 9.31e-06 | 1.09e-08 | -5.68e-11 | 4.67e-07 | 7.99e-10 | 0.248 | Schott | A0 | 2.4196645 | A1 | -0.0083329314 | A2 | 0.01539739 | A3 | -0.00017391654 | A4 | 6.218322e-05 | A5 | -3.062131e-06 | General glass Type
HIKARI | BAK4 | Obso | 1.568829 | 56.049408 | -0.0033 | 3.1 | 0 | ? | ? | ? | ? | ? | ? | 0.4 | 0.7 | 8.3 | 0 | 0 | 0 | 0 | 0 | 0 | Schott | A0 | 2.414299 | A1 | -0.002829974 | A2 | 0.01680892 | A3 | -8.945119e-05 | A4 | -1.350522e-05 | A5 | 4.145336e-06
NIKON-HIKARI | BAK4 | Obso | 1.568829 | 56.049408 | -0.0033 | 3.1 | 0 | ? | ? | ? | ? | ? | ? | 0.4 | 0.7 | 8.3 | 0 | 0 | 0 | 0 | 0 | 0 | Schott | A0 | 2.414299 | A1 | -0.002829974 | A2 | 0.01680892 | A3 | -8.945119e-05 | A4 | -1.350522e-05 | A5 | 4.145336e-06
PILKINGTON | MBC569561A | Stan | 1.568829 | 56.130892 | -0.001 | 3.06 | 1 | 1.3 | 1 | ? | 1 | 1.2 | 2.1 | 0.35 | 2.4 | 7.14 | 5.025e-06 | 0 | 0 | 0 | 0 | 0 | Schott | A0 | 2.4216153 | A1 | -0.0091561189 | A2 | 0.014022793 | A3 | 0.00025247075 | A4 | 3.7236538e-07 | A5 | 3.308341e-07
HIKARI | J-BAK4 | Stan | 1.56883 | 56.000795 | -0.002 | 2.84 | 3 | ? | ? | ? | ? | ? | 2 | 0.365015 | 2.05809 | 7 | 1.7273e-06 | 1.4151e-08 | -2.7892e-12 | 5.6282e-07 | 4.9115e-10 | 0.1856 | Extended 3 | A0 | 2.42114503 | A1 | -0.00899959341 | A2 | -9.30006854e-05 | A3 | 0.014307112 | A4 | 0.000189993274 | A5 | 6.09602388e-06 | A6 | 2.25737069e-07 | A7 | 0 | A8 | 0
NIKON-HIKARI | J-BAK4 | Stan | 1.56883 | 56.000795 | -0.002 | 2.84 | 3 | ? | ? | ? | ? | ? | 2 | 0.365015 | 2.05809 | 7 | 1.73e-06 | 1.42e-08 | -2.79e-12 | 5.63e-07 | 4.91e-10 | 0.186 | Extended 3 | A0 | 2.42114503 | A1 | -0.00899959341 | A2 | -9.30006854e-05 | A3 | 0.014307112 | A4 | 0.000189993274 | A5 | 6.09602388e-06 | A6 | 2.25737069e-07 | A7 | 0 | A8 | 0
CDGM | H-BAK7 | Pref | 1.56883 | 56.041308 | -0.0007 | 2.83 | 1 | 1 | 2 | ? | ? | ? | ? | 0.365 | 2.325 | 7.2 | 6.07e-07 | 1.74e-08 | -3.75e-11 | 5.69e-07 | 2.67e-10 | 0.188 | Sellmeier1 | K1 | 0.659469741 | L1 | 0.000766009635 | K2 | 0.7621967 | L2 | 0.0177403402 | K3 | 1.19935835 | L3 | 129.975103
CDGM | H-BAK7GT | Pref | 1.56883 | 56.041308 | -0.0007 | 2.83 | 1 | 2.3 | 2 | ? | ? | ? | ? | 0.365 | 2.325 | 7.2 | 6.07e-07 | 1.74e-08 | -3.75e-11 | 5.69e-07 | 2.67e-10 | 0.188 | Sellmeier1 | K1 | 0.659469741 | L1 | 0.000766009635 | K2 | 0.7621967 | L2 | 0.0177403402 | K3 | 1.19935835 | L3 | 129.975103
SCHOTT | BAK4 | Obso | 1.56883 | 56.130661 | -0.0007 | 3.1 | 0 | 1.4 | 2 | 0 | 2 | 1 | 2 | 0.31 | 2.5 | 7 | 2.85e-06 | 1.29e-08 | -1.93e-11 | 4.92e-07 | 7.7e-10 | 0.218 | Sellmeier1 | K1 | 1.22965526 | L1 | 0.0072355323 | K2 | 0.191512978 | L2 | 0.0277771017 | K3 | 0.956889792 | L3 | 109.687261 | old
SUMITA | BAK4 | Obso | 1.568832 | 56.061466 | -0.0056 | 3.11 | 5 | ? | 1 | ? | 1 | ? | ? | 0.27 | 2 | 0 | 0 | 0 | 0 | 0 | 0 | 0 | Schott | A0 | 2.422011 | A1 | -0.009368303 | A2 | 0.01373636 | A3 | 0.0003454155 | A4 | -1.212586e-05 | A5 | 9.236992e-07
HIKARI | E-BAK4 | Obso | 1.568832 | 56.338294 | -0.001 | 3.07 | 3 | ? | ? | ? | ? | ? | ? | 0.4 | 0.7 | 8.3 | 0 | 0 | 0 | 0 | 0 | 0 | Schott | A0 | 2.4220474 | A1 | -0.00935286439 | A2 | 0.0138282404 | A3 | 0.000292097262 | A4 | -5.77819731e-06 | A5 | 7.05644888e-07
NIKON-HIKARI | E-BAK4 | Obso | 1.568832 | 56.338294 | -0.001 | 3.07 | 3 | ? | ? | ? | ? | ? | ? | 0.4 | 0.7 | 8.3 | 0 | 0 | 0 | 0 | 0 | 0 | Schott | A0 | 2.4220474 | A1 | -0.00935286439 | A2 | 0.0138282404 | A3 | 0.000292097262 | A4 | -5.77819731e-06 | A5 | 7.05644888e-07
OHARA | BAL14 | Obso | 1.568832 | 56.339266 | -0.0025 | 3.08 | -1 | ? | ? | ? | ? | ? | ? | 0.365 | 0.9 | 7.3 | 0 | 0 | 0 | 0 | 0 | 0 | Schott | A0 | 2.421996 | A1 | -0.009200161 | A2 | 0.01374045 | A3 | 0.000348582 | A4 | -1.664649e-05 | A5 | 1.313751e-06
OHARA | S-BAL14 | Stan | 1.568832 | 56.363897 | -0.0014 | 2.89 | 2 | 1.3 | 2 | ? | 1 | ? | 2 | 0.365015 | 2.32542 | 8 | -5.94e-07 | 1.27e-08 | -3.65e-11 | 3.93e-07 | 3.72e-10 | 0.26 | Sellmeier1 | K1 | 1.27553696 | L1 | 0.00749692359 | K2 | 0.146083393 | L2 | 0.031042153 | K3 | 1.16754699 | L3 | 128.947092 | Recommended
OPTIMAX | S-BAL14 | Pref | 1.568832 | 56.363897 | -0.0014 | 2.89 | 1 | ? | 2 | ? | 1 | ? | 2 | 0.33 | 2.4 | 8 | -5.94e-07 | 1.27e-08 | -3.65e-11 | 3.93e-07 | 3.72e-10 | 0.26 | Sellmeier1 | K1 | 1.27553696 | L1 | 0.00749692359 | K2 | 0.146083393 | L2 | 0.031042153 | K3 | 1.16754699 | L3 | 128.947092 | Recommended
LZOS | LZ_TK12 | Stan | 1.568875 | 62.675048 | -0.0004 | 3.06 | 0 | ? | ? | ? | ? | ? | ? | 0.365 | 2.3254 | 6.5 | 0 | 0 | 0 | 0 | 0 | 0 | Schott | A0 | 2.42940597 | A1 | -0.011395594 | A2 | 0.0104342309 | A3 | 0.000984738195 | A4 | -0.000127587405 | A5 | 7.2645646e-06
CDGM | H-ZK1 | Stan | 1.56888 | 62.95699 | -0.0011 | 3.06 | 4 | 4.6 | ? | ? | ? | ? | ? | 0.302 | 2.325 | 6.1 | 0 | 0 | 0 | 0 | 0 | 0 | Sellmeier1 | K1 | 1.06131555 | L1 | 0.00543666583 | K2 | 0.365740168 | L2 | 0.0187659148 | K3 | 1.03466756 | L3 | 97.5169702
LZOS | LZ_BK10 | Stan | 1.568883 | 55.848531 | 0 | 3.12 | 0 | ? | ? | ? | ? | ? | ? | 0.365 | 2.3254 | 7.1 | 0 | 0 | 0 | 0 | 0 | 0 | Schott | A0 | 2.42307849 | A1 | -0.00901143483 | A2 | 0.0123563026 | A3 | 0.000933303938 | A4 | -0.00010872319 | A5 | 6.35375981e-06
SCHOTT | N-PSK58 | Obso | 1.56907 | 71.205585 | 0.02 | 4.4 | 0 | 20.4 | 1 | ? | 51.3 | 1.3 | 4.3 | 0.334 | 2.235 | 13.4 | 0 | 0 | 0 | 0 | 0 | 0 | Sellmeier1 | K1 | 1.11245149 | L1 | 0.00555904622 | K2 | 0.316619311 | L2 | 0.0172742254 | K3 | 0.698910707 | L3 | 122.610824 | old
CDGM | H-ZPK7 | Pref | 1.56907 | 71.304254 | 0.02 | 4.36 | 1 | 16.9 | 1 | ? | ? | ? | ? | 0.302 | 2.325 | 13.4 | -2.47e-05 | -2.21e-09 | 5.2e-12 | 4.58e-07 | 5.69e-10 | 0.082 | Sellmeier1 | K1 | 0.725400532 | L1 | 0.00296983783 | K2 | 0.703767661 | L2 | 0.013434264 | K3 | 0.77228314 | L3 | 135.211711
CDGM | D-ZPK7 | Stan | 1.56907 | 71.304254 | 0.02 | 4.36 | 4 | 18.9 | 1 | ? | ? | ? | ? | 0.302 | 2.325 | 13.3 | -2.47e-05 | -2.21e-09 | 5.2e-12 | 4.58e-07 | 5.69e-10 | 0.082 | Sellmeier1 | K1 | 0.725400532 | L1 | 0.00296983783 | K2 | 0.703767661 | L2 | 0.013434264 | K3 | 0.77228314 | L3 | 135.211711 | anneal rate:4℃/h
NHG | H-PK71 | Stan | 1.569071 | 71.298607 | 0.0199 | 4.27 | 3 | 170 | 1 | ? | 1 | 1 | 2 | 0.28 | 2.4 | 12.3 | -2.55e-05 | 4.39e-09 | -1.28e-11 | 6.7e-07 | -7.7e-10 | 3.16e-08 | Schott | A0 | 2.42613257 | A1 | -0.00457004276 | A2 | 0.0139177172 | A3 | -0.000613250165 | A4 | 0.000109104778 | A5 | -5.55700744e-06 | environmentally improved optical glass
NHG | S-PK71 | Stan | 1.569071 | 71.298607 | 0.0199 | 4.27 | 3 | 170 | 1 | ? | 1 | 1 | 2 | 0.28 | 2.4 | 12.3 | -2.55e-05 | 4.39e-09 | -1.28e-11 | 6.7e-07 | -7.7e-10 | 3.16e-08 | Schott | A0 | 2.42613257 | A1 | -0.00457004276 | A2 | 0.0139177172 | A3 | -0.000613250165 | A4 | 0.000109104778 | A5 | -5.55700744e-06 | environmentally improved optical glass
SUMITA | GFK70 | Obso | 1.569075 | 71.314722 | 0.0145 | 4.48 | 5 | ? | 1 | ? | 1 | ? | ? | 0.27 | 2 | 0 | 0 | 0 | 0 | 0 | 0 | 0 | Schott | A0 | 2.430567 | A1 | -0.006350175 | A2 | 0.0107082 | A3 | 0.0003764206 | A4 | -2.605904e-05 | A5 | 1.102729e-06
SUMITA | K-GFK70 | Pref | 1.569076 | 71.341207 | 0.0208 | 4.48 | 1 | ? | 1 | ? | 1 | ? | ? | 0.36 | 1.55 | 13.2 | -2.47e-05 | -1.68e-09 | -2.49e-11 | 3.77e-07 | 3.45e-10 | 0.178 | Schott | A0 | 2.4293935 | A1 | -0.0057591097 | A2 | 0.011512013 | A3 | 0.0001324924 | A4 | 7.3250033e-06 | A5 | -5.7195445e-07
HOYA | BAF2 | Obso | 1.56965 | 49.392725 | 0 | 0 | 0 | ? | ? | ? | ? | ? | ? | 0.334 | 2.325 | 0 | 0 | 0 | 0 | 0 | 0 | 0 | Schott | A0 | 2.4191302 | A1 | -0.0082558731 | A2 | 0.014812541 | A3 | 0.0006394801 | A4 | -3.940135e-05 | A5 | 2.9421184e-06
CDGM | H-BAF2 | Stan | 1.5697 | 49.452646 | 0.0002 | 2.82 | 4 | 6.1 | 1 | ? | ? | ? | ? | 0.365 | 2.325 | 8.2 | -2.16e-06 | 1.57e-08 | -3.1e-11 | 4.71e-07 | 6.41e-10 | 0.268 | Sellmeier1 | K1 | 0.131856447 | L1 | 0.0404229746 | K2 | 1.28686729 | L2 | 0.0080740739 | K3 | 1.0068252 | L3 | 113.574742
CDGM | BAF2 | Obso | 1.569703 | 49.435926 | -0.0007 | 3.14 | 0 | 2.8 | ? | ? | ? | ? | ? | 0.365 | 1.014 | 8 | 1.08e-07 | 2.09e-08 | -1.93e-10 | 8.16e-07 | 6.26e-11 | 0.159 | Schott | A0 | 2.41667247 | A1 | -0.00746725517 | A2 | 0.0168668464 | A3 | -1.29697272e-05 | A4 | 5.15992602e-05 | A5 | -1.81803614e-06
OHARA | BAL2 | Obso | 1.570989 | 50.797474 | -0.0007 | 3.1 | -1 | ? | ? | ? | ? | ? | ? | 0.365 | 0.9 | 10 | 4.152e-06 | 0 | 0 | 0 | 0 | 0 | Schott | A0 | 2.424312 | A1 | -0.00858474 | A2 | 0.01472045 | A3 | 0.0005504561 | A4 | -3.170738e-05 | A5 | 2.420757e-06
OHARA | S-BAL2 | Stan | 1.570989 | 50.799858 | -0.0005 | 2.89 | -1 | ? | 3 | ? | 1 | ? | 1 | 0.365015 | 2.32542 | 9.1 | -4.92e-06 | 1.14e-08 | -3.59e-11 | 5.24e-07 | 7.01e-10 | 0.247 | Sellmeier1 | K1 | 1.30923813 | L1 | 0.00838873953 | K2 | 0.114137353 | L2 | 0.0399436485 | K3 | 1.17882259 | L3 | 140.257892
HOYA | BAFL2 | Obso | 1.570989 | 50.858935 | 0 | 0 | 0 | ? | ? | ? | ? | ? | ? | 0.334 | 2.325 | 0 | 0 | 0 | 0 | 0 | 0 | 0 | Schott | A0 | 2.4218746 | A1 | -0.0072189323 | A2 | 0.016313823 | A3 | 7.2901726e-05 | A4 | 3.4182539e-05 | A5 | -1.0482404e-06
HOYA | BAFL3 | Obso | 1.571348 | 52.982526 | 0 | 0 | 0 | ? | ? | ? | ? | ? | ? | 0.334 | 2.325 | 0 | 0 | 0 | 0 | 0 | 0 | 0 | Schott | A0 | 2.4271532 | A1 | -0.0084582748 | A2 | 0.014112087 | A3 | 0.0005828027 | A4 | -4.37301e-05 | A5 | 2.7986832e-06
SUMITA | BALF3 | Obso | 1.571351 | 52.946949 | -0.0037 | 3.15 | 5 | ? | 1 | ? | 1 | ? | ? | 0.27 | 2 | 0 | 0 | 0 | 0 | 0 | 0 | 0 | Schott | A0 | 2.42694 | A1 | -0.008777891 | A2 | 0.01451146 | A3 | 0.0004259383 | A4 | -2.030686e-05 | A5 | 1.700331e-06
OHARA | S-BAL3 | Stan | 1.571351 | 52.952106 | -0.0005 | 2.98 | 3 | 1.4 | 2 | ? | 1.2 | ? | 1 | 0.365015 | 2.32542 | 9.5 | -5.7e-06 | 1.05e-08 | -3.78e-11 | 4.4e-07 | 5.55e-10 | 0.262 | Sellmeier1 | K1 | 1.2936689 | L1 | 0.00800367962 | K2 | 0.132440252 | L2 | 0.0354711196 | K3 | 1.10197293 | L3 | 134.517431 | Recommended
OHARA | BAL3 | Obso | 1.571351 | 52.968158 | -0.0007 | 3.14 | -1 | ? | ? | ? | ? | ? | ? | 0.365 | 0.9 | 9.7 | -3.144e-06 | 0 | 0 | 0 | 0 | 0 | Schott | A0 | 2.426175 | A1 | -0.00781539 | A2 | 0.01476624 | A3 | 0.0003669042 | A4 | -1.052689e-05 | A5 | 1.039369e-06
HOYA | FCD615 | Pref | 1.57144 | 71.615775 | 0.0224 | 4.11 | 1 | ? | 1 | 1 | 2 | ? | ? | 0.36501 | 1.5296 | 11.5 | -1.68e-05 | 3.07e-09 | -7.71e-13 | 3.68e-07 | 3.45e-10 | 0.168 | Schott | A0 | 2.437899 | A1 | -0.0070862375 | A2 | 0.011069238 | A3 | 0.00026372834 | A4 | -1.4860741e-05 | A5 | 7.7817112e-07 | Recommended glass type
LZOS | LZ_TK2 | Stan | 1.572482 | 57.325384 | 0.0003 | 3.2 | 0 | ? | ? | ? | ? | ? | ? | 0.365 | 2.3254 | 7 | 0 | 0 | 0 | 0 | 0 | 0 | Schott | A0 | 2.43491314 | A1 | -0.00919944304 | A2 | 0.0124374705 | A3 | 0.00080428226 | A4 | -8.9719479e-05 | A5 | 5.20398686e-06
HOYA | BAC1 | Obso | 1.572497 | 57.488684 | 0 | 0 | 0 | ? | ? | ? | ? | ? | ? | 0.334 | 2.325 | 0 | 0 | 0 | 0 | 0 | 0 | 0 | Schott | A0 | 2.4325095 | A1 | -0.0082983201 | A2 | 0.014609976 | A3 | 1.5397291e-07 | A4 | 3.7275782e-05 | A5 | -1.7621673e-06
PILKINGTON | MBC573576A | Stan | 1.572497 | 57.524105 | -0.0002 | 3.17 | 2 | 1.4 | 1 | ? | 3.2 | 1.2 | 2.1 | 0.35 | 2.4 | 7.44 | 2.862e-06 | 0 | 0 | 0 | 0 | 0 | Schott | A0 | 2.433598 | A1 | -0.0088787773 | A2 | 0.013818422 | A3 | 0.00027070465 | A4 | -4.8903218e-06 | A5 | 5.0356722e-07
NHG | S-BAK8 | Stan | 1.572498 | 57.45189 | 0.0001 | 3.17 | 3 | 25 | 1 | ? | 3 | 1 | 1 | 0.29 | 2.4 | 7.3 | 9.63e-07 | 1.65e-08 | -1.99e-11 | 5.81e-07 | -1.28e-10 | 0.129 | Schott | A0 | 2.43375651 | A1 | -0.00882982376 | A2 | 0.0135916939 | A3 | 0.000360922117 | A4 | -1.79584197e-05 | A5 | 1.11930116e-06 | environmentally improved optical glass
NHG | H-BAK8 | Stan | 1.572498 | 57.45189 | 0.0001 | 3.17 | 3 | 25 | 1 | ? | 3 | 1 | 1 | 0.29 | 2.4 | 7.3 | 9.63e-07 | 1.65e-08 | -1.99e-11 | 5.81e-07 | -1.28e-10 | 0.129 | Schott | A0 | 2.43375651 | A1 | -0.00882982376 | A2 | 0.0135916939 | A3 | 0.000360922117 | A4 | -1.79584197e-05 | A5 | 1.11930116e-06 | environmentally improved optical glass
SUMITA | BAK1 | Obso | 1.572498 | 57.486898 | -0.004 | 3.18 | 5 | ? | 1 | ? | 2 | ? | ? | 0.27 | 2 | 0 | 0 | 0 | 0 | 0 | 0 | 0 | Schott | A0 | 2.43358 | A1 | -0.008871693 | A2 | 0.01382788 | A3 | 0.0002675756 | A4 | -4.117633e-06 | A5 | 4.829731e-07
CORNING | B72-57 | Stan | 1.572498 | 57.494511 | -0.0001 | 3.13 | 0 | ? | ? | ? | ? | ? | ? | 0.29 | 1.8 | 5.7 | 0 | 0 | 0 | 0 | 0 | 0 | Schott | A0 | 2.431417 | A1 | -0.008347754 | A2 | 0.01556266 | A3 | -0.0002825331 | A4 | 7.20295e-05 | A5 | -3.452294e-06
HIKARI | J-BAK1 | Stan | 1.5725 | 57.291343 | -0.0011 | 3.17 | 4 | ? | ? | ? | ? | ? | 2 | 0.365015 | 2.05809 | 7.3 | 1.5631e-06 | 2.1447e-08 | -8.7901e-13 | 5.3404e-07 | 3.4943e-10 | 0.18343 | Extended 3 | A0 | 2.43258691 | A1 | -0.00822086723 | A2 | -9.21764324e-05 | A3 | 0.0143187501 | A4 | 0.000159799832 | A5 | 8.58344462e-06 | A6 | -1.00538104e-07 | A7 | 0 | A8 | 0
NIKON-HIKARI | J-BAK1 | Stan | 1.5725 | 57.291343 | -0.0011 | 3.17 | 3 | ? | ? | ? | ? | ? | 2 | 0.365015 | 2.05809 | 7.3 | 1.56e-06 | 2.14e-08 | -8.79e-13 | 5.34e-07 | 3.49e-10 | 0.183 | Extended 3 | A0 | 2.43258691 | A1 | -0.00822086723 | A2 | -9.21764324e-05 | A3 | 0.0143187501 | A4 | 0.000159799832 | A5 | 8.58344462e-06 | A6 | -1.00538104e-07 | A7 | 0 | A8 | 0
CDGM | H-BAK8 | Stan | 1.5725 | 57.486797 | -0.001 | 3.18 | 3 | 2.5 | 2 | ? | ? | ? | ? | 0.302 | 2.325 | 7.4 | 6.29e-08 | 1.64e-08 | -1.82e-11 | 4.71e-07 | 4.87e-10 | 0.223 | Sellmeier1 | K1 | 0.845101506 | L1 | 100.298196 | K2 | 1.01452466 | L2 | 0.00555241848 | K3 | 0.418518474 | L3 | 0.0202280796
SCHOTT | N-BAK1 | Pref | 1.5725 | 57.54931 | 0.0002 | 3.19 | 0 | 1.2 | 2 | 1 | 3.3 | 1.2 | 2 | 0.3 | 2.5 | 7.6 | 1.86e-07 | 1.29e-08 | -1.87e-11 | 5.25e-07 | 5.46e-10 | 0.182 | Sellmeier1 | K1 | 1.12365662 | L1 | 0.00644742752 | K2 | 0.309276848 | L2 | 0.0222284402 | K3 | 0.881511957 | L3 | 107.297751
SCHOTT | BAK1 | Obso | 1.5725 | 57.54931 | 0.0002 | 3.19 | 0 | 1.7 | 2 | 1 | 3.3 | 1.2 | 2 | 0.29 | 2.5 | 7.6 | -3.43e-07 | 1.26e-08 | -1.05e-11 | 5.78e-07 | 7.13e-10 | 0.157 | Sellmeier1 | K1 | 1.12365662 | L1 | 0.00644742752 | K2 | 0.309276848 | L2 | 0.0222284402 | K3 | 0.881511957 | L3 | 107.297751 | old
HIKARI | E-BAK1 | Obso | 1.5725 | 57.738955 | 0.0003 | 3.16 | 4 | ? | ? | ? | ? | ? | ? | 0.4 | 0.7 | 8.5 | 0 | 0 | 0 | 0 | 0 | 0 | Schott | A0 | 2.44353274 | A1 | -0.0161455184 | A2 | 0.00881927898 | A3 | 0.00144687542 | A4 | -0.000136331798 | A5 | 6.03309808e-06
NIKON-HIKARI | E-BAK1 | Obso | 1.5725 | 57.738955 | 0.0003 | 3.16 | 4 | ? | ? | ? | ? | ? | ? | 0.4 | 0.7 | 8.5 | 0 | 0 | 0 | 0 | 0 | 0 | Schott | A0 | 2.44353274 | A1 | -0.0161455184 | A2 | 0.00881927898 | A3 | 0.00144687542 | A4 | -0.000136331798 | A5 | 6.03309808e-06
OHARA | S-BAL11 | Spec | 1.572501 | 57.74298 | -0.0024 | 3.02 | -1 | ? | 2 | ? | 2 | ? | 1 | 0.365015 | 2.32542 | 6.6 | 3.44e-06 | 1.26e-08 | -4.45e-11 | 5.04e-07 | 6.25e-10 | 0.192 | Sellmeier1 | K1 | 0.821314256 | L1 | 0.00351436131 | K2 | 0.612586478 | L2 | 0.0179762375 | K3 | 1.24859637 | L3 | 133.45667
OHARA | BAL11 | Obso | 1.572501 | 57.760854 | -0.0018 | 3.09 | -1 | ? | ? | ? | ? | ? | ? | 0.365 | 0.9 | 7.2 | 3.5762e-06 | 0 | 0 | 0 | 0 | 0 | Schott | A0 | 2.433807 | A1 | -0.009321052 | A2 | 0.01397331 | A3 | 0.0001804732 | A4 | 7.763637e-06 | A5 | -1.184873e-07
SUMITA | LF1 | Obso | 1.57309 | 42.684996 | -0.0014 | 3.15 | 5 | ? | 2 | ? | 1 | ? | ? | 0.27 | 2 | 0 | 0 | 0 | 0 | 0 | 0 | 0 | Schott | A0 | 2.422192 | A1 | -0.008680285 | A2 | 0.01743235 | A3 | 0.0006197241 | A4 | -1.944062e-05 | A5 | 2.7848e-06
HOYA | FL1 | Obso | 1.573091 | 42.586108 | 0 | 0 | 0 | ? | ? | ? | ? | ? | ? | 0.334 | 2.325 | 0 | 0 | 0 | 0 | 0 | 0 | 0 | Schott | A0 | 2.4293352 | A1 | -0.012379494 | A2 | 0.012736319 | A3 | 0.0019819744 | A4 | -0.000195762 | A5 | 1.1195344e-05
OHARA | PBL21 | Obso | 1.573092 | 42.576094 | -0.0007 | 3.17 | -1 | ? | ? | ? | 1 | ? | 1 | 0.3 | 2.4 | 8.5 | 2.501e-06 | 0 | 0 | 0 | 0 | 0 | Schott | A0 | 2.4238569 | A1 | -0.0094940065 | A2 | 0.016206639 | A3 | 0.0010105149 | A4 | -7.2683761e-05 | A5 | 5.4198492e-06
HOYA | BAC6 | Obso | 1.574441 | 56.357089 | 0 | 0 | 0 | ? | ? | ? | ? | ? | ? | 0.334 | 2.325 | 0 | 0 | 0 | 0 | 0 | 0 | 0 | Schott | A0 | 2.4398557 | A1 | -0.0097214767 | A2 | 0.01352689 | A3 | 0.00043240066 | A4 | -2.2570985e-05 | A5 | 1.4845452e-06
HIKARI | E-LF7 | Obso | 1.575006 | 41.481733 | 0.0014 | 2.54 | 4 | ? | ? | ? | ? | ? | ? | 0.4 | 0.7 | 7.8 | 0 | 0 | 0 | 0 | 0 | 0 | Schott | A0 | 2.42793483 | A1 | -0.0101841542 | A2 | 0.01737719 | A3 | 0.000782340309 | A4 | -4.23035005e-05 | A5 | 5.02350788e-06
NIKON-HIKARI | E-LF7 | Obso | 1.575006 | 41.481733 | 0.0014 | 2.54 | 4 | ? | ? | ? | ? | ? | ? | 0.4 | 0.7 | 7.8 | 0 | 0 | 0 | 0 | 0 | 0 | Schott | A0 | 2.42793483 | A1 | -0.0101841542 | A2 | 0.01737719 | A3 | 0.000782340309 | A4 | -4.23035005e-05 | A5 | 5.02350788e-06
OHARA | PBL27 | Obso | 1.575006 | 41.491052 | -0.0015 | 3.2 | -1 | ? | ? | ? | 1 | ? | 1 | 0.3 | 2.4 | 7.6 | 4.819e-06 | 0 | 0 | 0 | 0 | 0 | Schott | A0 | 2.4269332 | A1 | -0.0089789895 | A2 | 0.017578385 | A3 | 0.00079125417 | A4 | -4.3016897e-05 | A5 | 4.2474552e-06
OHARA | S-TIL27 | Stan | 1.575006 | 41.505207 | 0.0024 | 2.58 | 3 | 1.8 | 2 | ? | 1 | ? | 1 | 0.365015 | 2.32542 | 7.4 | 1.72e-06 | 1.09e-08 | -4.25e-11 | 5.94e-07 | 5.57e-10 | 0.276 | Sellmeier1 | K1 | 1.31433154 | L1 | 0.00950404477 | K2 | 0.112300168 | L2 | 0.0524112772 | K3 | 1.413901 | L3 | 148.429972 | Recommended
SUMITA | LF7 | Obso | 1.575009 | 41.305821 | -0.0027 | 3.2 | 5 | ? | 1 | ? | 1 | ? | ? | 0.27 | 2 | 0 | 0 | 0 | 0 | 0 | 0 | 0 | Schott | A0 | 2.42488 | A1 | -0.007996794 | A2 | 0.01885122 | A3 | 0.000431583 | A4 | 8.179374e-06 | A5 | 1.572052e-06
CDGM | H-QF3 | Stan | 1.57501 | 41.504715 | 0.0025 | 2.6 | 4 | 4.1 | 2 | ? | ? | ? | ? | 0.365 | 2.325 | 9 | -1.78e-06 | 1.49e-08 | -4.97e-11 | 7.15e-07 | 4.63e-10 | 0.244 | Sellmeier1 | K1 | 1.31974395 | L1 | 0.0096223383 | K2 | 0.106724103 | L2 | 0.0534250071 | K3 | 1.12240441 | L3 | 121.814727
HOYA | FL7 | Obso | 1.57501 | 41.509668 | 0 | 0 | 0 | ? | ? | ? | ? | ? | ? | 0.334 | 2.325 | 0 | 0 | 0 | 0 | 0 | 0 | 0 | Schott | A0 | 2.4234279 | A1 | -0.0070664282 | A2 | 0.01983986 | A3 | 0.00013686194 | A4 | 4.3266859e-05 | A5 | 1.3880317e-08
HIKARI | J-LF7 | Stan | 1.57501 | 41.512435 | 0.0017 | 2.6 | 3 | ? | ? | ? | ? | ? | 1 | 0.365015 | 2.05809 | 8 | -6.2524e-07 | 1.1487e-08 | -1.0892e-12 | 7.1836e-07 | 8.2339e-10 | 0.24457 | Extended 3 | A0 | 2.42574282 | A1 | -0.00890909885 | A2 | -0.000108092631 | A3 | 0.0190630501 | A4 | 0.000117245652 | A5 | 9.74566345e-05 | A6 | -9.93663901e-06 | A7 | 6.41905453e-07 | A8 | 0
NIKON-HIKARI | J-LF7 | Stan | 1.57501 | 41.512435 | 0.0017 | 2.6 | 3 | ? | ? | ? | ? | ? | 1 | 0.365015 | 2.05809 | 8 | -6.25e-07 | 1.15e-08 | -1.09e-12 | 7.18e-07 | 8.23e-10 | 0.245 | Extended 3 | A0 | 2.42574282 | A1 | -0.00890909885 | A2 | -0.000108092631 | A3 | 0.0190630501 | A4 | 0.000117245652 | A5 | 9.74566345e-05 | A6 | -9.93663901e-06 | A7 | 6.41905453e-07 | A8 | 0
HIKARI | LF7 | Obso | 1.57501 | 41.5364 | -0.0013 | 3.2 | 0 | ? | ? | ? | ? | ? | ? | 0.4 | 0.7 | 9.5 | 0 | 0 | 0 | 0 | 0 | 0 | Schott | A0 | 2.440824 | A1 | -0.02002119 | A2 | 0.01089699 | A3 | 0.002343396 | A4 | -0.0002198222 | A5 | 1.221823e-05
NIKON-HIKARI | LF7 | Obso | 1.57501 | 41.5364 | -0.0013 | 3.2 | 0 | ? | ? | ? | ? | ? | ? | 0.4 | 0.7 | 9.5 | 0 | 0 | 0 | 0 | 0 | 0 | Schott | A0 | 2.440824 | A1 | -0.02002119 | A2 | 0.01089699 | A3 | 0.002343396 | A4 | -0.0002198222 | A5 | 1.221823e-05
SCHOTT | LF7 | Obso | 1.575011 | 41.490793 | -0.0007 | 3.2 | 0 | 2.1 | 1 | 0 | 1 | 2.3 | 2.3 | 0.334 | 1.06 | 7.9 | 1.11e-06 | 1.56e-08 | -1.79e-11 | 7.99e-07 | 8.55e-10 | 0.229 | Sellmeier1 | K1 | 1.26879731 | L1 | 0.00919553925 | K2 | 0.156697051 | L2 | 0.0447256764 | K3 | 0.887676301 | L3 | 106.820361 | old
LZOS | LZ_LF5 | Stan | 1.575012 | 41.191712 | -0.0007 | 3.23 | 0 | ? | ? | ? | ? | ? | ? | 0.365 | 2.3254 | 7.2 | 0 | 0 | 0 | 0 | 0 | 0 | Schott | A0 | 2.4276347 | A1 | -0.0091085506 | A2 | 0.0165424679 | A3 | 0.00126121546 | A4 | -0.000121377375 | A5 | 8.86788353e-06
CDGM | QF3 | Obso | 1.575026 | 41.29692 | -0.001 | 3.18 | 0 | 4 | ? | ? | ? | ? | ? | 0.365 | 0.7065 | 9.3 | 0 | 0 | 0 | 0 | 0 | 0 | Schott | A0 | 2.4245509 | A1 | -0.0079714057 | A2 | 0.019149892 | A3 | 0.00035505098 | A4 | 1.3941882e-05 | A5 | 1.705772e-06
SUMITA | K-CD35(M) | Stan | 1.575823 | 35.159756 | 0.013 | 2.62 | 4 | ? | 1 | ? | 2 | ? | ? | 0.36 | 1.55 | 8.3 | -7.75e-06 | 1.35e-08 | -2.49e-10 | 7.61e-07 | 9.55e-10 | 0.276 | Schott | A0 | 2.421011 | A1 | -0.0094252287 | A2 | 0.019923142 | A3 | 0.00099286006 | A4 | -4.8808736e-05 | A5 | 8.6159814e-06
HOYA | FL57 | Obso | 1.576163 | 41.39334 | 0 | 0 | 0 | ? | ? | ? | ? | ? | ? | 0.334 | 2.325 | 0 | 0 | 0 | 0 | 0 | 0 | 0 | Schott | A0 | 2.4280674 | A1 | -0.0079954051 | A2 | 0.01931393 | A3 | 0.00025443035 | A4 | 3.7628038e-05 | A5 | -1.4911458e-07
NIKON | 5742 | Stan | 1.576531 | 42.042478 | -0.0024 | 3.15 | 0 | ? | 1 | ? | 2 | 1 | ? | 0.32611 | 2.32542 | 8.7 | 4.24734e-07 | 1.13308e-08 | 2.43729e-13 | 9.32535e-07 | 8.91913e-10 | 0.200944 | Sellmeier3 | K1 | 1.30326513 | L1 | 0.00977713845 | K2 | 0.127313632 | L2 | 0.0463756328 | K3 | 0.895143157 | L3 | 107.962139 | K4 | 0 | L4 | 0
NIKON-HIKARI | 5742 | Stan | 1.576531 | 42.042478 | -0.0024 | 3.15 | 0 | ? | 1 | ? | 2 | 1 | ? | 0.32611 | 2.32542 | 8.7 | 4.25e-07 | 1.13e-08 | 2.44e-13 | 9.33e-07 | 8.92e-10 | 0.201 | Sellmeier3 | K1 | 1.30326513 | L1 | 0.00977713845 | K2 | 0.127313632 | L2 | 0.0463756328 | K3 | 0.895143157 | L3 | 107.962139 | K4 | 0 | L4 | 0
LZOS | LZ_LF7 | Stan | 1.578416 | 41.04154 | -0.0008 | 3.23 | 0 | ? | ? | ? | ? | ? | ? | 0.365 | 2.3254 | 7.5 | 0 | 0 | 0 | 0 | 0 | 0 | Schott | A0 | 2.43725266 | A1 | -0.00906327607 | A2 | 0.0172292069 | A3 | 0.00107526924 | A4 | -8.85381819e-05 | A5 | 7.03961058e-06
HOYA | FL4 | Obso | 1.578447 | 41.707529 | 0 | 0 | 0 | ? | ? | ? | ? | ? | ? | 0.334 | 2.325 | 0 | 0 | 0 | 0 | 0 | 0 | 0 | Schott | A0 | 2.4387394 | A1 | -0.0098037764 | A2 | 0.01687399 | A3 | 0.001064172 | A4 | -8.8570114e-05 | A5 | 6.9206639e-06
SUMITA | LF4 | Obso | 1.578451 | 41.711795 | -0.0022 | 3.2 | 5 | ? | 1 | ? | 1 | ? | ? | 0.27 | 2 | 0 | 0 | 0 | 0 | 0 | 0 | 0 | Schott | A0 | 2.436319 | A1 | -0.008540103 | A2 | 0.01866388 | A3 | 0.0004530074 | A4 | 6.645997e-06 | A5 | 1.602714e-06
SCHOTT | N-BALF4 | Pref | 1.579559 | 53.865898 | -0.0012 | 3.111 | 0 | 2.1 | 1 | 0 | 1 | 1 | 1 | 0.35 | 2.5 | 6.52 | 5.33e-06 | 1.47e-08 | -1.58e-11 | 5.75e-07 | 6.58e-10 | 0.195 | Sellmeier1 | K1 | 1.31004128 | L1 | 0.0079659645 | K2 | 0.142038259 | L2 | 0.0330672072 | K3 | 0.964929351 | L3 | 109.19732
SCHOTT | BALF4 | Obso | 1.579569 | 53.708241 | -0.0009 | 3.17 | 0 | 2.1 | 2 | 0 | 2.2 | 1 | 2.3 | 0.334 | 2.325 | 6.4 | 5.23e-06 | 1.35e-08 | -1.92e-11 | 6.91e-07 | 8.72e-10 | 0.143 | Sellmeier1 | K1 | 1.29375981 | L1 | 0.00780228251 | K2 | 0.158138572 | L2 | 0.0321349048 | K3 | 0.947442773 | L3 | 109.158657 | old
HIKARI | E-BALF4 | Obso | 1.57957 | 53.711462 | -0.0011 | 3.13 | 4 | ? | ? | ? | ? | ? | ? | 0.4 | 0.7 | 10 | 0 | 0 | 0 | 0 | 0 | 0 | Schott | A0 | 2.45999845 | A1 | -0.0140695372 | A2 | 0.0104962988 | A3 | 0.00154266669 | A4 | -0.000169174126 | A5 | 9.43510859e-06
NIKON-HIKARI | E-BALF4 | Obso | 1.57957 | 53.711462 | -0.0011 | 3.13 | 4 | ? | ? | ? | ? | ? | ? | 0.4 | 0.7 | 10 | 0 | 0 | 0 | 0 | 0 | 0 | Schott | A0 | 2.45999845 | A1 | -0.0140695372 | A2 | 0.0104962988 | A3 | 0.00154266669 | A4 | -0.000169174126 | A5 | 9.43510859e-06
CDGM | H-BAF3 | Stan | 1.57957 | 53.711637 | -0.001 | 3.14 | 4 | 6.1 | 1 | ? | ? | ? | ? | 0.365 | 2.325 | 6.7 | 3.14e-06 | 1.83e-08 | -3.7e-11 | 5.37e-07 | 7.04e-10 | 0.22 | Sellmeier1 | K1 | 1.16102167 | L1 | 0.00637008736 | K2 | 0.926012255 | L2 | 107.341889 | K3 | 0.290935978 | L3 | 0.0265573391
HIKARI | J-BALF4 | Stan | 1.57957 | 53.74283 | -0.0023 | 3.13 | 3 | ? | ? | ? | ? | ? | 3 | 0.365015 | 2.05809 | 8 | 3.191e-07 | 1.2703e-08 | -2.0786e-13 | 6.7769e-07 | 7.3747e-10 | 0.17881 | Extended 3 | A0 | 2.45156936 | A1 | -0.00835914203 | A2 | -8.88499407e-05 | A3 | 0.0153016408 | A4 | 0.00022451288 | A5 | 5.89498036e-06 | A6 | 2.59209632e-07 | A7 | 0 | A8 | 0
NIKON-HIKARI | J-BALF4 | Stan | 1.57957 | 53.74283 | -0.0023 | 3.13 | 3 | ? | ? | ? | ? | ? | 3 | 0.365015 | 2.05809 | 8 | 3.19e-07 | 1.27e-08 | -2.08e-13 | 6.78e-07 | 7.37e-10 | 0.179 | Extended 3 | A0 | 2.45156936 | A1 | -0.00835914203 | A2 | -8.88499407e-05 | A3 | 0.0153016408 | A4 | 0.00022451288 | A5 | 5.89498036e-06 | A6 | 2.59209632e-07 | A7 | 0 | A8 | 0
HOYA | BAFL4 | Obso | 1.579572 | 53.705963 | 0 | 0 | 0 | ? | ? | ? | ? | ? | ? | 0.334 | 2.325 | 0 | 0 | 0 | 0 | 0 | 0 | 0 | Schott | A0 | 2.4516489 | A1 | -0.0082668819 | A2 | 0.015080705 | A3 | 0.00033506162 | A4 | -1.4477165e-05 | A5 | 1.5628088e-06
LZOS | LZ_BF7 | Stan | 1.579596 | 53.767545 | 0.0002 | 2.51 | 0 | ? | ? | ? | ? | ? | ? | 0.365 | 2.3254 | 6 | 0 | 0 | 0 | 0 | 0 | 0 | Schott | A0 | 2.45333363 | A1 | -0.00901476781 | A2 | 0.0140101066 | A3 | 0.000646259728 | A4 | -5.55612527e-05 | A5 | 3.50414686e-06
LZOS | LZ_LF9 | Stan | 1.580128 | 37.952693 | 0.0055 | 2.61 | 0 | ? | ? | ? | ? | ? | ? | 0.365 | 2.3254 | 8.9 | 0 | 0 | 0 | 0 | 0 | 0 | Schott | A0 | 2.43971558 | A1 | -0.0100883571 | A2 | 0.0175323123 | A3 | 0.00149801974 | A4 | -0.000153207988 | A5 | 1.33947598e-05
ARCHER | S-BAL42M | Stan | 1.580467 | 59.002542 | -0.002 | 3.19 | 0 | ? | 1.5 | ? | 1.2 | ? | 1 | 0.365 | 2.325 | 6.6 | 4.545e-06 | 0 | 0 | 0 | 0 | 0 | Schott | A0 | 2.460903 | A1 | -0.01005747 | A2 | 0.01237562 | A3 | 0.0007373934 | A4 | -7.773189e-05 | A5 | 4.239549e-06
SUMITA | K-CD35 | Stan | 1.5805 | 34.823104 | 0.0114 | 2.62 | 4 | ? | 1 | ? | 2 | ? | ? | 0.36 | 1.55 | 8.3 | -7.75e-06 | 1.35e-08 | -2.49e-10 | 7.61e-07 | 9.55e-10 | 0.276 | Schott | A0 | 2.4339795 | A1 | -0.0094557182 | A2 | 0.020681692 | A3 | 0.0009193004 | A4 | -3.8502925e-05 | A5 | 8.2607321e-06
CORNING | B81-41 | Stan | 1.581396 | 40.816116 | -0.0008 | 3.23 | 0 | ? | ? | ? | ? | ? | ? | 0.31 | 1.8 | 9 | 0 | 0 | 0 | 0 | 0 | 0 | Schott | A0 | 2.443383 | A1 | -0.00822533 | A2 | 0.01958706 | A3 | 0.000333601 | A4 | 2.899713e-05 | A5 | 4.216579e-07
HOYA | FL5 | Obso | 1.581437 | 40.887611 | -0.0002 | 3.24 | 0 | ? | 1 | 1 | 1 | ? | ? | 0.25 | 1.55 | 8.9 | 2.09683e-06 | 0 | 0 | 0 | 0 | 0 | Schott | A0 | 2.444194 | A1 | -0.008324562 | A2 | 0.01904736 | A3 | 0.0005045564 | A4 | 3.65765e-06 | A5 | 1.79355e-06
NHG | S-QF50 | Stan | 1.581438 | 40.913154 | -0.0018 | 2.64 | 2 | 44 | 1 | ? | 1 | 1 | 1 | 0.35 | 2.4 | 8.2 | 3.81e-07 | 1.8e-08 | -3.28e-11 | 7.19e-07 | 6.44e-10 | 0.245 | Schott | A0 | 2.44672171 | A1 | -0.00964692814 | A2 | 0.0172763622 | A3 | 0.00109967502 | A4 | -9.37435013e-05 | A5 | 8.00160916e-06 | environmentally improved optical glass
NHG | H-QF50 | Stan | 1.581438 | 40.913154 | -0.0018 | 2.64 | 2 | 44 | 1 | ? | 1 | 1 | 1 | 0.35 | 2.4 | 8.2 | 3.81e-07 | 1.8e-08 | -3.28e-11 | 7.19e-07 | 6.44e-10 | 0.245 | Schott | A0 | 2.44672171 | A1 | -0.00964692814 | A2 | 0.0172763622 | A3 | 0.00109967502 | A4 | -9.37435013e-05 | A5 | 8.00160916e-06 | environmentally improved optical glass
HIKARI | E-LF5 | Obso | 1.581439 | 40.738479 | 0.0014 | 2.58 | 2 | ? | ? | ? | ? | ? | ? | 0.4 | 0.7 | 8.6 | 0 | 0 | 0 | 0 | 0 | 0 | Schott | A0 | 2.44577168 | A1 | -0.0100665627 | A2 | 0.0184371468 | A3 | 0.000644165105 | A4 | -1.74180822e-05 | A5 | 3.77641526e-06
NIKON-HIKARI | E-LF5 | Obso | 1.581439 | 40.738479 | 0.0014 | 2.58 | 2 | ? | ? | ? | ? | ? | ? | 0.4 | 0.7 | 8.6 | 0 | 0 | 0 | 0 | 0 | 0 | Schott | A0 | 2.44577168 | A1 | -0.0100665627 | A2 | 0.0184371468 | A3 | 0.000644165105 | A4 | -1.74180822e-05 | A5 | 3.77641526e-06
OHARA | S-TIL25 | Stan | 1.581439 | 40.747566 | 0.0019 | 2.59 | 4 | 1.8 | 1 | ? | 1 | ? | 1 | 0.365015 | 2.32542 | 7.4 | 2.03e-06 | 1.32e-08 | -4.09e-11 | 6.01e-07 | 5.93e-10 | 0.278 | Sellmeier1 | K1 | 1.32122534 | L1 | 0.00952091436 | K2 | 0.123824976 | L2 | 0.0516062665 | K3 | 1.43685254 | L3 | 149.064883 | Recommended
OPTIMAX | S-TIL25 | Pref | 1.581439 | 40.747566 | 0.0019 | 2.59 | 2 | ? | 1 | ? | 1 | ? | 1 | 0.35 | 2.4 | 7.4 | 2.03e-06 | 1.32e-08 | -4.09e-11 | 6.01e-07 | 5.93e-10 | 0.278 | Sellmeier1 | K1 | 1.32122534 | L1 | 0.00952091436 | K2 | 0.123824976 | L2 | 0.0516062665 | K3 | 1.43685254 | L3 | 149.064883 | Recommended - Lightweight
OHARA | PBL25 | Obso | 1.581439 | 40.753351 | -0.0005 | 3.23 | -1 | ? | ? | ? | 1 | ? | 2 | 0.3 | 2.4 | 8.7 | 3.712e-06 | 0 | 0 | 0 | 0 | 0 | Schott | A0 | 2.4465509 | A1 | -0.0097768464 | A2 | 0.01753112 | A3 | 0.00095250889 | A4 | -5.4837761e-05 | A5 | 4.7303899e-06
OHARA | PBL25Y | Stan | 1.581439 | 40.768047 | -0.0016 | 3.23 | -1 | ? | 1 | ? | 1 | ? | 2 | 0.326106 | 2.32542 | 8.8 | 3.78e-07 | 1.35e-08 | -3.9e-11 | 8.57e-07 | 7.83e-10 | 0.228 | Sellmeier1 | K1 | 1.31960626 | L1 | 0.0101863415 | K2 | 0.123752633 | L2 | 0.0483593508 | K3 | 0.210055351 | L3 | 27.3272029 | Improved | XMT | at | 365
SUMITA | LF5 | Obso | 1.581439 | 40.80227 | -0.0013 | 3.23 | 5 | ? | 2 | ? | 1 | ? | ? | 0.27 | 2 | 0 | 0 | 0 | 0 | 0 | 0 | 0 | Schott | A0 | 2.444873 | A1 | -0.008771571 | A2 | 0.01854433 | A3 | 0.0006819931 | A4 | -2.350524e-05 | A5 | 3.391783e-06
CDGM | H-QF50A | Stan | 1.58144 | 40.746424 | 0.0014 | 2.61 | 3 | 4.1 | 1 | ? | ? | ? | ? | 0.365 | 2.325 | 8.5 | -1.15e-06 | 1.62e-08 | -5.36e-11 | 7.72e-07 | 8.65e-10 | 0.235 | Sellmeier1 | K1 | 0.113568363 | L1 | 0.0529496322 | K2 | 1.07619407 | L2 | 114.277366 | K3 | 1.33131033 | L3 | 0.00976687365
HIKARI | LF5 | Obso | 1.58144 | 40.777871 | -0.0008 | 3.24 | 0 | ? | ? | ? | ? | ? | ? | 0.4 | 0.7 | 10.6 | 0 | 0 | 0 | 0 | 0 | 0 | Schott | A0 | 2.439252 | A1 | -0.005116676 | A2 | 0.02191912 | A3 | -0.000308089 | A4 | 0.0001181173 | A5 | -4.409047e-06
NIKON-HIKARI | LF5 | Obso | 1.58144 | 40.777871 | -0.0008 | 3.24 | 0 | ? | ? | ? | ? | ? | ? | 0.4 | 0.7 | 10.6 | 0 | 0 | 0 | 0 | 0 | 0 | Schott | A0 | 2.439252 | A1 | -0.005116676 | A2 | 0.02191912 | A3 | -0.000308089 | A4 | 0.0001181173 | A5 | -4.409047e-06
SCHOTT | N-LF5 | Obso | 1.58144 | 40.848909 | 0.0035 | 2.57 | 0 | 3.3 | 1 | ? | 1 | 1 | 1 | 0.365 | 1.06 | 8 | 1.75e-07 | 1.01e-08 | -2.71e-11 | 6.64e-07 | 8.3e-10 | 0.257 | Sellmeier1 | K1 | 1.33272661 | L1 | 0.00971526176 | K2 | 0.112284629 | L2 | 0.0534456265 | K3 | 1.10202641 | L3 | 118.651687 | old
SCHOTT | LF5 | Pref | 1.58144 | 40.851305 | -0.0003 | 3.22 | 0 | 2.1 | 2 | 0 | 1 | 2.3 | 2 | 0.32 | 2.325 | 9.1 | -2.27e-06 | 9.71e-09 | -2.83e-11 | 8.36e-07 | 9.95e-10 | 0.228 | Sellmeier1 | K1 | 1.28035628 | L1 | 0.00929854416 | K2 | 0.163505973 | L2 | 0.0449135769 | K3 | 0.893930112 | L3 | 110.493685 | lead containing glass type
CDGM | QF50 | Stan | 1.58144 | 40.885954 | -0.0018 | 3.23 | 4 | 2.8 | 2 | ? | ? | ? | ? | 0.313 | 2.325 | 9 | -2.74e-06 | 1.64e-08 | -5.12e-11 | 8.26e-07 | 4.87e-10 | 0.234 | Sellmeier1 | K1 | 1.31145759 | L1 | 0.00988576985 | K2 | 0.840047425 | L2 | 102.880258 | K3 | 0.132407269 | L3 | 0.047752793
CDGM | QF50GTI | Stan | 1.58144 | 40.885954 | -0.0018 | 3.23 | 4 | 36 | 2 | ? | ? | ? | ? | 0.313 | 2.325 | 9 | -2.74e-06 | 1.64e-08 | -5.12e-11 | 8.26e-07 | 4.87e-10 | 0.234 | Sellmeier1 | K1 | 1.31145759 | L1 | 0.00988576985 | K2 | 0.840047425 | L2 | 102.880258 | K3 | 0.132407269 | L3 | 0.047752793 | i line glass
CDGM | H-QF50 | Stan | 1.58144 | 40.888972 | 0.0013 | 2.6 | 3 | 4.1 | ? | ? | ? | ? | ? | 0.365 | 2.325 | 7.7 | 4.05e-07 | 2.23e-09 | 5.39e-11 | 5.36e-07 | 1.83e-09 | 0.288 | Sellmeier1 | K1 | 1.29450546 | L1 | 0.00894503808 | K2 | 0.150752291 | L2 | 0.0483713581 | K3 | 1.08698065 | L3 | 113.959763
HOYA | E-FL5 | Stan | 1.58144 | 40.890663 | 0.002 | 2.59 | 4 | ? | 1 | 1 | 1 | ? | ? | 0.36501 | 1.5296 | 7.9 | 1.75e-06 | 1.66e-08 | -9.67e-11 | 6.44e-07 | 4.37e-10 | 0.264 | Schott | A0 | 2.4465754 | A1 | -0.010107041 | A2 | 0.017759132 | A3 | 0.00087970259 | A4 | -5.7014929e-05 | A5 | 6.0924663e-06 | General glass Type
HIKARI | J-LF5 | Stan | 1.58144 | 40.977199 | 0.0007 | 2.58 | 2 | ? | ? | ? | ? | ? | 1 | 0.365015 | 2.05809 | 7.5 | 8.002e-07 | 1.1418e-08 | -1.3405e-12 | 7.1386e-07 | 7.7452e-10 | 0.24901 | Extended 3 | A0 | 2.44484793 | A1 | -0.00936437503 | A2 | -9.46881204e-05 | A3 | 0.0193135291 | A4 | 0.000236834809 | A5 | 7.55993911e-05 | A6 | -7.53407578e-06 | A7 | 5.41756865e-07 | A8 | 0
NIKON-HIKARI | J-LF5 | Stan | 1.58144 | 40.977199 | 0.0007 | 2.58 | 3 | ? | ? | ? | ? | ? | 1 | 0.365015 | 2.05809 | 7.5 | 8e-07 | 1.14e-08 | -1.34e-12 | 7.14e-07 | 7.75e-10 | 0.249 | Extended 3 | A0 | 2.44484793 | A1 | -0.00936437503 | A2 | -9.46881204e-05 | A3 | 0.0193135291 | A4 | 0.000236834809 | A5 | 7.55993911e-05 | A6 | -7.53407578e-06 | A7 | 5.41756865e-07 | A8 | 0
PILKINGTON | LF581409A | Stan | 1.581443 | 40.870287 | -0.0024 | 3.23 | 2 | 1.3 | 1 | ? | 2 | 1 | 2 | 0.35 | 2.4 | 8.89 | 3.189e-06 | 0 | 0 | 0 | 0 | 0 | Schott | A0 | 2.4446277 | A1 | -0.0086229853 | A2 | 0.01870925 | A3 | 0.00064451439 | A4 | -2.1589941e-05 | A5 | 3.3466868e-06
SCHOTT | LF5HTI | Pref | 1.581443 | 40.889836 | -0.0004 | 3.22 | 0 | 0 | 2 | 0 | 1 | 2.3 | 2 | 0.31 | 2.5 | 9.1 | -2.26e-06 | 1.17e-08 | -4.14e-11 | 8.24e-07 | 7.78e-10 | 0.232 | Sellmeier1 | K1 | 1.28552924 | L1 | 0.0093988626 | K2 | 0.158357622 | L2 | 0.0452566659 | K3 | 0.892175122 | L3 | 110.544829 | i-line glass
SCHOTT | LF5HT | Obso | 1.581483 | 40.913786 | -0.0005 | 3.22 | 0 | ? | 2 | 0 | 1 | 2.3 | 2 | 0.334 | 2.325 | 9.1 | 0 | 0 | 0 | 0 | 0 | 0 | Sellmeier1 | K1 | 1.29920882 | L1 | 0.00964369195 | K2 | 0.144803128 | L2 | 0.0464929268 | K3 | 0.896341398 | L3 | 111.014191 | old, High UV Transmission; glass data moved from former "I_LINE" catalog
SUMITA | K-CSK158(M) | Stan | 1.581571 | 56.6836 | -0.0008 | 3.06 | 4 | ? | 2 | ? | 3 | ? | ? | 0.36 | 1.55 | 9 | -3.87e-06 | 1.28e-08 | -1.16e-10 | 5.43e-07 | 5.44e-10 | 0.179 | Schott | A0 | 2.4604018 | A1 | -0.0086816553 | A2 | 0.014415654 | A3 | 0.00026797793 | A4 | -2.7125834e-06 | A5 | 3.3379363e-07
OHARA | PBL35Y | Stan | 1.581591 | 40.855991 | -0.0013 | 3.27 | -1 | ? | 2 | ? | 1 | ? | 2 | 0.326106 | 2.32542 | 9.5 | -1.48e-06 | 1.41e-08 | -1.47e-11 | 8.54e-07 | 6.15e-10 | 0.229 | Sellmeier1 | K1 | 1.31884698 | L1 | 0.0101474939 | K2 | 0.125014653 | L2 | 0.0481636043 | K3 | 0.215794324 | L3 | 28.5517448 | Improved | XMT | at | 365
HOYA | FL3 | Obso | 1.58215 | 42.028564 | 0 | 0 | 0 | ? | ? | ? | ? | ? | ? | 0.334 | 2.325 | 0 | 0 | 0 | 0 | 0 | 0 | 0 | Schott | A0 | 2.4499183 | A1 | -0.0095318121 | A2 | 0.017383272 | A3 | 0.00083405435 | A4 | -4.4081385e-05 | A5 | 4.1509931e-06
SUMITA | LF3 | Obso | 1.582151 | 42.030134 | -0.0016 | 3.22 | 5 | ? | 1 | ? | 1 | ? | ? | 0.27 | 2 | 0 | 0 | 0 | 0 | 0 | 0 | 0 | Schott | A0 | 2.447569 | A1 | -0.008447925 | A2 | 0.01892628 | A3 | 0.0004035555 | A4 | 9.085234e-06 | A5 | 1.70526e-06
CDGM | QF5 | Obso | 1.582153 | 42.039634 | -0.0014 | 3.22 | 0 | 3.5 | ? | ? | ? | ? | ? | 0.365 | 0.7065 | 8.3 | 0 | 0 | 0 | 0 | 0 | 0 | Schott | A0 | 2.4440594 | A1 | -0.0067974631 | A2 | 0.021425387 | A3 | -0.00038544649 | A4 | 0.00012195244 | A5 | -4.2162236e-06
CDGM | D-ZK2A-25 | Stan | 1.58229 | 59.453631 | -0.0024 | 3.09 | 2 | 4.7 | 1 | 0 | ? | ? | ? | 0.302 | 2.325 | 6.6 | 2.38e-06 | 1.44e-08 | -7.06e-12 | 4.67e-07 | 3.33e-10 | 0.196 | Sellmeier1 | K1 | 0.727489738 | L1 | 0.0159824715 | K2 | 0.73782029 | L2 | 0.00301481108 | K3 | 1.06057574 | L3 | 105.478633 | anneal rate:25℃/h
CDGM | D-ZK2-25 | Stan | 1.58241 | 59.308255 | -0.0035 | 2.96 | 2 | 6 | 2 | ? | ? | ? | ? | 0.302 | 2.325 | 7.3 | 2e-06 | 1.15e-08 | 4.47e-11 | 6.34e-07 | 6.43e-10 | 0.089 | Sellmeier1 | K1 | 1.1044946 | L1 | 0.0062094807 | K2 | 0.36094124 | L2 | 0.0196844329 | K3 | 1.01208343 | L3 | 101.038646 | anneal rate:25℃/h
SUMITA | BAF3 | Obso | 1.582667 | 46.4621 | -0.0014 | 3.01 | 5 | ? | 1 | ? | 1 | ? | ? | 0.27 | 2 | 0 | 0 | 0 | 0 | 0 | 0 | 0 | Schott | A0 | 2.461437 | A1 | -0.01255969 | A2 | 0.01304385 | A3 | 0.001551497 | A4 | -0.0001523207 | A5 | 9.011435e-06
HOYA | BAF3 | Obso | 1.58267 | 46.462286 | 0 | 0 | 0 | ? | ? | ? | ? | ? | ? | 0.334 | 2.325 | 0 | 0 | 0 | 0 | 0 | 0 | 0 | Schott | A0 | 2.4554037 | A1 | -0.0079089137 | A2 | 0.015831259 | A3 | 0.00099026871 | A4 | -0.00010330745 | A5 | 7.3111962e-06
SCHOTT | BAF3 | Obso | 1.58267 | 46.469988 | 0.0001 | 3.28 | 0 | 2.5 | 1 | 0 | 1 | 1 | 1 | 0.334 | 2.325 | 7.8 | 1.41e-06 | 1.73e-08 | -1.51e-11 | 5.76e-07 | 4.68e-10 | 0.267 | Sellmeier1 | K1 | 1.32064267 | L1 | 0.00887798715 | K2 | 0.133572683 | L2 | 0.0420290346 | K3 | 0.885521821 | L3 | 111.729167 | old
HIKARI | E-BAF3 | Obso | 1.58267 | 46.476921 | 0.0009 | 2.77 | 4 | ? | ? | ? | ? | ? | ? | 0.4 | 0.7 | 7.6 | 0 | 0 | 0 | 0 | 0 | 0 | Schott | A0 | 2.43868193 | A1 | 0.00160996098 | A2 | 0.0268882943 | A3 | -0.00244657917 | A4 | 0.000396566086 | A5 | -1.9730459e-05
NIKON-HIKARI | E-BAF3 | Obso | 1.58267 | 46.476921 | 0.0009 | 2.77 | 4 | ? | ? | ? | ? | ? | ? | 0.4 | 0.7 | 7.6 | 0 | 0 | 0 | 0 | 0 | 0 | Schott | A0 | 2.43868193 | A1 | 0.00160996098 | A2 | 0.0268882943 | A3 | -0.00244657917 | A4 | 0.000396566086 | A5 | -1.9730459e-05
HIKARI | BAF3 | Obso | 1.58267 | 46.476929 | 0.0009 | 3.28 | 0 | ? | ? | ? | ? | ? | ? | 0.4 | 0.7 | 9.1 | 0 | 0 | 0 | 0 | 0 | 0 | Schott | A0 | 2.438682 | A1 | 0.001609961 | A2 | 0.02688829 | A3 | -0.002446579 | A4 | 0.0003965661 | A5 | -1.973046e-05
NIKON-HIKARI | BAF3 | Obso | 1.58267 | 46.476929 | 0.0009 | 3.28 | 0 | ? | ? | ? | ? | ? | ? | 0.4 | 0.7 | 9.1 | 0 | 0 | 0 | 0 | 0 | 0 | Schott | A0 | 2.438682 | A1 | 0.001609961 | A2 | 0.02688829 | A3 | -0.002446579 | A4 | 0.0003965661 | A5 | -1.973046e-05
HIKARI | J-BAF3 | Stan | 1.58267 | 46.484267 | -0.0001 | 2.74 | 5 | ? | ? | ? | ? | ? | 1 | 0.365015 | 2.05809 | 8.5 | -2.8925e-06 | 1.1917e-08 | -1.9592e-12 | 6.4316e-07 | 6.544e-10 | 0.23169 | Extended 3 | A0 | 2.45448839 | A1 | -0.00867148963 | A2 | -0.00010471524 | A3 | 0.0176039752 | A4 | 0.000154610243 | A5 | 5.59918259e-05 | A6 | -5.01297284e-06 | A7 | 3.1755799e-07 | A8 | 0
NIKON-HIKARI | J-BAF3 | Stan | 1.58267 | 46.484267 | -0.0001 | 2.74 | 4 | ? | ? | ? | ? | ? | 1 | 0.365015 | 2.05809 | 8.5 | -2.89e-06 | 1.19e-08 | -1.96e-12 | 6.43e-07 | 6.54e-10 | 0.232 | Extended 3 | A0 | 2.45448839 | A1 | -0.00867148963 | A2 | -0.00010471524 | A3 | 0.0176039752 | A4 | 0.000154610243 | A5 | 5.59918259e-05 | A6 | -5.01297284e-06 | A7 | 3.1755799e-07 | A8 | 0
CDGM | H-BAF4 | Stan | 1.58267 | 46.597786 | 0.0005 | 2.91 | 4 | 5.7 | 1 | ? | ? | ? | ? | 0.365 | 2.325 | 8.2 | -2.53e-06 | 1.58e-08 | -4.13e-11 | 6.35e-07 | 4.85e-10 | 0.235 | Sellmeier1 | K1 | 1.32811418 | L1 | 0.0086851075 | K2 | 0.126865199 | L2 | 0.0440786174 | K3 | 1.04004826 | L3 | 120.899619
OHARA | BAM3 | Obso | 1.582673 | 46.423092 | -0.0003 | 3.18 | -1 | ? | ? | ? | 1.2 | ? | 2 | 0.3 | 2.4 | 8.1 | 3.1992e-06 | 0 | 0 | 0 | 0 | 0 | Sellmeier1 | K1 | 1.264742 | L1 | 0.007911881 | K2 | 0.189784 | L2 | 0.03806705 | K3 | 1.105094 | L3 | 133.8316
OHARA | S-BAM3 | Spec | 1.582673 | 46.423175 | 0.0007 | 2.75 | -1 | ? | 2 | ? | 1 | ? | 1 | 0.365015 | 2.32542 | 8.5 | -2.69e-06 | 1.28e-08 | -3.68e-11 | 6.28e-07 | 7.06e-10 | 0.238 | Sellmeier1 | K1 | 1.36955358 | L1 | 0.00941331434 | K2 | 0.0853825867 | L2 | 0.0504359027 | K3 | 1.16159771 | L3 | 130.548899
LZOS | LZ_BF8 | Stan | 1.582703 | 46.397162 | 0.0014 | 3.28 | 0 | ? | ? | ? | ? | ? | ? | 0.365 | 2.3254 | 8.2 | 0 | 0 | 0 | 0 | 0 | 0 | Schott | A0 | 2.45575926 | A1 | -0.00835756809 | A2 | 0.0160627256 | A3 | 0.000794572904 | A4 | -5.9357522e-05 | A5 | 4.56440502e-06
CDGM | BAF4 | Obso | 1.582712 | 46.505886 | 0.0007 | 3.28 | 0 | 4.5 | ? | ? | ? | ? | ? | 0.365 | 0.7065 | 7.8 | 0 | 0 | 0 | 0 | 0 | 0 | Schott | A0 | 2.451472 | A1 | -0.0065118879 | A2 | 0.019377342 | A3 | -0.00030637647 | A4 | 0.00010174985 | A5 | -3.9270356e-06
SCHOTT | N-BAF3 | Obso | 1.582723 | 46.63641 | 0.0015 | 2.792 | 0 | 0 | 1 | 0 | 1 | 1 | 1 | 0.365 | 2.5 | 7.17 | 1.4e-06 | 1.24e-08 | -9.39e-12 | 5.91e-07 | 7.44e-10 | 0.235 | Sellmeier1 | K1 | 1.34859634 | L1 | 0.00871492932 | K2 | 0.10764424 | L2 | 0.0478406436 | K3 | 1.13207084 | L3 | 112.936116 | inquiry glass
HIKARI | Q-SK52S | Stan | 1.58286 | 59.504606 | -0.0037 | 2.8 | 1 | ? | ? | ? | ? | ? | 3 | 0.365015 | 2.05809 | 6.2 | 5.0538e-06 | 1.23472e-08 | 1.77584e-12 | 4.97469e-07 | 5.44575e-10 | 0.195505 | Extended 3 | A0 | 2.46682919 | A1 | -0.0100692159 | A2 | -0.000110027728 | A3 | 0.0140726622 | A4 | 0.000136654094 | A5 | 8.57488472e-06 | A6 | -1.75474987e-07 | A7 | 0 | A8 | 0 | For mold lens
NIKON-HIKARI | Q-SK52S | Stan | 1.58286 | 59.504606 | -0.0037 | 2.8 | 1 | ? | ? | ? | ? | ? | 3 | 0.365015 | 2.05809 | 6.2 | 5.05e-06 | 1.23e-08 | 1.78e-12 | 4.97e-07 | 5.45e-10 | 0.196 | Extended 3 | A0 | 2.46682919 | A1 | -0.0100692159 | A2 | -0.000110027728 | A3 | 0.0140726622 | A4 | 0.000136654094 | A5 | 8.57488472e-06 | A6 | -1.75474987e-07 | A7 | 0 | A8 | 0 | For mold lens
OHARA | BAL42 | Obso | 1.583126 | 59.373789 | 0 | 0 | -1 | ? | ? | ? | ? | ? | ? | 0.334 | 2.325 | 0 | 0 | 0 | 0 | 0 | 0 | 0 | Schott | A0 | 2.4686122 | A1 | -0.0099937773 | A2 | 0.013115756 | A3 | 0.00045052253 | A4 | -3.1570294e-05 | A5 | 1.7307442e-06
OHARA | S-BAL42 | Stan | 1.583126 | 59.374673 | -0.002 | 3.19 | 3 | 1.5 | 1 | ? | 1.2 | ? | 1 | 0.365015 | 2.32542 | 6.6 | 2.92e-06 | 1.21e-08 | -3.34e-11 | 4.43e-07 | 5.78e-10 | 0.195 | Sellmeier1 | K1 | 1.39570615 | L1 | 0.0112218843 | K2 | 0.071850507 | L2 | -0.0252117422 | K3 | 1.27129267 | L3 | 134.49786 | Recommended
OHARA | L-BAL42 | Stan | 1.583126 | 59.385694 | -0.0031 | 3.05 | 1 | 1.6 | 1 | ? | 5.2 | ? | 2 | 0.365015 | 2.32542 | 7.2 | 3.11e-06 | 9.17e-09 | 3.29e-15 | 5.2e-07 | 5.23e-10 | 0.184 | Sellmeier1 | K1 | 1.39528097 | L1 | 0.011186203 | K2 | 0.072551952 | L2 | -0.0246748575 | K3 | 1.66335848 | L3 | 167.717958 | Low Softening Temperature
HOYA | BACD12 | Obso | 1.583129 | 59.459639 | -0.0002 | 3.27 | 0 | 3.3 | 2 | 4 | 3 | ? | ? | 0.25 | 1.55 | 0 | 0 | 0 | 0 | 0 | 0 | 0 | Schott | A0 | 2.472133 | A1 | -0.01176531 | A2 | 0.01070682 | A3 | 0.001203868 | A4 | -0.000140429 | A5 | 7.4543e-06
CDGM | D-ZK2 | Stan | 1.58313 | 59.381686 | -0.0033 | 2.96 | 2 | 6 | 2 | ? | ? | ? | ? | 0.302 | 2.325 | 7.3 | 2e-06 | 1.15e-08 | 4.47e-11 | 6.34e-07 | 6.43e-10 | 0.089 | Sellmeier1 | K1 | 0.402765796 | L1 | 0.019063471 | K2 | 1.01706887 | L2 | 101.270923 | K3 | 1.06495499 | L3 | 0.00590052089 | anneal rate:4℃/h
HIKARI | E-SK12 | Obso | 1.58313 | 59.387186 | -0.0019 | 3.09 | 5 | ? | ? | ? | ? | ? | ? | 0.4 | 0.7 | 7.7 | 0 | 0 | 0 | 0 | 0 | 0 | Schott | A0 | 2.46638796 | A1 | -0.00865760981 | A2 | 0.0144628215 | A3 | 7.9427451e-05 | A4 | 1.55773822e-05 | A5 | -5.24586883e-07
NIKON-HIKARI | E-SK12 | Obso | 1.58313 | 59.387186 | -0.0019 | 3.09 | 5 | ? | ? | ? | ? | ? | ? | 0.4 | 0.7 | 7.7 | 0 | 0 | 0 | 0 | 0 | 0 | Schott | A0 | 2.46638796 | A1 | -0.00865760981 | A2 | 0.0144628215 | A3 | 7.9427451e-05 | A4 | 1.55773822e-05 | A5 | -5.24586883e-07
NHG | H-ZK2 | Stan | 1.58313 | 59.417874 | 0.0007 | 3.12 | -1 | ? | 1 | ? | 3 | 2 | 2 | 0.29 | 2.4 | 6.9 | -1.25e-06 | 1.43e-08 | -1.46e-11 | 8.03e-07 | 1.07e-09 | 0.209 | Schott | A0 | 2.46833586 | A1 | -0.0100548839 | A2 | 0.0135186518 | A3 | 0.0002794292 | A4 | -3.26248289e-06 | A5 | 1.7552175e-07 | environmentally improved optical glass
NHG | S-ZK2 | Stan | 1.58313 | 59.417874 | 0.0007 | 3.12 | -1 | ? | 1 | ? | 3 | 2 | 2 | 0.29 | 2.4 | 6.9 | -1.25e-06 | 1.43e-08 | -1.46e-11 | 8.03e-07 | 1.07e-09 | 0.209 | Schott | A0 | 2.46833586 | A1 | -0.0100548839 | A2 | 0.0135186518 | A3 | 0.0002794292 | A4 | -3.26248289e-06 | A5 | 1.7552175e-07 | environmentally improved optical glass
HIKARI | J-SK12 | Stan | 1.58313 | 59.419851 | -0.0018 | 3.23 | 4 | ? | ? | ? | ? | ? | 2 | 0.365015 | 2.05809 | 6 | 3.1379e-06 | 1.4764e-08 | -2.5759e-12 | 4.852e-07 | 5.9867e-10 | 0.18104 | Extended 3 | A0 | 2.46741191 | A1 | -0.00952788845 | A2 | -0.000102594923 | A3 | 0.0140303006 | A4 | 0.000169265777 | A5 | 5.39399652e-06 | A6 | -2.33385875e-08 | A7 | 0 | A8 | 0
NIKON-HIKARI | J-SK12 | Stan | 1.58313 | 59.419851 | -0.0018 | 3.23 | 3 | ? | ? | ? | ? | ? | 2 | 0.365015 | 2.05809 | 6 | 3.14e-06 | 1.48e-08 | -2.58e-12 | 4.85e-07 | 5.99e-10 | 0.181 | Extended 3 | A0 | 2.46741191 | A1 | -0.00952788845 | A2 | -0.000102594923 | A3 | 0.0140303006 | A4 | 0.000169265777 | A5 | 5.39399652e-06 | A6 | -2.33385875e-08 | A7 | 0 | A8 | 0
CDGM | H-ZK2 | Stan | 1.58313 | 59.460082 | -0.0016 | 3.24 | 4 | 3.1 | 2 | ? | ? | ? | ? | 0.302 | 2.325 | 6.1 | 2.23e-06 | 2.61e-08 | -7.02e-11 | 4.76e-07 | -6.76e-10 | 0.184 | Sellmeier1 | K1 | 0.427442699 | L1 | 0.0191755139 | K2 | 0.907023646 | L2 | 94.6355569 | K3 | 1.04012009 | L3 | 0.00552619449
HOYA | M-BACD12 | Pref | 1.58313 | 59.460905 | -0.0008 | 3.01 | 1 | ? | 1 | 3 | 3 | ? | ? | 0.36501 | 1.5296 | 6.9 | 3.36e-06 | 1.02e-08 | -4.81e-11 | 6.1e-07 | 6.81e-10 | 4.77e-09 | Schott | A0 | 2.468781 | A1 | -0.01062639 | A2 | 0.01325184 | A3 | 0.0004048612 | A4 | -2.974799e-05 | A5 | 1.825884e-06 | Glass for molded optics lens
HOYA | MP-BACD12 | Pref | 1.58313 | 59.460905 | -0.0008 | 3.01 | 1 | ? | 1 | 3 | 3 | ? | ? | 0.36501 | 1.5296 | 6.9 | 3.36e-06 | 1.02e-08 | -4.81e-11 | 6.1e-07 | 6.81e-10 | 4.77e-09 | Schott | A0 | 2.468781 | A1 | -0.01062639 | A2 | 0.01325184 | A3 | 0.0004048612 | A4 | -2.974799e-05 | A5 | 1.825884e-06 | Preforms for Precision molding
HOYA | MC-BACD12 | Pref | 1.58313 | 59.460905 | -0.0008 | 3.01 | 1 | ? | 1 | 3 | 3 | ? | ? | 0.36501 | 1.5296 | 6.9 | 3.36e-06 | 1.02e-08 | -4.81e-11 | 6.1e-07 | 6.81e-10 | 4.77e-09 | Schott | A0 | 2.468781 | A1 | -0.01062639 | A2 | 0.01325184 | A3 | 0.0004048612 | A4 | -2.974799e-05 | A5 | 1.825884e-06 | Preforms for Precision molding
CDGM | D-ZK2A | Stan | 1.58313 | 59.539751 | -0.0022 | 3.09 | 2 | 4.7 | 1 | 0 | ? | ? | ? | 0.302 | 2.325 | 6.6 | 2.38e-06 | 1.44e-08 | -7.06e-12 | 4.67e-07 | 3.33e-10 | 0.196 | Sellmeier1 | K1 | 0.712027143 | L1 | 0.00271554778 | K2 | 0.755933735 | L2 | 0.0157695219 | K3 | 1.03451888 | L3 | 102.738117 | anneal rate:4℃/h
SUMITA | SK12 | Obso | 1.583131 | 59.339757 | -0.0042 | 3.26 | 5 | ? | 1 | ? | 4 | ? | ? | 0.27 | 2 | 0 | 0 | 0 | 0 | 0 | 0 | 0 | Schott | A0 | 2.468682 | A1 | -0.01009417 | A2 | 0.01314693 | A3 | 0.000421618 | A4 | -2.491323e-05 | A5 | 1.318769e-06
SCHOTT | SK12 | Obso | 1.583131 | 59.448822 | -0.0003 | 3.27 | 0 | ? | ? | ? | ? | ? | ? | 0.334 | 2.325 | 6.4 | 1.09e-06 | 9.88e-09 | 1.38e-11 | 5.87e-07 | 9.86e-10 | 0.105 | Sellmeier1 | K1 | 1.16982669 | L1 | 0.00652887127 | K2 | 0.29745037 | L2 | 0.021403382 | K3 | 0.965847815 | L3 | 105.089898 | old
RPO | K-CSK120_MOLD | Stan | 1.5833 | 59.191064 | -0.0059 | 3 | 0 | ? | 2 | ? | 4 | ? | ? | 0.27 | 2 | 0 | 0 | 0 | 0 | 0 | 0 | 0 | Schott | A0 | 2.462205306 | A1 | -0.007402005673 | A2 | 0.01806043171 | A3 | -0.001017272649 | A4 | 0.0001624358258 | A5 | -7.641622271e-06
SUMITA | K-SKLD200(M) | Pref | 1.583553 | 58.831363 | -0.0032 | 2.7 | 1 | ? | 1 | ? | 1 | ? | ? | 0.36 | 1.55 | 7.4 | 5.75e-06 | 1.47e-08 | -2.92e-11 | 5.6e-07 | 7.11e-10 | 0.138 | Schott | A0 | 2.469288 | A1 | -0.01092027 | A2 | 0.013964277 | A3 | 0.00017615739 | A4 | 9.1016177e-06 | A5 | -3.9848031e-07
RPO | N-SK5_MOLD | Stan | 1.58393 | 60.726008 | -0.0007 | 3.3 | 2 | 1.5 | 3 | 1 | 4.4 | 2 | 1.3 | 0.3 | 2.5 | 5.5 | 3.5e-06 | 1.22e-08 | 6.38e-11 | 2.46e-07 | -3.34e-11 | 0.278 | Sellmeier1 | K1 | 0.982325914 | L1 | 0.00533315206 | K2 | 0.488744522 | L2 | 0.0173212991 | K3 | 0.984484296 | L3 | 98.3938446
RAD_HARD | LF5G15 | Stan | 1.58397 | 40.826549 | 0 | 3.23 | 0 | ? | ? | 0 | 2 | 2.3 | ? | 0.365 | 2.3254 | 9.1 | 0 | 0 | 0 | 0 | 0 | 0 | Schott | A0 | 2.4518795 | A1 | -0.0083405254 | A2 | 0.019086268 | A3 | 0.00054974761 | A4 | -4.9400678e-06 | A5 | 2.6097016e-06
SCHOTT | LF5G15 | Obso | 1.58397 | 40.833244 | 0.0008 | 3.221 | 0 | 0 | 2 | 0 | 1 | 1.3 | 2.3 | 0.38 | 2.5 | 9.3 | 0 | 0 | 0 | 0 | 0 | 0 | Sellmeier1 | K1 | 1.28887331 | L1 | 0.0092001566 | K2 | 0.162818811 | L2 | 0.0456954308 | K3 | 10.5579792 | L3 | 1275.44015 | radiation resistant, lead containing, inquiry glass
SUMITA | K-CSK158 | Stan | 1.583999 | 56.852942 | -0.0015 | 3.06 | 4 | ? | 2 | ? | 3 | ? | ? | 0.36 | 1.55 | 9 | -3.87e-06 | 1.28e-08 | -1.16e-10 | 5.43e-07 | 5.44e-10 | 0.179 | Schott | A0 | 2.4681532 | A1 | -0.0087487735 | A2 | 0.014285542 | A3 | 0.00033351707 | A4 | -1.3349467e-05 | A5 | 9.3882676e-07
SUMITA | K-SKLD120(M) | Stan | 1.584007 | 59.457625 | -0.0062 | 2.64 | 4 | ? | 1 | ? | 2 | ? | ? | 0.36 | 1.55 | 6.4 | 4.57e-06 | 1.39e-08 | -1.08e-10 | 5.35e-07 | 5.99e-10 | 0.138 | Schott | A0 | 2.47209 | A1 | -0.011710437 | A2 | 0.013292551 | A3 | 0.00033538382 | A4 | -1.3094931e-05 | A5 | 4.3086267e-07
RPO | P-SK57_MOLD | Stan | 1.584061 | 58.956575 | -0.0024 | 3.012 | 3 | ? | 4 | 3 | 52.3 | 2 | 3 | 0.31 | 2.5 | 7.23 | 2.6e-06 | 9.4e-09 | -2.3e-11 | 4.9e-07 | 5.96e-10 | 0.178 | Schott | A0 | 2.473063668 | A1 | -0.01117810562 | A2 | 0.01209876935 | A3 | 0.0007748745456 | A4 | -7.12908019e-05 | A5 | 3.290007747e-06
SUMITA | K-CSK120(M) | Pref | 1.584438 | 59.119026 | -0.0037 | 3 | 1 | ? | 2 | ? | 4 | ? | ? | 0.36 | 1.55 | 7.2 | 1.46e-06 | 1.54e-08 | -2.77e-11 | 5.04e-07 | 3.24e-10 | 0.172 | Schott | A0 | 2.4722418 | A1 | -0.01073376 | A2 | 0.013736108 | A3 | 0.00027440551 | A4 | -9.8995396e-06 | A5 | 8.2295122e-07
NHG | L-ZK2N@MY | Stan | 1.585121 | 59.445681 | -0.0025 | 2.98 | 1 | 88 | 1 | ? | 3 | 2 | 2 | 0.28 | 2.4 | 7.2 | 4.43e-06 | 1.18e-08 | -2.81e-11 | 4.55e-07 | 3.17e-10 | 0.175 | Schott | A0 | 2.47402496 | A1 | -0.0100824802 | A2 | 0.0137248962 | A3 | 0.000354682439 | A4 | -3.75091837e-05 | A5 | 3.45387288e-06 | No annealing after molding
NHG | D-ZK2N@MY | Stan | 1.585121 | 59.445681 | -0.0025 | 2.98 | 1 | 88 | 1 | ? | 3 | 2 | 2 | 0.28 | 2.4 | 7.2 | 4.43e-06 | 1.18e-08 | -2.81e-11 | 4.55e-07 | 3.17e-10 | 0.175 | Schott | A0 | 2.47402496 | A1 | -0.0100824802 | A2 | 0.0137248962 | A3 | 0.000354682439 | A4 | -3.75091837e-05 | A5 | 3.45387288e-06 | No annealing after molding
MISC | POLYCARB | Stan | 1.58547 | 29.909185 | 0 | 1.25 | 0 | ? | ? | ? | ? | ? | ? | 0.365 | 1.014 | 67 | -0.0002273 | 0 | 0 | 0 | 0 | 0 | Schott | A0 | 2.42838566 | A1 | -3.86116645e-05 | A2 | 0.0287574474 | A3 | -0.000197897366 | A4 | 0.000148358968 | A5 | 1.38651935e-06 | source: Handbook of Optics Vol. II
OHARA | L-BAL43 | Stan | 1.585729 | 59.69698 | -0.0034 | 3.05 | 4 | 1.7 | 3 | ? | 51.4 | ? | 2 | 0.365015 | 2.32542 | 7.3 | 3.03e-06 | 9.62e-09 | -1.13e-11 | 4.9e-07 | 5.73e-10 | 0.199 | Sellmeier1 | K1 | 1.04745291 | L1 | 0.00563209756 | K2 | 0.428452873 | L2 | 0.0188321416 | K3 | 1.14111303 | L3 | 114.197069 | Low Softening Temperature
OHARA | L-BAL42P | Stan | 1.58593 | 59.248294 | -0.0031 | 3.05 | 5 | 1.7 | 1 | ? | 5.2 | ? | 2 | 0.365015 | 2.32542 | 7.3 | 3.11e-06 | 9.17e-09 | 3.29e-15 | 5.2e-07 | 5.23e-10 | 0.184 | Sellmeier1 | K1 | 0.881090017 | L1 | 0.0148496655 | K2 | 0.595038859 | L2 | 0.00163577371 | K3 | 1.22582098 | L3 | 125.11372 | Low Softening Temperature
HIKARI | Q-SK12S | Obso | 1.58593 | 59.621704 | -0.0039 | 2.8 | 2 | ? | ? | ? | ? | ? | 3 | 0.365015 | 2.05809 | 6.7 | 4.6348e-06 | 1.1491e-08 | 6.2069e-14 | 4.866e-07 | 6.0156e-10 | 0.19739 | Extended 3 | A0 | 2.47648136 | A1 | -0.0102815826 | A2 | -0.000104525542 | A3 | 0.0141032606 | A4 | 0.000147282182 | A5 | 7.20217001e-06 | A6 | -1.1548098e-07 | A7 | 0 | A8 | 0 | For | mold | lens
NIKON-HIKARI | Q-SK12S | Obso | 1.58593 | 59.621704 | -0.0039 | 2.8 | 2 | ? | ? | ? | ? | ? | 3 | 0.365015 | 2.05809 | 6.7 | 4.63e-06 | 1.15e-08 | 6.21e-14 | 4.87e-07 | 6.02e-10 | 0.197 | Extended 3 | A0 | 2.47648136 | A1 | -0.0102815826 | A2 | -0.000104525542 | A3 | 0.0141032606 | A4 | 0.000147282182 | A5 | 7.20217001e-06 | A6 | -1.1548098e-07 | A7 | 0 | A8 | 0 | For | mold | lens
HIKARI | P-SK12S | Obso | 1.58593 | 59.65217 | -0.0033 | 2.8 | 0 | ? | ? | ? | ? | ? | ? | 0.4 | 0.7 | 8.9 | 0 | 0 | 0 | 0 | 0 | 0 | Extended 2 | A0 | 2.4767282 | A1 | -0.0103779856 | A2 | 0.013934653 | A3 | 0.000196558619 | A4 | 4.37662846e-07 | A5 | 2.28673729e-07 | A6 | -9.02510603e-05 | A7 | 0 | Low | Tg | glass
NIKON-HIKARI | P-SK12S | Obso | 1.58593 | 59.65217 | -0.0033 | 2.8 | 0 | ? | ? | ? | ? | ? | ? | 0.4 | 0.7 | 8.9 | 0 | 0 | 0 | 0 | 0 | 0 | Extended 2 | A0 | 2.4767282 | A1 | -0.0103779856 | A2 | 0.013934653 | A3 | 0.000196558619 | A4 | 4.37662846e-07 | A5 | 2.28673729e-07 | A6 | -9.02510603e-05 | A7 | 0 | Low | Tg | glass
RPO | EKPC | Obso | 1.585936 | 30.119218 | 0 | 0 | 0 | ? | ? | ? | ? | ? | ? | 0.334 | 2.325 | 0 | 0 | 0 | 0 | 0 | 0 | 0 | Schott | A0 | 2.1665838 | A1 | 0.11325275 | A2 | 0.25033244 | A3 | -0.085983038 | A4 | 0.015632264 | A5 | -0.0010525329
SCHOTT | PSK54 | Obso | 1.58599 | 64.599863 | 0.0077 | 3.52 | 0 | 12 | 1 | 0 | 52.3 | 2 | 4.3 | 0.32 | 2.325 | 11.9 | -1.82e-05 | 4.07e-09 | -8.7e-12 | 4.38e-07 | 5.64e-10 | 0.154 | Sellmeier1 | K1 | 1.31533278 | L1 | 0.00719144117 | K2 | 0.163047369 | L2 | 0.0229836538 | K3 | 0.69149477 | L3 | 91.184782 | old
SCHOTT | P-SK57Q1 | Pref | 1.586 | 59.500027 | -0.0024 | 3.012 | 0 | 0 | 4 | 3 | 52.3 | 2 | 3 | 0.31 | 2.5 | 7.23 | 0 | 0 | 0 | 0 | 0 | 0 | Sellmeier1 | K1 | 1.30536483 | L1 | 0.00736408831 | K2 | 0.171434328 | L2 | 0.0255786047 | K3 | 1.10117219 | L3 | 106.72606 | suitable for precision molding
SUMITA | K-SKLD5(M) | Pref | 1.586058 | 60.977266 | -0.0046 | 2.67 | 3 | ? | 3 | ? | 4 | ? | ? | 0.36 | 1.55 | 5.8 | 3.98e-06 | 1.39e-08 | -1.21e-10 | 4.51e-07 | 4.91e-10 | 0.177 | Schott | A0 | 2.4789197 | A1 | -0.011833904 | A2 | 0.013544476 | A3 | 0.00016861187 | A4 | 4.2481753e-06 | A5 | -7.0623447e-08
CDGM | D-ZK2L-25 | Stan | 1.58625 | 59.524868 | -0.0035 | 2.99 | 4 | 6 | ? | ? | ? | ? | ? | 0.302 | 2.325 | 0 | 2.09e-06 | 1.37e-08 | -3.16e-11 | 4.84e-07 | 4.03e-10 | 0.189 | Sellmeier1 | K1 | 0.530248488 | L1 | 0.0175027403 | K2 | 1.12537335 | L2 | 109.192004 | K3 | 0.947317341 | L3 | 0.00498306497 | anneal rate:25℃/h
ARCHER | L-BAL35M | Stan | 1.58642 | 60.713872 | -0.0043 | 2.82 | 0 | ? | 2.5 | ? | 4.2 | ? | 1 | 0.365 | 2.325 | 6.6 | 6.78e-06 | 0 | 0 | 0 | 0 | 0 | Schott | A0 | 2.481845 | A1 | -0.01213254 | A2 | 0.01179439 | A3 | 0.000804573 | A4 | -9.005814e-05 | A5 | 4.898641e-06
LIGHTPATH | D-ZK3M | Stan | 1.58642 | 60.713872 | -0.0066 | 2.83 | 0 | ? | 2.5 | ? | 4.2 | ? | 1 | 0.365 | 2.325 | 7.6 | 1.7034e-06 | 1.3949e-08 | -2.2949e-11 | 5.5488e-07 | 2.3501e-10 | 0.12523 | Schott | A0 | 2.481845 | A1 | -0.01213254 | A2 | 0.01179439 | A3 | 0.000804573 | A4 | -9.005814e-05 | A5 | 4.898641e-06
SUMITA | CSK12 | Obso | 1.586494 | 59.570616 | -0.0054 | 3 | 5 | ? | 2 | ? | 4 | ? | ? | 0.27 | 2 | 0 | 0 | 0 | 0 | 0 | 0 | 0 | Schott | A0 | 2.480041 | A1 | -0.01114348 | A2 | 0.01284031 | A3 | 0.0005334319 | A4 | -4.408742e-05 | A5 | 2.414146e-06
NHG | L-ZK3L-M90@MY | Stan | 1.586531 | 60.96686 | -0.0039 | 2.8 | 2 | 93.5 | 2 | ? | 2 | 2 | 2 | 0.28 | 2.4 | 7.3 | 8.95e-07 | 1.58e-08 | -2.51e-11 | 6.76e-07 | 8.92e-10 | 8.04e-09 | Schott | A0 | 2.48745772 | A1 | -0.0164332369 | A2 | 0.00967827735 | A3 | 0.00112480235 | A4 | -0.000102097805 | A5 | 4.34876912e-06 | No annealing after molding
NHG | D-ZK3L-M90@MY | Stan | 1.586531 | 60.96686 | -0.0039 | 2.8 | 2 | 93.5 | 2 | ? | 2 | 2 | 2 | 0.28 | 2.4 | 7.3 | 8.95e-07 | 1.58e-08 | -2.51e-11 | 6.76e-07 | 8.92e-10 | 8.04e-09 | Schott | A0 | 2.48745772 | A1 | -0.0164332369 | A2 | 0.00967827735 | A3 | 0.00112480235 | A4 | -0.000102097805 | A5 | 4.34876912e-06 | No annealing after molding
SUMITA | K-SKLD200 | Pref | 1.586601 | 59.010043 | -0.0039 | 2.7 | 1 | ? | 1 | ? | 1 | ? | ? | 0.36 | 1.55 | 7.4 | 5.75e-06 | 1.47e-08 | -2.92e-11 | 5.6e-07 | 7.11e-10 | 0.138 | Schott | A0 | 2.4786913 | A1 | -0.010930947 | A2 | 0.014091525 | A3 | 0.00015841787 | A4 | 1.1237389e-05 | A5 | -4.9762281e-07
SUMITA | K-SKLD120 | Stan | 1.586796 | 59.747913 | -0.0057 | 2.64 | 4 | ? | 1 | ? | 2 | ? | ? | 0.36 | 1.55 | 6.4 | 4.57e-06 | 1.39e-08 | -1.08e-10 | 5.35e-07 | 5.99e-10 | 0.138 | Schott | A0 | 2.4809256 | A1 | -0.011763845 | A2 | 0.013309488 | A3 | 0.00032545605 | A4 | -9.9643058e-06 | A5 | 2.0790854e-07
SUMITA | K-CSK120 | Pref | 1.586986 | 59.478836 | -0.0041 | 3 | 1 | ? | 2 | ? | 4 | ? | ? | 0.36 | 1.55 | 7.2 | 1.46e-06 | 1.54e-08 | -2.77e-11 | 5.04e-07 | 3.24e-10 | 0.172 | Schott | A0 | 2.4804566 | A1 | -0.01071977 | A2 | 0.0135632 | A3 | 0.00034918608 | A4 | -2.3041786e-05 | A5 | 1.5937217e-06
SUMITA | CSK120 | Obso | 1.587 | 59.566464 | -0.0059 | 3 | 5 | ? | 2 | ? | 4 | ? | ? | 0.27 | 2 | 0 | 0 | 0 | 0 | 0 | 0 | 0 | Schott | A0 | 2.473831 | A1 | -0.007419568 | A2 | 0.01810271 | A3 | -0.001019619 | A4 | 0.0001628028 | A5 | -7.658912e-06
SCHOTT | P-SK57 | Pref | 1.587 | 59.600065 | -0.0024 | 3.012 | 0 | 0 | 4 | 3 | 52.3 | 2 | 3 | 0.32 | 2.5 | 7.23 | 2.6e-06 | 9.4e-09 | -2.3e-11 | 4.9e-07 | 5.96e-10 | 0.178 | Sellmeier1 | K1 | 1.31053414 | L1 | 0.00740877235 | K2 | 0.169376189 | L2 | 0.0254563489 | K3 | 1.10987714 | L3 | 107.751087 | suitable for precision molding
CDGM | D-ZK2L | Stan | 1.587 | 59.600321 | -0.0033 | 2.99 | 4 | 6 | ? | ? | ? | ? | ? | 0.302 | 2.325 | 0 | 2.09e-06 | 1.37e-08 | -3.16e-11 | 4.84e-07 | 4.03e-10 | 0.189 | Sellmeier1 | K1 | 0.512521894 | L1 | 0.0176943616 | K2 | 0.967402158 | L2 | 0.00510795325 | K3 | 1.12488967 | L3 | 109.10377 | anneal rate:4℃/h
NHG | L-ZK2N | Stan | 1.587002 | 59.592198 | -0.0025 | 2.98 | 1 | 88 | 1 | ? | 3 | 2 | 2 | 0.28 | 2.4 | 7.2 | 4.43e-06 | 1.18e-08 | -2.81e-11 | 4.55e-07 | 3.17e-10 | 0.175 | Schott | A0 | 2.48098765 | A1 | -0.0107611097 | A2 | 0.0130595297 | A3 | 0.000570453194 | A4 | -6.87445031e-05 | A5 | 5.08145529e-06 | anneal rate:-30¡æ/h
NHG | D-ZK2N | Stan | 1.587002 | 59.592198 | -0.0025 | 2.98 | 1 | 88 | 1 | ? | 3 | 2 | 2 | 0.28 | 2.4 | 7.2 | 4.43e-06 | 1.18e-08 | -2.81e-11 | 4.55e-07 | 3.17e-10 | 0.175 | Schott | A0 | 2.48098765 | A1 | -0.0107611097 | A2 | 0.0130595297 | A3 | 0.000570453194 | A4 | -6.87445031e-05 | A5 | 5.08145529e-06 | anneal rate:-30¡æ/h
NHG | L-ZK3L@MY | Stan | 1.587065 | 61.086256 | -0.0065 | 2.79 | 1 | 93.5 | 1 | ? | 3 | 2 | 2 | 0.28 | 2.4 | 7.5 | 4.03e-06 | 1.27e-08 | -2.83e-11 | 6.09e-07 | -8.9e-12 | 3.02e-08 | Schott | A0 | 2.48448282 | A1 | -0.0137621177 | A2 | 0.0124887564 | A3 | 0.000373488038 | A4 | -1.17280886e-05 | A5 | 2.89945496e-07 | No annealing after molding
NHG | D-ZK3L@MY | Stan | 1.587065 | 61.086256 | -0.0065 | 2.79 | 1 | 93.5 | 1 | ? | 3 | 2 | 2 | 0.28 | 2.4 | 7.5 | 4.03e-06 | 1.27e-08 | -2.83e-11 | 6.09e-07 | -8.9e-12 | 3.02e-08 | Schott | A0 | 2.48448282 | A1 | -0.0137621177 | A2 | 0.0124887564 | A3 | 0.000373488038 | A4 | -1.17280886e-05 | A5 | 2.89945496e-07 | No annealing after molding
SUMITA | K-SKLD100(M) | Stan | 1.587739 | 60.426058 | -0.0035 | 2.69 | 4 | ? | 3 | ? | 3 | ? | ? | 0.36 | 1.55 | 6.1 | 4.85e-06 | 1.02e-08 | -1.23e-10 | 4.33e-07 | 8.06e-10 | 0.176 | Schott | A0 | 2.4837948 | A1 | -0.011697143 | A2 | 0.013610432 | A3 | 0.00019771684 | A4 | 3.3634712e-06 | A5 | -9.6769271e-08
NHG | L-ZK2N@4 | Stan | 1.587777 | 59.662089 | -0.0025 | 2.98 | 1 | 88 | 1 | ? | 3 | 2 | 2 | 0.28 | 2.4 | 7.2 | 4.43e-06 | 1.18e-08 | -2.81e-11 | 4.55e-07 | 3.17e-10 | 0.175 | Schott | A0 | 2.48339168 | A1 | -0.0107617647 | A2 | 0.0130949062 | A3 | 0.000562576223 | A4 | -6.76286371e-05 | A5 | 5.01368289e-06 | anneal rate:-4¡æ/h
NHG | D-ZK2N@4 | Stan | 1.587777 | 59.662089 | -0.0025 | 2.98 | 1 | 88 | 1 | ? | 3 | 2 | 2 | 0.28 | 2.4 | 7.2 | 4.43e-06 | 1.18e-08 | -2.81e-11 | 4.55e-07 | 3.17e-10 | 0.175 | Schott | A0 | 2.48339168 | A1 | -0.0107617647 | A2 | 0.0130949062 | A3 | 0.000562576223 | A4 | -6.76286371e-05 | A5 | 5.01368289e-06 | anneal rate:-4¡æ/h
SUMITA | K-PSK100(M) | Stan | 1.587919 | 60.556181 | 0.0037 | 3.24 | 3 | ? | 1 | ? | 6 | ? | ? | 0.36 | 1.55 | 9.5 | -8.26e-07 | 2.08e-08 | -1.4e-10 | 5.32e-07 | -2.69e-10 | 0.175 | Schott | A0 | 2.4831321 | A1 | -0.0090721125 | A2 | 0.013641591 | A3 | 0.00021543576 | A4 | 8.6973883e-06 | A5 | -6.5012493e-07
CDGM | D-ZK3A-25 | Stan | 1.58828 | 61.012484 | -0.0046 | 3.01 | 2 | 4.7 | 1 | ? | ? | ? | ? | 0.302 | 2.325 | 5.9 | 3.82e-06 | 1.69e-08 | -5.99e-11 | 2.95e-07 | 2.52e-10 | 0.271 | Sellmeier1 | K1 | 0.600125686 | L1 | 0.00150823603 | K2 | 0.885665979 | L2 | 0.0142989412 | K3 | 1.12367562 | L3 | 95.8973607 | anneal rate:25℃/h
NHG | L-ZK3L-M90 | Stan | 1.58831 | 60.991703 | -0.0039 | 2.8 | 2 | 93.5 | 2 | ? | 2 | 2 | 2 | 0.28 | 2.4 | 7.3 | 8.95e-07 | 1.58e-08 | -2.51e-11 | 6.76e-07 | 8.92e-10 | 8.04e-09 | Schott | A0 | 2.4852064 | A1 | -0.0111940698 | A2 | 0.0138766236 | A3 | 0.000112540137 | A4 | 1.15205458e-05 | A5 | -4.63440822e-07 | anneal rate:-30¡æ/h
NHG | D-ZK3L-M90 | Stan | 1.58831 | 60.991703 | -0.0039 | 2.8 | 2 | 93.5 | 2 | ? | 2 | 2 | 2 | 0.28 | 2.4 | 7.3 | 8.95e-07 | 1.58e-08 | -2.51e-11 | 6.76e-07 | 8.92e-10 | 8.04e-09 | Schott | A0 | 2.4852064 | A1 | -0.0111940698 | A2 | 0.0138766236 | A3 | 0.000112540137 | A4 | 1.15205458e-05 | A5 | -4.63440822e-07 | anneal rate:-30¡æ/h
CDGM | D-ZK3-25 | Stan | 1.58833 | 61.284362 | -0.0039 | 2.83 | 2 | 7 | 4 | ? | ? | ? | ? | 0.302 | 2.325 | 7.2 | 1.68e-06 | 9.68e-09 | -2e-11 | 5.34e-07 | 1.41e-09 | 0.172 | Sellmeier1 | K1 | 1.24347604 | L1 | 108.031442 | K2 | 0.918798491 | L2 | 0.0139520404 | K3 | 0.567180042 | L3 | 0.00127620015 | anneal rate:25℃/h
OHARA | BAL7 | Obso | 1.58875 | 51.179278 | -0.0012 | 3.18 | -1 | ? | ? | ? | 4.2 | ? | 2.2 | 0.3 | 2.4 | 7.5 | 3.871e-06 | 0 | 0 | 0 | 0 | 0 | Schott | A0 | 2.4787185 | A1 | -0.0085856348 | A2 | 0.015210012 | A3 | 0.0006044033 | A4 | -3.8936391e-05 | A5 | 2.7124338e-06
HIKARI | Q-SK55S | Stan | 1.58887 | 61.131395 | -0.0034 | 2.95 | 0 | ? | ? | ? | ? | ? | ? | 0.365015 | 2.05809 | 6.6 | 2.8846e-06 | 1.0791e-08 | -1.6882e-12 | 4.8996e-07 | 6.3939e-10 | 0.16525 | Extended 3 | A0 | 2.48678163 | A1 | -0.0106945057 | A2 | -0.000121587496 | A3 | 0.0138678388 | A4 | 0.000128599548 | A5 | 8.04132494e-06 | A6 | -1.64917822e-07 | A7 | 0 | A8 | 0
NIKON-HIKARI | Q-SK55S | Stan | 1.58887 | 61.131395 | -0.0034 | 2.95 | 2 | ? | ? | ? | ? | ? | 3 | 0.365015 | 2.05809 | 6.6 | 2.88e-06 | 1.08e-08 | -1.69e-12 | 4.9e-07 | 6.39e-10 | 0.165 | Extended 3 | A0 | 2.48678163 | A1 | -0.0106945057 | A2 | -0.000121587496 | A3 | 0.0138678388 | A4 | 0.000128599548 | A5 | 8.04132494e-06 | A6 | -1.64917822e-07 | A7 | 0 | A8 | 0
HIKARI | P-SK5S | Obso | 1.58887 | 61.15108 | -0.0031 | 2.93 | 0 | ? | ? | ? | ? | ? | ? | 0.4 | 0.7 | 8.6 | 0 | 0 | 0 | 0 | 0 | 0 | Extended 2 | A0 | 2.4871547 | A1 | -0.0109451454 | A2 | 0.0136540989 | A3 | 0.000187911865 | A4 | 1.26085644e-08 | A5 | 2.3976508e-07 | A6 | -9.97026157e-05 | A7 | 0 | Low | Tg | glass
NIKON-HIKARI | P-SK5S | Obso | 1.58887 | 61.15108 | -0.0031 | 2.93 | 0 | ? | ? | ? | ? | ? | ? | 0.4 | 0.7 | 8.6 | 0 | 0 | 0 | 0 | 0 | 0 | Extended 2 | A0 | 2.4871547 | A1 | -0.0109451454 | A2 | 0.0136540989 | A3 | 0.000187911865 | A4 | 1.26085644e-08 | A5 | 2.3976508e-07 | A6 | -9.97026157e-05 | A7 | 0 | Low | Tg | glass
HIKARI | Q-SK5S | Obso | 1.58887 | 61.177645 | -0.0036 | 2.93 | 2 | ? | ? | ? | ? | ? | 4 | 0.365015 | 2.05809 | 6.8 | 0 | 0 | 0 | 0 | 0 | 0 | Extended 3 | A0 | 2.48684451 | A1 | -0.0107692547 | A2 | -0.000134578724 | A3 | 0.013864428 | A4 | 0.000124776891 | A5 | 8.35456207e-06 | A6 | -1.81702443e-07 | A7 | 0 | A8 | 0 | For | mold | lens
NIKON-HIKARI | Q-SK5S | Obso | 1.58887 | 61.177645 | -0.0036 | 2.93 | 2 | ? | ? | ? | ? | ? | 4 | 0.365015 | 2.05809 | 6.8 | 0 | 0 | 0 | 0 | 0 | 0 | Extended 3 | A0 | 2.48684451 | A1 | -0.0107692547 | A2 | -0.000134578724 | A3 | 0.013864428 | A4 | 0.000124776891 | A5 | 8.35456207e-06 | A6 | -1.81702443e-07 | A7 | 0 | A8 | 0 | For | mold | lens
SCHOTT | BALF50 | Obso | 1.588931 | 51.371228 | -0.0011 | 3.11 | 0 | ? | ? | ? | ? | ? | ? | 0.334 | 2.325 | 8.3 | -2.43e-06 | 1.21e-08 | -3.76e-11 | 6.38e-07 | 7.95e-10 | 0.184 | Sellmeier1 | K1 | 1.37380053 | L1 | 0.00871950907 | K2 | 0.104741149 | L2 | 0.0397152827 | K3 | 1.00909296 | L3 | 114.462081 | old
CORNING | B89-61 | Stan | 1.588998 | 61.218914 | 0.0004 | 3.3 | 0 | ? | ? | ? | ? | ? | ? | 0.29 | 1.8 | 5.3 | 0 | 0 | 0 | 0 | 0 | 0 | Schott | A0 | 2.48627 | A1 | -0.009790763 | A2 | 0.01434726 | A3 | -2.972194e-05 | A4 | 3.432458e-05 | A5 | -1.673268e-06
SCHOTT | BAFN6 | Obso | 1.588999 | 48.445944 | 0.0002 | 3.17 | 0 | 0 | 2 | 0 | 2 | 2 | 1 | 0.35 | 2.325 | 7.8 | 1.34e-06 | 1.34e-08 | -5.5e-11 | 4.95e-07 | 3.62e-10 | 0.265 | Sellmeier1 | K1 | 1.36719201 | L1 | 0.00882820704 | K2 | 0.10907994 | L2 | 0.0438731646 | K3 | 1.02108011 | L3 | 113.58602 | inquiry glass
HOYA | BAF6 | Obso | 1.589003 | 48.543984 | 0 | 0 | 0 | ? | ? | ? | ? | ? | ? | 0.334 | 2.325 | 0 | 0 | 0 | 0 | 0 | 0 | 0 | Schott | A0 | 2.4726495 | A1 | -0.0068775126 | A2 | 0.019233517 | A3 | -0.0004088165 | A4 | 0.00011118092 | A5 | -4.6735566e-06
HOYA | BAFL6 | Obso | 1.589036 | 52.935166 | 0 | 0 | 0 | ? | ? | ? | ? | ? | ? | 0.334 | 2.325 | 0 | 0 | 0 | 0 | 0 | 0 | 0 | Schott | A0 | 2.4881947 | A1 | -0.012505699 | A2 | 0.010001444 | A3 | 0.002071253 | A4 | -0.00025297331 | A5 | 1.3595414e-05
SUMITA | BALF6 | Obso | 1.58904 | 53.166949 | -0.0035 | 3.3 | 5 | ? | 1 | ? | 2 | ? | ? | 0.27 | 2 | 0 | 0 | 0 | 0 | 0 | 0 | 0 | Schott | A0 | 2.481179 | A1 | -0.009366379 | A2 | 0.01529493 | A3 | 0.0003339513 | A4 | -1.845922e-06 | A5 | 5.775652e-07
INFRARED | IRGN6 | Obso | 1.589096 | 56.33564 | 0 | 2.81 | 0 | ? | ? | ? | ? | ? | ? | 0.4047 | 4.258 | 6.3 | 0 | 0 | 0 | 0 | 0 | 0 | Herzberger | A | 1.57574696 | B | 0.00468056186 | C | -5.25501605e-05 | D | -0.00254947513 | E | -2.84832471e-05 | F | 8.10936671e-08 | source: Schott Spec Sheet - Obsolete - Use materials from the SCHOTT catalog instead
NHG | S-ZK3A | Stan | 1.589122 | 61.238816 | -0.0002 | 3.31 | 1 | 10.5 | 1 | ? | 3 | 2 | 1 | 0.28 | 2.4 | 5.5 | 3e-06 | 1.29e-08 | -9.66e-12 | 3.8e-07 | 7.2e-10 | 0.231 | Schott | A0 | 2.48859886 | A1 | -0.0107631038 | A2 | 0.0130844889 | A3 | 0.000333048453 | A4 | -1.29820178e-05 | A5 | 6.37252025e-07 | environmentally improved optical glass
NHG | H-ZK3A | Stan | 1.589122 | 61.238816 | -0.0002 | 3.31 | 1 | 10.5 | 1 | ? | 3 | 2 | 1 | 0.28 | 2.4 | 5.5 | 3e-06 | 1.29e-08 | -9.66e-12 | 3.8e-07 | 7.2e-10 | 0.231 | Schott | A0 | 2.48859886 | A1 | -0.0107631038 | A2 | 0.0130844889 | A3 | 0.000333048453 | A4 | -1.29820178e-05 | A5 | 6.37252025e-07 | environmentally improved optical glass
PILKINGTON | DBC589613A | Stan | 1.589126 | 61.305691 | -0.0022 | 3.27 | 1 | 1.2 | 3 | ? | 52 | 2 | 2.3 | 0.35 | 2.4 | 5.58 | 4.599e-06 | 0 | 0 | 0 | 0 | 0 | Schott | A0 | 2.4885494 | A1 | -0.01104505 | A2 | 0.01323084 | A3 | 0.00030106619 | A4 | -1.3257692e-05 | A5 | 8.0918062e-07
NHG | L-ZK3L | Stan | 1.589127 | 61.214718 | -0.0065 | 2.79 | 1 | 93.5 | 1 | ? | 3 | 2 | 2 | 0.28 | 2.4 | 7.5 | 4.03e-06 | 1.27e-08 | -2.83e-11 | 6.09e-07 | -8.9e-12 | 3.02e-08 | Schott | A0 | 2.49074484 | A1 | -0.0128107504 | A2 | 0.0119021712 | A3 | 0.000738866979 | A4 | -8.24332058e-05 | A5 | 4.70546661e-06 | anneal rate:-30¡æ/h
NHG | D-ZK3L | Stan | 1.589127 | 61.214718 | -0.0065 | 2.79 | 1 | 93.5 | 1 | ? | 3 | 2 | 2 | 0.28 | 2.4 | 7.5 | 4.03e-06 | 1.27e-08 | -2.83e-11 | 6.09e-07 | -8.9e-12 | 3.02e-08 | Schott | A0 | 2.49074484 | A1 | -0.0128107504 | A2 | 0.0119021712 | A3 | 0.000738866979 | A4 | -8.24332058e-05 | A5 | 4.70546661e-06 | anneal rate:-30¡æ/h
HOYA | BACD5 | Stan | 1.589129 | 61.252619 | 0.0024 | 3.27 | 4 | ? | 2 | 3 | 3 | ? | ? | 0.36501 | 1.5296 | 5.5 | 3.09e-06 | 1.25e-08 | -4.95e-11 | 5.43e-07 | 5.6e-10 | 1.57e-09 | Schott | A0 | 2.4861499 | A1 | -0.0095684845 | A2 | 0.014685059 | A3 | -0.00011216487 | A4 | 4.1978777e-05 | A5 | -1.885619e-06 | General glass Type
SUMITA | K-SK5 | Stan | 1.589129 | 61.264082 | -0.0011 | 3.32 | 4 | ? | ? | ? | 2 | ? | ? | 0.36 | 1.55 | 5.4 | 2.52e-06 | 1.71e-08 | -2.45e-10 | 3.45e-07 | 4.68e-10 | 0.211 | Schott | A0 | 2.4895419 | A1 | -0.011359477 | A2 | 0.012448401 | A3 | 0.00055781133 | A4 | -5.0555753e-05 | A5 | 2.8679508e-06
OHARA | S-BAL35R | Stan | 1.58913 | 60.960312 | -0.0016 | 3.3 | -1 | ? | 3 | ? | 4.3 | ? | 1 | 0.404656 | 2.32542 | 5.7 | 3.29e-06 | 1.32e-08 | -6.16e-12 | 4.02e-07 | 3.7e-10 | 0.203 | Sellmeier1 | K1 | 1.31152698 | L1 | 0.00706993329 | K2 | 0.175893826 | L2 | 0.0254908228 | K3 | 1.06786914 | L3 | 104.81075 | NEW GLASS!! Non-browning
CDGM | D-ZK3A | Stan | 1.58913 | 61.101573 | -0.0044 | 3.01 | 2 | 4.7 | 1 | ? | ? | ? | ? | 0.302 | 2.325 | 5.9 | 3.82e-06 | 1.69e-08 | -5.99e-11 | 2.95e-07 | 2.52e-10 | 0.271 | Sellmeier1 | K1 | 0.601894946 | L1 | 0.0014957461 | K2 | 0.886579018 | L2 | 0.0142973367 | K3 | 1.12372824 | L3 | 95.8496651 | anneal rate:4℃/h
OHARA | S-BAL35 | Stan | 1.58913 | 61.135024 | -0.0018 | 3.31 | 1 | 1.2 | 2 | ? | 4.2 | ? | 1 | 0.365015 | 2.32542 | 5.7 | 3.66e-06 | 1.79e-08 | -4.21e-11 | 3.12e-07 | 3.55e-10 | 0.254 | Sellmeier1 | K1 | 0.941357273 | L1 | 0.0140333996 | K2 | 0.546174895 | L2 | 0.000906635683 | K3 | 1.16168917 | L3 | 114.163758 | Recommended
OPTIMAX | S-BAL35 | Pref | 1.58913 | 61.135024 | -0.0018 | 3.31 | 1 | ? | 2 | ? | 4.2 | ? | 1 | 0.3 | 2.4 | 5.7 | 3.66e-06 | 1.79e-08 | -4.21e-11 | 3.12e-07 | 3.55e-10 | 0.254 | Sellmeier1 | K1 | 0.941357273 | L1 | 0.0140333996 | K2 | 0.546174895 | L2 | 0.000906635683 | K3 | 1.16168917 | L3 | 114.163758 | Recommended
SCHOTT | P-SK58A | Pref | 1.58913 | 61.149783 | -0.0023 | 2.971 | 0 | 0 | 0 | 0 | 0 | 0 | 0 | 0.32 | 2.5 | 6.82 | 3.16e-06 | 1.23e-08 | -1.08e-11 | 4.41e-07 | 3.2e-10 | 0.176 | Sellmeier1 | K1 | 1.3167841 | L1 | 0.00720717498 | K2 | 0.171154756 | L2 | 0.0245659595 | K3 | 1.12501473 | L3 | 102.739728 | suitable for precision molding
OHARA | L-BAL35 | Stan | 1.58913 | 61.152601 | -0.0043 | 2.82 | 3 | 1.9 | 3 | ? | 52.2 | ? | 3.2 | 0.365015 | 2.32542 | 6.6 | 5.03e-06 | 1.22e-08 | -3.81e-11 | 4.93e-07 | 5.76e-10 | 0.16 | Sellmeier1 | K1 | 1.1626263 | L1 | 0.0125957437 | K2 | 0.325661051 | L2 | -0.0032691105 | K3 | 1.35132486 | L3 | 119.214596 | Low Softening Temperature
CDGM | D-ZK3 | Stan | 1.58913 | 61.152901 | -0.0053 | 2.83 | 2 | 7 | 4 | ? | ? | ? | ? | 0.302 | 2.325 | 7.2 | 1.68e-06 | 9.68e-09 | -2e-11 | 5.34e-07 | 1.41e-09 | 0.172 | Sellmeier1 | K1 | 1.33936811 | L1 | 0.00760612309 | K2 | 0.148690268 | L2 | 0.0238444644 | K3 | 1.00954033 | L3 | 89.0419787 | anneal rate:4℃/h
HIKARI | E-SK5 | Obso | 1.58913 | 61.16206 | -0.0008 | 3.2 | 1 | ? | ? | ? | ? | ? | ? | 0.4 | 0.7 | 6.9 | 0 | 0 | 0 | 0 | 0 | 0 | Schott | A0 | 2.48616859 | A1 | -0.00962090414 | A2 | 0.0146866348 | A3 | -0.000117877135 | A4 | 4.43876615e-05 | A5 | -2.05228288e-06
NIKON-HIKARI | E-SK5 | Obso | 1.58913 | 61.16206 | -0.0008 | 3.2 | 1 | ? | ? | ? | ? | ? | ? | 0.4 | 0.7 | 6.9 | 0 | 0 | 0 | 0 | 0 | 0 | Schott | A0 | 2.48616859 | A1 | -0.00962090414 | A2 | 0.0146866348 | A3 | -0.000117877135 | A4 | 4.43876615e-05 | A5 | -2.05228288e-06
OHARA | BAL35 | Obso | 1.58913 | 61.182174 | -0.0021 | 3.31 | -1 | ? | ? | ? | ? | ? | ? | 0.365 | 0.9 | 5.8 | 2.65e-06 | 0 | 0 | 0 | 0 | 0 | Schott | A0 | 2.487525 | A1 | -0.01022867 | A2 | 0.01374306 | A3 | 0.0001662538 | A4 | 6.25135e-06 | A5 | -2.342041e-07
HIKARI | J-SK5 | Stan | 1.58913 | 61.219474 | -0.0016 | 3.26 | 1 | ? | ? | ? | ? | ? | 1 | 0.365015 | 2.05809 | 5.5 | 3.5918e-06 | 1.5402e-08 | -1.7573e-12 | 4.1638e-07 | 3.4617e-10 | 0.17609 | Extended 3 | A0 | 2.4874828 | A1 | -0.0101006793 | A2 | -9.5107548e-05 | A3 | 0.0137290228 | A4 | 0.000182268499 | A5 | 1.8798945e-06 | A6 | 9.76616911e-08 | A7 | 0 | A8 | 0
NIKON-HIKARI | J-SK5 | Stan | 1.58913 | 61.219474 | -0.0016 | 3.26 | 1 | ? | ? | ? | ? | ? | 1 | 0.365015 | 2.05809 | 5.5 | 3.59e-06 | 1.54e-08 | -1.76e-12 | 4.16e-07 | 3.46e-10 | 0.176 | Extended 3 | A0 | 2.4874828 | A1 | -0.0101006793 | A2 | -9.5107548e-05 | A3 | 0.0137290228 | A4 | 0.000182268499 | A5 | 1.8798945e-06 | A6 | 9.76616911e-08 | A7 | 0 | A8 | 0
OHARA | BAL35Y | Stan | 1.58913 | 61.233033 | -0.0026 | 3.23 | -1 | ? | 2 | ? | 4.2 | ? | 1 | 0.326106 | 2.32542 | 6 | 3.6e-06 | 1.41e-08 | -3.59e-11 | 4.39e-07 | 5.79e-10 | 0.167 | Sellmeier1 | K1 | 1.26231429 | L1 | 0.00695586355 | K2 | 0.22515421 | L2 | 0.0221310699 | K3 | 0.639119345 | L3 | 63.1662736 | Improved | XMT | at | 365
HOYA | M-BACD5N | Pref | 1.58913 | 61.250891 | -0.0007 | 2.82 | 1 | ? | 2 | 2 | 4 | ? | ? | 0.36501 | 1.5296 | 6.6 | 3.33e-06 | 1.01e-08 | -4.77e-11 | 6.07e-07 | 6.78e-10 | 8.15e-09 | Schott | A0 | 2.48951 | A1 | -0.01224496 | A2 | 0.01294262 | A3 | 0.0003490449 | A4 | -1.777228e-05 | A5 | 9.113719e-07 | Glass for molded optics lens
HOYA | MP-BACD5N | Pref | 1.58913 | 61.250891 | -0.0007 | 2.82 | 1 | ? | 2 | 2 | 4 | ? | ? | 0.36501 | 1.5296 | 6.6 | 3.33e-06 | 1.01e-08 | -4.77e-11 | 6.07e-07 | 6.78e-10 | 8.15e-09 | Schott | A0 | 2.48951 | A1 | -0.01224496 | A2 | 0.01294262 | A3 | 0.0003490449 | A4 | -1.777228e-05 | A5 | 9.113719e-07 | Preforms for Precision molding
HOYA | MC-BACD5N | Pref | 1.58913 | 61.250891 | -0.0007 | 2.82 | 1 | ? | 2 | 2 | 4 | ? | ? | 0.36501 | 1.5296 | 6.6 | 3.33e-06 | 1.01e-08 | -4.77e-11 | 6.07e-07 | 6.78e-10 | 8.15e-09 | Schott | A0 | 2.48951 | A1 | -0.01224496 | A2 | 0.01294262 | A3 | 0.0003490449 | A4 | -1.777228e-05 | A5 | 9.113719e-07 | Preforms for Precision molding
CDGM | H-ZK3A | Pref | 1.58913 | 61.2531 | -0.0013 | 3.31 | 1 | 1 | 3 | ? | ? | ? | ? | 0.302 | 2.325 | 5.5 | 2.05e-06 | 1.93e-08 | -2.79e-11 | 4.34e-07 | 4.29e-11 | 0.165 | Sellmeier1 | K1 | 0.964352845 | L1 | 94.8895042 | K2 | 0.77489966 | L2 | 0.014985413 | K3 | 0.712663198 | L3 | 0.00294423381
CDGM | H-ZK3 | Pref | 1.58913 | 61.253571 | -0.0017 | 3.26 | 1 | 1.1 | 1 | ? | ? | ? | ? | 0.302 | 2.325 | 5.2 | 2.45e-06 | 1.77e-08 | -3.7e-11 | 4.28e-07 | 6.83e-10 | 0.155 | Sellmeier1 | K1 | 0.85567832 | L1 | 0.00441734284 | K2 | 0.897778708 | L2 | 89.6045798 | K3 | 0.631730586 | L3 | 0.015804179
SCHOTT | N-SK5 | Pref | 1.58913 | 61.266803 | -0.0007 | 3.3 | 0 | 1.6 | 3 | 1 | 4.4 | 2 | 1.3 | 0.3 | 2.5 | 5.5 | 3.5e-06 | 1.22e-08 | 6.38e-11 | 2.46e-07 | -3.34e-11 | 0.278 | Sellmeier1 | K1 | 0.991463823 | L1 | 0.00522730467 | K2 | 0.495982121 | L2 | 0.0172733646 | K3 | 0.987393925 | L3 | 98.3594579
SCHOTT | N-SK5HTI | Pref | 1.58913 | 61.266803 | -0.0007 | 3.3 | 0 | 0 | 3 | 1 | 4.4 | 2 | 1.3 | 0.29 | 2.5 | 5.5 | 3.5e-06 | 1.22e-08 | 6.38e-11 | 2.46e-07 | -3.34e-11 | 0.278 | Sellmeier1 | K1 | 0.991463823 | L1 | 0.00522730467 | K2 | 0.495982121 | L2 | 0.0172733646 | K3 | 0.987393925 | L3 | 98.3594579
SCHOTT | SK5 | Obso | 1.58913 | 61.266803 | -0.0007 | 3.3 | 0 | 2.2 | 3 | 1 | 4.5 | 2 | 1.3 | 0.3 | 2.325 | 5.5 | 3.5e-06 | 1.22e-08 | 6.38e-11 | 2.46e-07 | -3.34e-11 | 0.278 | Sellmeier1 | K1 | 0.991463823 | L1 | 0.00522730467 | K2 | 0.495982121 | L2 | 0.0172733646 | K3 | 0.987393925 | L3 | 98.3594579 | old
NHG | L-ZK3L-M90@4 | Stan | 1.589132 | 61.190318 | -0.0039 | 2.8 | 2 | 93.5 | 2 | ? | 2 | 2 | 2 | 0.28 | 2.4 | 7.3 | 8.95e-07 | 1.58e-08 | -2.51e-11 | 6.76e-07 | 8.92e-10 | 8.04e-09 | Schott | A0 | 2.48756481 | A1 | -0.0111596189 | A2 | 0.0141902136 | A3 | -1.92545015e-05 | A4 | 3.28872808e-05 | A5 | -1.61366406e-06 | anneal rate:-4¡æ/h
NHG | D-ZK3L-M90@4 | Stan | 1.589132 | 61.190318 | -0.0039 | 2.8 | 2 | 93.5 | 2 | ? | 2 | 2 | 2 | 0.28 | 2.4 | 7.3 | 8.95e-07 | 1.58e-08 | -2.51e-11 | 6.76e-07 | 8.92e-10 | 8.04e-09 | Schott | A0 | 2.48756481 | A1 | -0.0111596189 | A2 | 0.0141902136 | A3 | -1.92545015e-05 | A4 | 3.28872808e-05 | A5 | -1.61366406e-06 | anneal rate:-4¡æ/h
SUMITA | K-SKLD5 | Pref | 1.589132 | 61.234284 | -0.0052 | 2.67 | 3 | ? | 3 | ? | 4 | ? | ? | 0.36 | 1.55 | 5.8 | 3.98e-06 | 1.39e-08 | -1.21e-10 | 4.51e-07 | 4.91e-10 | 0.177 | Schott | A0 | 2.48882 | A1 | -0.011930015 | A2 | 0.013346868 | A3 | 0.00026034059 | A4 | -1.0772061e-05 | A5 | 7.9117231e-07
SUMITA | SK5 | Obso | 1.589132 | 61.256047 | -0.0061 | 3.32 | 5 | ? | 1 | ? | 4 | ? | ? | 0.27 | 2 | 0 | 0 | 0 | 0 | 0 | 0 | 0 | Schott | A0 | 2.487388 | A1 | -0.01016267 | A2 | 0.01379582 | A3 | 0.0001800715 | A4 | -2.130549e-06 | A5 | 5.629257e-07
LZOS | LZ_TK23 | Stan | 1.589173 | 60.923398 | -0.0014 | 3.24 | 0 | ? | ? | ? | ? | ? | ? | 0.365 | 2.3254 | 5.8 | 0 | 0 | 0 | 0 | 0 | 0 | Schott | A0 | 2.4913793 | A1 | -0.0113678535 | A2 | 0.010280255 | A3 | 0.00147657981 | A4 | -0.00020427916 | A5 | 1.15740924e-05
OHARA | PBL22 | Obso | 1.589206 | 41.07921 | -0.0005 | 3.3 | -1 | ? | ? | ? | 1 | ? | 1 | 0.3 | 2.4 | 9.1 | 1.581e-06 | 0 | 0 | 0 | 0 | 0 | Schott | A0 | 2.466622 | A1 | -0.0076071728 | A2 | 0.02016524 | A3 | 0.00028279173 | A4 | 3.0879156e-05 | A5 | 6.6471743e-07
SUMITA | LF2 | Obso | 1.58921 | 40.968002 | -0.0014 | 3.29 | 5 | ? | 1 | ? | 1 | ? | ? | 0.27 | 2 | 0 | 0 | 0 | 0 | 0 | 0 | 0 | Schott | A0 | 2.467862 | A1 | -0.008430025 | A2 | 0.01941439 | A3 | 0.0004849387 | A4 | 9.386772e-06 | A5 | 1.447407e-06
NHG | L-PK60@MY | Stan | 1.58983 | 66.851898 | 0.0077 | 3.27 | 1 | 148.5 | 1 | ? | 1 | 1 | 2 | 0.28 | 2.4 | 8.7 | -7.71e-06 | 8.45e-09 | -1.72e-11 | 2.67e-07 | 1.07e-10 | 0.275 | Schott | A0 | 2.49938722 | A1 | -0.0142892453 | A2 | 0.00934545116 | A3 | 0.000922415376 | A4 | -7.96926698e-05 | A5 | 3.28459896e-06 | No annealing after molding
NHG | D-PK60@MY | Stan | 1.58983 | 66.851898 | 0.0077 | 3.27 | 1 | 148.5 | 1 | ? | 1 | 1 | 2 | 0.28 | 2.4 | 8.7 | -7.71e-06 | 8.45e-09 | -1.72e-11 | 2.67e-07 | 1.07e-10 | 0.275 | Schott | A0 | 2.49938722 | A1 | -0.0142892453 | A2 | 0.00934545116 | A3 | 0.000922415376 | A4 | -7.96926698e-05 | A5 | 3.28459896e-06 | No annealing after molding
SUMITA | K-GFK68(M) | Pref | 1.58998 | 68.326707 | 0.0167 | 4.51 | 1 | ? | 1 | ? | 1 | ? | ? | 0.36 | 1.55 | 12.9 | -2.36e-05 | 2.85e-09 | 4.82e-11 | 4.01e-07 | 2.74e-10 | 0.183 | Schott | A0 | 2.4921178 | A1 | -0.0059252429 | A2 | 0.012541311 | A3 | 0.00020379328 | A4 | -3.7798198e-06 | A5 | 2.5829936e-07
NHG | L-ZK3L@4 | Stan | 1.589982 | 61.307871 | -0.0065 | 2.79 | 1 | 93.5 | 1 | ? | 3 | 2 | 2 | 0.28 | 2.4 | 7.5 | 4.03e-06 | 1.27e-08 | -2.83e-11 | 6.09e-07 | -8.9e-12 | 3.02e-08 | Schott | A0 | 2.49311083 | A1 | -0.0127088514 | A2 | 0.0121872378 | A3 | 0.000641303476 | A4 | -6.72916072e-05 | A5 | 3.85806013e-06 | anneal rate:-4¡æ/h
NHG | D-ZK3L@4 | Stan | 1.589982 | 61.307871 | -0.0065 | 2.79 | 1 | 93.5 | 1 | ? | 3 | 2 | 2 | 0.28 | 2.4 | 7.5 | 4.03e-06 | 1.27e-08 | -2.83e-11 | 6.09e-07 | -8.9e-12 | 3.02e-08 | Schott | A0 | 2.49311083 | A1 | -0.0127088514 | A2 | 0.0121872378 | A3 | 0.000641303476 | A4 | -6.72916072e-05 | A5 | 3.85806013e-06 | anneal rate:-4¡æ/h
NIKON | 5859 | Stan | 1.590421 | 59.473084 | -0.0084 | 2.87 | 0 | ? | 3 | ? | 7 | 4 | ? | 0.32611 | 2.32542 | 4.3 | 6.17957e-06 | 1.19048e-08 | 2.91439e-13 | 5.05431e-07 | 1.07351e-09 | 0.117913 | Sellmeier3 | K1 | 1.06973916 | L1 | 0.00562417858 | K2 | 0.422042806 | L2 | 0.0188055076 | K3 | 0.897510953 | L3 | 71.2142596 | K4 | 0 | L4 | 0
NIKON-HIKARI | 5859 | Stan | 1.590421 | 59.473084 | -0.0084 | 2.87 | 0 | ? | 3 | ? | 7 | 4 | ? | 0.32611 | 2.32542 | 4.3 | 6.18e-06 | 1.19e-08 | 2.91e-13 | 5.05e-07 | 1.07e-09 | 0.118 | Sellmeier3 | K1 | 1.06973916 | L1 | 0.00562417858 | K2 | 0.422042806 | L2 | 0.0188055076 | K3 | 0.897510953 | L3 | 71.2142596 | K4 | 0 | L4 | 0
MISC | POLYSTYR | Stan | 1.590481 | 30.866877 | 0 | 1.05 | 0 | ? | ? | ? | ? | ? | ? | 0.365 | 1.014 | 90 | -0.0002943 | 0 | 0 | 0 | 0 | 0 | Schott | A0 | 2.44598368 | A1 | 2.21428933e-05 | A2 | 0.0272988569 | A3 | 0.000301210852 | A4 | 8.88934888e-05 | A5 | -1.75707929e-06 | source: Handbook of Optics Vol. II
SUMITA | P-SK60 | Obso | 1.590866 | 62.350622 | -0.0018 | 3.24 | 5 | ? | 1 | ? | 5 | ? | ? | 0.27 | 2 | 0 | 0 | 0 | 0 | 0 | 0 | 0 | Schott | A0 | 2.492074 | A1 | -0.008451171 | A2 | 0.01415205 | A3 | 1.975005e-05 | A4 | 2.561154e-05 | A5 | -1.193596e-06
CDGM | D-ZK3L-25 | Stan | 1.5909 | 60.618517 | -0.0046 | 2.84 | 4 | 7 | ? | ? | ? | ? | ? | 0.302 | 2.325 | 0 | 2.09e-06 | 1.33e-08 | 5.99e-11 | 4.94e-07 | 2.85e-10 | 0.176 | Sellmeier1 | K1 | 0.636443631 | L1 | 0.0021737174 | K2 | 0.856921557 | L2 | 0.0144861653 | K3 | 1.23247717 | L3 | 107.585666 | anneal rate:25℃/h
SUMITA | K-SKLD100 | Stan | 1.591104 | 60.702203 | -0.0041 | 2.69 | 4 | ? | 3 | ? | 3 | ? | ? | 0.36 | 1.55 | 6.1 | 4.85e-06 | 1.02e-08 | -1.23e-10 | 4.33e-07 | 8.06e-10 | 0.176 | Schott | A0 | 2.494405 | A1 | -0.011746954 | A2 | 0.013616484 | A3 | 0.0002161756 | A4 | 2.8081583e-09 | A5 | 1.1416106e-07
SUMITA | K-PSK100 | Stan | 1.591695 | 60.620514 | 0.0038 | 3.24 | 3 | ? | 1 | ? | 6 | ? | ? | 0.36 | 1.55 | 9.5 | -8.26e-07 | 2.08e-08 | -1.4e-10 | 5.32e-07 | -2.69e-10 | 0.175 | Schott | A0 | 2.4948235 | A1 | -0.0091228463 | A2 | 0.013721276 | A3 | 0.00023830265 | A4 | 4.1915859e-06 | A5 | -3.8958137e-07
SUMITA | P-SK100 | Obso | 1.5917 | 60.637176 | 0.0012 | 3.24 | 5 | ? | 1 | ? | 6 | ? | ? | 0.27 | 2 | 0 | 0 | 0 | 0 | 0 | 0 | 0 | Schott | A0 | 2.492113 | A1 | -0.007727108 | A2 | 0.01552058 | A3 | -0.0002892989 | A4 | 7.417854e-05 | A5 | -3.809369e-06
CDGM | D-ZK3L | Stan | 1.5917 | 60.701147 | -0.0045 | 2.84 | 4 | 7 | ? | ? | ? | ? | ? | 0.302 | 2.325 | 0 | 2.09e-06 | 1.33e-08 | 5.99e-11 | 4.94e-07 | 2.85e-10 | 0.176 | Sellmeier1 | K1 | 0.638506128 | L1 | 0.00216674072 | K2 | 0.857387558 | L2 | 0.0144860621 | K3 | 1.23664057 | L3 | 107.881152 | anneal rate:4℃/h
SUMITA | K-PSK400(M) | Pref | 1.591785 | 67.678594 | 0.0127 | 4.05 | 4 | ? | 1 | ? | 1 | ? | ? | 0.36 | 1.55 | 10.1 | -1.29e-05 | 6.41e-09 | -4.23e-11 | 4.04e-07 | 7.68e-10 | 0.173 | Schott | A0 | 2.4983595 | A1 | -0.0073445422 | A2 | 0.012430575 | A3 | 0.00026343152 | A4 | -1.3169766e-05 | A5 | 8.1753544e-07
SCHOTT | SK13 | Obso | 1.591809 | 58.300621 | 0.0001 | 3.37 | 0 | ? | ? | ? | ? | ? | ? | 0.334 | 2.325 | 6.8 | 7.07e-07 | 1.56e-08 | -1.88e-10 | 5.25e-07 | 6.99e-10 | 0.106 | Sellmeier1 | K1 | 0.922627573 | L1 | 0.00461930582 | K2 | 0.570303629 | L2 | 0.0180622701 | K3 | 0.979881211 | L3 | 110.419538 | old
HOYA | BACD13 | Obso | 1.59181 | 58.308789 | 0 | 0 | 0 | ? | ? | ? | ? | ? | ? | 0.334 | 2.325 | 0 | 0 | 0 | 0 | 0 | 0 | 0 | Schott | A0 | 2.4929249 | A1 | -0.0089994312 | A2 | 0.014629345 | A3 | 0.00017721311 | A4 | 7.6755876e-06 | A5 | -1.2358463e-07
SCHOTT | KZFS6 | Obso | 1.591965 | 48.509579 | -0.0088 | 3.03 | 0 | ? | ? | ? | ? | ? | ? | 0.334 | 2.325 | 5.1 | 3.02e-06 | 1.05e-08 | -1.91e-11 | 5.58e-07 | 4.26e-10 | 0.175 | Sellmeier1 | K1 | 1.35163564 | L1 | 0.00849653173 | K2 | 0.135759794 | L2 | 0.038835723 | K3 | 0.844490002 | L3 | 67.2773371 | old
NHG | L-PK60 | Stan | 1.592009 | 66.950041 | 0.0077 | 3.27 | 1 | 148.5 | 1 | ? | 1 | 1 | 2 | 0.28 | 2.4 | 8.7 | -7.71e-06 | 8.45e-09 | -1.72e-11 | 2.67e-07 | 1.07e-10 | 0.275 | Schott | A0 | 2.50030926 | A1 | -0.0101689443 | A2 | 0.0124607241 | A3 | 0.000185952458 | A4 | 2.05179854e-06 | A5 | -1.49222817e-07 | anneal rate:-30¡æ/h
NHG | D-PK60 | Stan | 1.592009 | 66.950041 | 0.0077 | 3.27 | 1 | 148.5 | 1 | ? | 1 | 1 | 2 | 0.28 | 2.4 | 8.7 | -7.71e-06 | 8.45e-09 | -1.72e-11 | 2.67e-07 | 1.07e-10 | 0.275 | Schott | A0 | 2.50030926 | A1 | -0.0101689443 | A2 | 0.0124607241 | A3 | 0.000185952458 | A4 | 2.05179854e-06 | A5 | -1.49222817e-07 | anneal rate:-30¡æ/h
HOYA | M-PCD51 | Pref | 1.592014 | 67.022703 | 0.0081 | 3.14 | 1 | ? | 1 | ? | 4 | ? | ? | 0.36501 | 1.5296 | 8.9 | -5.75e-06 | 4.33e-09 | -1.7e-11 | 3.99e-07 | 4.04e-10 | 0.175 | Schott | A0 | 2.502026 | A1 | -0.01108292 | A2 | 0.0112772 | A3 | 0.0005715408 | A4 | -5.587455e-05 | A5 | 2.905292e-06 | Glass for molded optics lens
OHARA | L-BAL35P | Stan | 1.59208 | 60.993997 | -0.0046 | 2.82 | 5 | 1.9 | 3 | ? | 52.2 | ? | 3.2 | 0.365015 | 2.32542 | 6.6 | 5.03e-06 | 1.22e-08 | -3.81e-11 | 4.93e-07 | 5.76e-10 | 0.16 | Sellmeier1 | K1 | 0.806742194 | L1 | 0.0148836231 | K2 | 0.690488648 | L2 | 0.00251943058 | K3 | 1.26477947 | L3 | 111.31457 | Low Softening Temperature
CDGM | D-ZPK5-25 | Stan | 1.59216 | 68.281511 | 0.0154 | 4.29 | 4 | 15 | 1 | ? | ? | ? | ? | 0.302 | 2.325 | 12.3 | -2.01e-05 | 4.05e-09 | -1.52e-11 | 4e-07 | 1.43e-10 | 0.192 | Sellmeier1 | K1 | 0.353073711 | L1 | 0.0178712877 | K2 | 1.14580426 | L2 | 0.00563723799 | K3 | 0.795754681 | L3 | 125.202885 | anneal rate:25℃/h
SUMITA | GFK68 | Obso | 1.592399 | 68.360794 | 0.0105 | 4.51 | 5 | ? | 1 | ? | 1 | ? | ? | 0.27 | 2 | 0 | 0 | 0 | 0 | 0 | 0 | 0 | Schott | A0 | 2.499834 | A1 | -0.006118952 | A2 | 0.01251349 | A3 | 0.0002237498 | A4 | -5.434938e-06 | A5 | 2.974028e-07
SUMITA | K-GFK68 | Pref | 1.592399 | 68.369452 | 0.0168 | 4.51 | 1 | ? | 1 | ? | 1 | ? | ? | 0.36 | 1.55 | 12.9 | -2.36e-05 | 2.85e-09 | 4.82e-11 | 4.01e-07 | 2.74e-10 | 0.183 | Schott | A0 | 2.4994867 | A1 | -0.0059285872 | A2 | 0.012743526 | A3 | 0.00015469636 | A4 | 3.9947612e-06 | A5 | -1.760356e-07
SCHOTT | N-PSK57 | Obso | 1.5924 | 68.398667 | 0.0171 | 4.48 | 0 | 20.4 | 1 | ? | 51.3 | 1.2 | 4.3 | 0.334 | 2.235 | 13.2 | 0 | 0 | 0 | 0 | 0 | 0 | Sellmeier1 | K1 | 0.988511414 | L1 | 0.0047839768 | K2 | 0.510855261 | L2 | 0.0158020289 | K3 | 0.758837122 | L3 | 129.709222 | old
HIKARI | Q-PSKH4S | Stan | 1.59245 | 66.923806 | 0.0038 | 3.28 | 1 | ? | ? | ? | ? | ? | 4 | 0.365015 | 2.05809 | 9 | -7.37165e-06 | 6.45175e-09 | 1.23959e-12 | 4.13446e-07 | 4.33952e-10 | 0.173535 | Extended 3 | A0 | 2.50116352 | A1 | -0.0100351892 | A2 | -0.000118900724 | A3 | 0.0127884411 | A4 | 0.000128777777 | A5 | 3.72070629e-06 | A6 | -3.09763293e-08 | A7 | 0 | A8 | 0 | For mold lens
NIKON-HIKARI | Q-PSKH4S | Stan | 1.59245 | 66.923806 | 0.0038 | 3.28 | 1 | ? | ? | ? | ? | ? | 4 | 0.365015 | 2.05809 | 9 | -7.37e-06 | 6.45e-09 | 1.24e-12 | 4.13e-07 | 4.34e-10 | 0.174 | Extended 3 | A0 | 2.50116352 | A1 | -0.0100351892 | A2 | -0.000118900724 | A3 | 0.0127884411 | A4 | 0.000128777777 | A5 | 3.72070629e-06 | A6 | -3.09763293e-08 | A7 | 0 | A8 | 0 | For mold lens
HIKARI | Q-PSKH1S | Stan | 1.59255 | 67.856871 | 0.0136 | 4.1 | 1 | ? | ? | ? | ? | ? | 3 | 0.388865 | 2.05809 | 11.4 | -1.5641e-05 | 2.5796e-09 | -1.8124e-13 | 4.1275e-07 | 2.968e-10 | 0.19092 | Extended 3 | A0 | 2.50007622 | A1 | -0.00671624527 | A2 | -5.1444284e-05 | A3 | 0.0128098993 | A4 | 0.000158900364 | A5 | 6.45646017e-07 | A6 | 1.36642151e-07 | A7 | 0 | A8 | 0 | For | mold | lens
NIKON-HIKARI | Q-PSKH1S | Stan | 1.59255 | 67.856871 | 0.0136 | 4.1 | 1 | ? | ? | ? | ? | ? | 3 | 0.388865 | 2.05809 | 11.4 | -1.56e-05 | 2.58e-09 | -1.81e-13 | 4.13e-07 | 2.97e-10 | 0.191 | Extended 3 | A0 | 2.50007622 | A1 | -0.00671624527 | A2 | -5.1444284e-05 | A3 | 0.0128098993 | A4 | 0.000158900364 | A5 | 6.45646017e-07 | A6 | 1.36642151e-07 | A7 | 0 | A8 | 0 | For | mold | lens
HIKARI | P-PSKH1S | Obso | 1.59255 | 67.858832 | 0.0138 | 4.11 | 0 | ? | ? | ? | ? | ? | ? | 0.4 | 0.7 | 13.2 | 0 | 0 | 0 | 0 | 0 | 0 | Extended 2 | A0 | 2.50002967 | A1 | -0.00669362188 | A2 | 0.0128441577 | A3 | 0.000147794104 | A4 | 2.25228249e-06 | A5 | 5.14209979e-08 | A6 | -5.44106184e-05 | A7 | 0 | Low | Tg | glass
NIKON-HIKARI | P-PSKH1S | Obso | 1.59255 | 67.858832 | 0.0138 | 4.11 | 0 | ? | ? | ? | ? | ? | ? | 0.4 | 0.7 | 13.2 | 0 | 0 | 0 | 0 | 0 | 0 | Extended 2 | A0 | 2.50002967 | A1 | -0.00669362188 | A2 | 0.0128441577 | A3 | 0.000147794104 | A4 | 2.25228249e-06 | A5 | 5.14209979e-08 | A6 | -5.44106184e-05 | A7 | 0 | Low | Tg | glass
HIKARI | J-F16 | Stan | 1.5927 | 35.271777 | 0.0084 | 2.64 | 5 | ? | ? | ? | ? | ? | 1 | 0.365015 | 2.05809 | 8.6 | -5.4783e-06 | 1.2307e-08 | -2.2144e-12 | 8.0269e-07 | 9.1507e-10 | 0.26629 | Extended 3 | A0 | 2.47262695 | A1 | -0.0101687674 | A2 | 0 | A3 | 0.019743684 | A4 | 0.00181579852 | A5 | -0.00035896046 | A6 | 7.21398135e-05 | A7 | -6.71121675e-06 | A8 | 2.80287467e-07
NIKON-HIKARI | J-F16 | Stan | 1.5927 | 35.271777 | 0.0084 | 2.64 | 4 | ? | ? | ? | ? | ? | 1 | 0.365015 | 2.05809 | 8.6 | -5.48e-06 | 1.23e-08 | -2.21e-12 | 8.03e-07 | 9.15e-10 | 0.266 | Extended 3 | A0 | 2.47262695 | A1 | -0.0101687674 | A2 | 0 | A3 | 0.019743684 | A4 | 0.00181579852 | A5 | -0.00035896046 | A6 | 7.21398135e-05 | A7 | -6.71121675e-06 | A8 | 2.80287467e-07
OHARA | FTM16 | Obso | 1.592701 | 35.296315 | 0 | 0 | -1 | ? | ? | ? | ? | ? | ? | 0.334 | 2.325 | 0 | 0 | 0 | 0 | 0 | 0 | 0 | Schott | A0 | 2.4732588 | A1 | -0.010524934 | A2 | 0.019876763 | A3 | 0.0013151817 | A4 | -9.4064852e-05 | A5 | 1.0616142e-05
HIKARI | E-F16 | Obso | 1.592701 | 35.298957 | 0.0079 | 2.64 | 3 | ? | ? | ? | ? | ? | ? | 0.4 | 0.7 | 9.8 | 0 | 0 | 0 | 0 | 0 | 0 | Schott | A0 | 2.47196413 | A1 | -0.0100810083 | A2 | 0.0208698749 | A3 | 0.000995620952 | A4 | -4.77932855e-05 | A5 | 8.07129922e-06
NIKON-HIKARI | E-F16 | Obso | 1.592701 | 35.298957 | 0.0079 | 2.64 | 3 | ? | ? | ? | ? | ? | ? | 0.4 | 0.7 | 9.8 | 0 | 0 | 0 | 0 | 0 | 0 | Schott | A0 | 2.47196413 | A1 | -0.0100810083 | A2 | 0.0208698749 | A3 | 0.000995620952 | A4 | -4.77932855e-05 | A5 | 8.07129922e-06
OHARA | S-FTM16 | Stan | 1.592701 | 35.310075 | 0.009 | 2.64 | 2 | 2 | 1 | ? | 1 | ? | 2 | 0.365015 | 2.32542 | 9 | -5.29e-06 | 1.4e-08 | -4.19e-11 | 6.9e-07 | 8.13e-10 | 0.287 | Sellmeier1 | K1 | 1.32940907 | L1 | 0.0102377287 | K2 | 0.141512125 | L2 | 0.0578081956 | K3 | 1.44299068 | L3 | 150.597139 | Recommended
HOYA | FF5 | Stan | 1.592703 | 35.445619 | 0.0081 | 2.64 | 4 | ? | 1 | 1 | 1 | ? | ? | 0.36501 | 1.5296 | 8.6 | -1.23666e-06 | 0 | 0 | 0 | 0 | 0 | Schott | A0 | 2.4743324 | A1 | -0.010955338 | A2 | 0.019293801 | A3 | 0.0014497732 | A4 | -0.00011038744 | A5 | 1.1136008e-05 | General glass Type
HOYA | MP-PCD51-70 | Pref | 1.592707 | 66.972389 | 0.009 | 3.14 | 1 | ? | 1 | ? | 4 | ? | ? | 0.36501 | 1.5296 | 8.9 | -5.75e-06 | 4.33e-09 | -1.7e-11 | 3.99e-07 | 4.04e-10 | 0.175 | Schott | A0 | 2.5025436 | A1 | -0.010321437 | A2 | 0.012433636 | A3 | 0.00021866535 | A4 | -5.5793977e-06 | A5 | 3.0188383e-07 | Preforms for Precision molding
HOYA | MC-PCD51-70 | Pref | 1.592707 | 66.972389 | 0.009 | 3.14 | 1 | ? | 1 | ? | 4 | ? | ? | 0.36501 | 1.5296 | 8.9 | -5.75e-06 | 4.33e-09 | -1.7e-11 | 3.99e-07 | 4.04e-10 | 0.175 | Schott | A0 | 2.5025436 | A1 | -0.010321437 | A2 | 0.012433636 | A3 | 0.00021866535 | A4 | -5.5793977e-06 | A5 | 3.0188383e-07 | Preforms for Precision molding
CDGM | H-ZPK5 | Pref | 1.5928 | 68.342024 | 0.0154 | 4.29 | 1 | 7.2 | 1 | ? | ? | ? | ? | 0.302 | 2.325 | 12.4 | -2.01e-05 | 4.05e-09 | -1.52e-11 | 4e-07 | 1.43e-10 | 0.192 | Sellmeier1 | K1 | 0.259562934 | L1 | 0.0196231869 | K2 | 1.24131969 | L2 | 0.00619669959 | K3 | 0.78723739 | L3 | 123.753444
CDGM | D-ZPK5 | Stan | 1.5928 | 68.342024 | 0.0154 | 4.29 | 4 | 15 | 1 | ? | ? | ? | ? | 0.302 | 2.325 | 12.3 | -2.01e-05 | 4.05e-09 | -1.52e-11 | 4e-07 | 1.43e-10 | 0.192 | Sellmeier1 | K1 | 0.259562934 | L1 | 0.0196231869 | K2 | 1.24131969 | L2 | 0.00619669959 | K3 | 0.78723739 | L3 | 123.753444 | anneal rate:4℃/h
HOYA | FCD515 | Pref | 1.592824 | 68.624378 | 0.0194 | 4.13 | 1 | ? | 1 | 1 | 2 | ? | ? | 0.36501 | 1.5296 | 11.1 | -1.58e-05 | 3.73e-09 | -1.83e-11 | 3.66e-07 | 1.72e-10 | 0.169 | Schott | A0 | 2.502355 | A1 | -0.0072080042 | A2 | 0.012012743 | A3 | 0.00034920842 | A4 | -2.4729676e-05 | A5 | 1.3801567e-06 | Recommended glass type
HOYA | FCD505 | Spec | 1.592824 | 68.624378 | 0.0194 | 4.2 | 5 | ? | 1 | 1 | 3 | ? | ? | 0.36501 | 1.5296 | 11.5 | -1.88e-05 | 4.93e-09 | 5.59e-11 | 5.35e-07 | 4.25e-10 | 1.81e-08 | Schott | A0 | 2.502355 | A1 | -0.0072080042 | A2 | 0.012012743 | A3 | 0.00034920842 | A4 | -2.4729676e-05 | A5 | 1.3801567e-06 | Not in a position to accept new order because of discontinuation.
NHG | S-FK69 | Stan | 1.592828 | 68.6293 | 0.0145 | 4.07 | 1 | 90 | 1 | ? | 1 | 2 | 2 | 0.28 | 2.4 | 11.3 | -1.56e-05 | 2.44e-09 | -1.24e-11 | 2.89e-07 | 2.96e-10 | 0.233 | Schott | A0 | 2.50210584 | A1 | -0.00729437368 | A2 | 0.0122873858 | A3 | 0.000257463363 | A4 | -1.16391265e-05 | A5 | 6.15553004e-07 | environmentally improved optical glass
NHG | H-FK69 | Stan | 1.592828 | 68.6293 | 0.0145 | 4.07 | 1 | 90 | 1 | ? | 1 | 2 | 2 | 0.28 | 2.4 | 11.3 | -1.56e-05 | 2.44e-09 | -1.24e-11 | 2.89e-07 | 2.96e-10 | 0.233 | Schott | A0 | 2.50210584 | A1 | -0.00729437368 | A2 | 0.0122873858 | A3 | 0.000257463363 | A4 | -1.16391265e-05 | A5 | 6.15553004e-07 | environmentally improved optical glass
HIKARI | E-PSKH1 | Obso | 1.59319 | 67.90054 | 0.0139 | 4.11 | 2 | ? | ? | ? | ? | ? | ? | 0.4 | 0.7 | 13.2 | 0 | 0 | 0 | 0 | 0 | 0 | Extended 2 | A0 | 2.5020781 | A1 | -0.00671970823 | A2 | 0.012827996 | A3 | 0.000155814594 | A4 | 1.25895581e-06 | A5 | 9.42857839e-08 | A6 | -5.36411412e-05 | A7 | 0
NIKON-HIKARI | E-PSKH1 | Obso | 1.59319 | 67.90054 | 0.0139 | 4.11 | 2 | ? | ? | ? | ? | ? | ? | 0.4 | 0.7 | 13.2 | 0 | 0 | 0 | 0 | 0 | 0 | Extended 2 | A0 | 2.5020781 | A1 | -0.00671970823 | A2 | 0.012827996 | A3 | 0.000155814594 | A4 | 1.25895581e-06 | A5 | 9.42857839e-08 | A6 | -5.36411412e-05 | A7 | 0
HIKARI | J-PSKH1 | Stan | 1.59319 | 67.900555 | 0.0135 | 4.1 | 1 | ? | ? | ? | ? | ? | 3 | 0.388865 | 2.05809 | 11.4 | -1.5604e-05 | 2.7014e-09 | -1.454e-12 | 4.0554e-07 | 2.8207e-10 | 0.19479 | Extended 3 | A0 | 2.50208083 | A1 | -0.00672143907 | A2 | -5.34313751e-05 | A3 | 0.01282644 | A4 | 0.000156205388 | A5 | 1.21593549e-06 | A6 | 9.59550869e-08 | A7 | 0 | A8 | 0
NIKON-HIKARI | J-PSKH1 | Stan | 1.59319 | 67.900555 | 0.0135 | 4.1 | 1 | ? | ? | ? | ? | ? | 3 | 0.388865 | 2.05809 | 11.4 | -1.56e-05 | 2.7e-09 | -1.45e-12 | 4.06e-07 | 2.82e-10 | 0.195 | Extended 3 | A0 | 2.50208083 | A1 | -0.00672143907 | A2 | -5.34313751e-05 | A3 | 0.01282644 | A4 | 0.000156205388 | A5 | 1.21593549e-06 | A6 | 9.59550869e-08 | A7 | 0 | A8 | 0
CDGM | D-ZPK3-25 | Stan | 1.59327 | 67.22642 | 0.0054 | 3.37 | 4 | 19 | 1 | ? | ? | ? | ? | 0.302 | 2.325 | 9.2 | -8.61e-06 | 1.14e-08 | -3.06e-11 | 3.5e-07 | 1.08e-10 | 0.215 | Sellmeier1 | K1 | 0.580374258 | L1 | 0.00172131188 | K2 | 0.923503788 | L2 | 0.0126541722 | K3 | 1.03923776 | L3 | 105.366349 | anneal rate:25℃/h
HIKARI | J-PSKH4 | Stan | 1.59349 | 67.001281 | 0.0038 | 3.28 | 1 | ? | ? | ? | ? | ? | 4 | 0.365015 | 2.05809 | 9 | -7.36054e-06 | 6.44191e-09 | 1.23774e-12 | 4.12817e-07 | 4.3337e-10 | 0.173521 | Extended 3 | A0 | 2.50453078 | A1 | -0.0101597822 | A2 | -0.000108653142 | A3 | 0.0127723327 | A4 | 0.000133860625 | A5 | 3.37285381e-06 | A6 | -2.56491019e-08 | A7 | 0 | A8 | 0
NIKON-HIKARI | J-PSKH4 | Stan | 1.59349 | 67.001281 | 0.0038 | 3.28 | 1 | ? | ? | ? | ? | ? | 4 | 0.365015 | 2.05809 | 9 | -7.36e-06 | 6.44e-09 | 1.24e-12 | 4.13e-07 | 4.33e-10 | 0.174 | Extended 3 | A0 | 2.50453078 | A1 | -0.0101597822 | A2 | -0.000108653142 | A3 | 0.0127723327 | A4 | 0.000133860625 | A5 | 3.37285381e-06 | A6 | -2.56491019e-08 | A7 | 0 | A8 | 0
CDGM | H-ZPK3 | Stan | 1.59349 | 67.285372 | 0.0057 | 3.36 | 4 | 13.8 | 3 | ? | ? | ? | ? | 0.302 | 2.325 | 9.6 | -8.45e-06 | 1e-08 | -1.93e-11 | 3.72e-07 | 2.45e-10 | 0.181 | Sellmeier1 | K1 | 0.814545367 | L1 | 0.00353645413 | K2 | 1.105589 | L2 | 111.251357 | K3 | 0.690102416 | L3 | 0.0141865271
NHG | S-PK60 | Stan | 1.593492 | 66.987879 | 0.0039 | 3.27 | 3 | 125 | 1 | ? | 1 | 1 | 2 | 0.28 | 2.4 | 8.7 | -7.7e-06 | 8.43e-09 | -1.72e-11 | 2.66e-07 | 1.07e-10 | 0.275 | Schott | A0 | 2.5054091 | A1 | -0.0103738928 | A2 | 0.0120696135 | A3 | 0.000348394725 | A4 | -2.40306361e-05 | A5 | 1.23924095e-06 | environmentally improved optical glass
NHG | H-PK60 | Stan | 1.593492 | 66.987879 | 0.0039 | 3.27 | 3 | 125 | 1 | ? | 1 | 1 | 2 | 0.28 | 2.4 | 8.7 | -7.7e-06 | 8.43e-09 | -1.72e-11 | 2.66e-07 | 1.07e-10 | 0.275 | Schott | A0 | 2.5054091 | A1 | -0.0103738928 | A2 | 0.0120696135 | A3 | 0.000348394725 | A4 | -2.40306361e-05 | A5 | 1.23924095e-06 | environmentally improved optical glass
HOYA | PCD51 | Pref | 1.593493 | 67.001846 | 0.0091 | 3.14 | 2 | ? | 1 | ? | 4 | ? | ? | 0.36501 | 1.5296 | 8.9 | -5.75e-06 | 4.33e-09 | -1.7e-11 | 3.99e-07 | 4.04e-10 | 0.175 | Schott | A0 | 2.5046638 | A1 | -0.010149448 | A2 | 0.012653769 | A3 | 0.00016566642 | A4 | 5.3871747e-07 | A5 | 5.584093e-08 | Recommended glass type
SCHOTT | TIFN5 | Obso | 1.593555 | 35.514529 | 0.0096 | 2.71 | 0 | ? | ? | ? | ? | ? | ? | 0.334 | 2.325 | 9 | -5.73e-06 | 9.57e-09 | 1.69e-11 | 7.65e-07 | 1.08e-09 | 0.276 | Sellmeier1 | K1 | 1.32754366 | L1 | 0.0100180695 | K2 | 0.146368803 | L2 | 0.0572806316 | K3 | 1.17272891 | L3 | 123.529685 | old
SUMITA | P-SK50 | Obso | 1.593802 | 61.384755 | -0.0014 | 3.29 | 5 | ? | 2 | ? | 5 | ? | ? | 0.27 | 2 | 0 | 0 | 0 | 0 | 0 | 0 | 0 | Schott | A0 | 2.500469 | A1 | -0.008472229 | A2 | 0.01442186 | A3 | 6.003013e-05 | A4 | 1.741195e-05 | A5 | -5.757504e-07
HOYA | FCD600 | Pref | 1.594101 | 60.474683 | 0.0156 | 4.09 | 1 | ? | 1 | 1 | 2 | ? | ? | 0.36501 | 1.5296 | 11.3 | -1.65e-05 | 6.78e-09 | -4.33e-11 | 4.39e-07 | 2.75e-10 | 0.214 | Schott | A0 | 2.5009632 | A1 | -0.0071951364 | A2 | 0.014064825 | A3 | 0.00021434104 | A4 | 4.3873461e-06 | A5 | 4.8834355e-07 | Recommended glass type
CDGM | D-ZPK3 | Stan | 1.59419 | 67.295385 | 0.0057 | 3.37 | 4 | 19 | 1 | ? | ? | ? | ? | 0.302 | 2.325 | 9.2 | -8.61e-06 | 1.14e-08 | -3.06e-11 | 3.5e-07 | 1.08e-10 | 0.215 | Sellmeier1 | K1 | 0.922289896 | L1 | 0.0126503387 | K2 | 0.584492874 | L2 | 0.00176614589 | K3 | 1.04970792 | L3 | 106.089243 | anneal rate:4℃/h
SUMITA | K-PSK400 | Pref | 1.594996 | 67.836458 | 0.0129 | 4.05 | 4 | ? | 1 | ? | 1 | ? | ? | 0.36 | 1.55 | 10.1 | -1.29e-05 | 6.41e-09 | -4.23e-11 | 4.04e-07 | 7.68e-10 | 0.173 | Schott | A0 | 2.5082353 | A1 | -0.0073346094 | A2 | 0.012618342 | A3 | 0.00023225231 | A4 | -9.8397157e-06 | A5 | 6.9870981e-07
OHARA | S-FPM2 | Stan | 1.59522 | 67.735723 | 0.0123 | 4.17 | 1 | 2.2 | 2 | ? | 51.3 | ? | 4.1 | 0.365015 | 2.32542 | 11.7 | -1.65e-05 | 2.94e-09 | -1.11e-12 | 4.25e-07 | 3.23e-10 | 0.176 | Sellmeier1 | K1 | 0.761242785 | L1 | 0.00321174095 | K2 | 0.747033375 | L2 | 0.0140234423 | K3 | 0.938928947 | L3 | 139.52353 | Recommended
NHG | S-QF14 | Stan | 1.595504 | 39.203759 | 0.0064 | 2.71 | 3 | 46.5 | 1 | ? | 1 | 1 | 1 | 0.35 | 2.4 | 8 | 1.19e-06 | 1.2e-08 | -2.83e-11 | 5.3e-07 | 5.94e-10 | 0.305 | Schott | A0 | 2.48576653 | A1 | -0.0098903442 | A2 | 0.0202035248 | A3 | 0.000492709 | A4 | 1.83898751e-05 | A5 | 2.51608701e-06 | environmentally improved optical glass
NHG | H-QF14 | Stan | 1.595504 | 39.203759 | 0.0064 | 2.71 | 3 | 46.5 | 1 | ? | 1 | 1 | 1 | 0.35 | 2.4 | 8 | 1.19e-06 | 1.2e-08 | -2.83e-11 | 5.3e-07 | 5.94e-10 | 0.305 | Schott | A0 | 2.48576653 | A1 | -0.0098903442 | A2 | 0.0202035248 | A3 | 0.000492709 | A4 | 1.83898751e-05 | A5 | 2.51608701e-06 | environmentally improved optical glass
SUMITA | F8 | Obso | 1.595508 | 39.207051 | -0.001 | 3.38 | 5 | ? | 1 | ? | 1 | ? | ? | 0.27 | 2 | 0 | 0 | 0 | 0 | 0 | 0 | 0 | Schott | A0 | 2.484999 | A1 | -0.008808175 | A2 | 0.02005451 | A3 | 0.0006841381 | A4 | -1.564864e-05 | A5 | 3.367664e-06
OHARA | PBM8 | Obso | 1.595508 | 39.213424 | -0.0009 | 3.36 | -1 | ? | ? | ? | 1 | ? | 2 | 0.3 | 2.4 | 8.5 | 3.609e-06 | 0 | 0 | 0 | 0 | 0 | Schott | A0 | 2.4842899 | A1 | -0.0082629825 | A2 | 0.020412922 | A3 | 0.00059654654 | A4 | -4.9991757e-06 | A5 | 2.8060192e-06
OHARA | PBM18Y | Stan | 1.595509 | 38.767114 | -0.0018 | 3.37 | -1 | ? | 2 | ? | 1 | ? | 2 | 0.326106 | 2.32542 | 8.9 | 1.72e-06 | 1.37e-08 | -4.2e-11 | 9e-07 | 7.36e-10 | 0.236 | Sellmeier1 | K1 | 1.34660215 | L1 | 0.0106313733 | K2 | 0.136322343 | L2 | 0.0491403013 | K3 | 0.183371587 | L3 | 23.9154655 | Improved | XMT | at | 365
OHARA | S-TIM8 | Stan | 1.595509 | 39.242273 | 0.0023 | 2.63 | 4 | 1.7 | 2 | ? | 1 | ? | 1 | 0.365015 | 2.32542 | 8.4 | -7.53e-07 | 1.17e-08 | -3.62e-11 | 5.72e-07 | 6.09e-10 | 0.291 | Sellmeier1 | K1 | 1.37262713 | L1 | 0.0103220068 | K2 | 0.112636276 | L2 | 0.0550195044 | K3 | 1.39786421 | L3 | 147.735609 | Recommended
OHARA | PBM8Y | Stan | 1.595509 | 39.260208 | -0.0012 | 3.36 | -1 | ? | 1 | ? | 1 | ? | 2 | 0.326106 | 2.32542 | 8.7 | 6.76e-07 | 1.49e-08 | -3.72e-11 | 9.2e-07 | 8.07e-10 | 0.227 | Sellmeier1 | K1 | 1.35351322 | L1 | 0.0105624626 | K2 | 0.130212912 | L2 | 0.0496606652 | K3 | 0.158337266 | L3 | 20.7965806 | Improved | XMT | at | 365
SCHOTT | F8 | Obso | 1.59551 | 39.179444 | -0.0006 | 3.38 | 0 | ? | ? | ? | ? | ? | ? | 0.334 | 2.325 | 8.2 | 1.4e-06 | 1.54e-08 | -2.78e-11 | 8.83e-07 | 9.33e-10 | 0.234 | Sellmeier1 | K1 | 1.31172466 | L1 | 0.00965177918 | K2 | 0.172480274 | L2 | 0.0461712161 | K3 | 0.840159209 | L3 | 100.046795 | old
SCHOTT | F8HT | Obso | 1.59551 | 39.179444 | -0.0006 | 3.38 | 0 | ? | 1 | 0 | 1 | 2.3 | 2.3 | 0.334 | 2.325 | 8.2 | 0 | 0 | 0 | 0 | 0 | 0 | Sellmeier1 | K1 | 1.31172466 | L1 | 0.00965177918 | K2 | 0.172480274 | L2 | 0.0461712161 | K3 | 0.840159209 | L3 | 100.046795 | old, High UV Transmission; glass data moved from former "I_LINE" catalog
HIKARI | J-F8 | Stan | 1.59551 | 39.212992 | 0.002 | 2.63 | 4 | ? | ? | ? | ? | ? | 1 | 0.388865 | 2.05809 | 7.8 | 4.0388e-07 | 1.206e-08 | -1.0656e-12 | 7.6549e-07 | 9.5417e-10 | 0.24832 | Extended 3 | A0 | 2.48625113 | A1 | -0.0100589301 | A2 | -3.66798847e-05 | A3 | 0.0196315837 | A4 | 0.000763732181 | A5 | -3.17124943e-05 | A6 | 5.33168997e-06 | A7 | 0 | A8 | 0
NIKON-HIKARI | J-F8 | Stan | 1.59551 | 39.212992 | 0.002 | 2.63 | 3 | ? | ? | ? | ? | ? | 1 | 0.388865 | 2.05809 | 7.8 | 4.04e-07 | 1.21e-08 | -1.07e-12 | 7.65e-07 | 9.54e-10 | 0.248 | Extended 3 | A0 | 2.48625113 | A1 | -0.0100589301 | A2 | -3.66798847e-05 | A3 | 0.0196315837 | A4 | 0.000763732181 | A5 | -3.17124943e-05 | A6 | 5.33168997e-06 | A7 | 0 | A8 | 0
HIKARI | E-F8 | Obso | 1.59551 | 39.216011 | -0.0009 | 2.63 | 4 | ? | ? | ? | ? | ? | ? | 0.4 | 0.7 | 9.4 | 0 | 0 | 0 | 0 | 0 | 0 | Schott | A0 | 2.47286461 | A1 | -0.00151192688 | A2 | 0.0276004612 | A3 | -0.00152550371 | A4 | 0.000290711488 | A5 | -1.28484326e-05
NIKON-HIKARI | E-F8 | Obso | 1.59551 | 39.216011 | -0.0009 | 2.63 | 4 | ? | ? | ? | ? | ? | ? | 0.4 | 0.7 | 9.4 | 0 | 0 | 0 | 0 | 0 | 0 | Schott | A0 | 2.47286461 | A1 | -0.00151192688 | A2 | 0.0276004612 | A3 | -0.00152550371 | A4 | 0.000290711488 | A5 | -1.28484326e-05
HIKARI | F8 | Obso | 1.59551 | 39.216026 | -0.0009 | 3.38 | 0 | ? | ? | ? | ? | ? | ? | 0.4 | 0.7 | 10.1 | 0 | 0 | 0 | 0 | 0 | 0 | Schott | A0 | 2.472865 | A1 | -0.001511927 | A2 | 0.02760046 | A3 | -0.001525504 | A4 | 0.0002907115 | A5 | -1.284843e-05
NIKON-HIKARI | F8 | Obso | 1.59551 | 39.216026 | -0.0009 | 3.38 | 0 | ? | ? | ? | ? | ? | ? | 0.4 | 0.7 | 10.1 | 0 | 0 | 0 | 0 | 0 | 0 | Schott | A0 | 2.472865 | A1 | -0.001511927 | A2 | 0.02760046 | A3 | -0.001525504 | A4 | 0.0002907115 | A5 | -1.284843e-05
HOYA | E-F8 | Spec | 1.59551 | 39.220638 | 0.0027 | 2.62 | 4 | ? | 1 | 1 | 1 | ? | ? | 0.36501 | 1.5296 | 8.2 | 2.25928e-06 | 0 | 0 | 0 | 0 | 0 | Schott | A0 | 2.4866561 | A1 | -0.010188484 | A2 | 0.019287417 | A3 | 0.00088553737 | A4 | -5.0937106e-05 | A5 | 6.4256956e-06 | Not in a position to accept new order because of discontinuation.
CDGM | H-QF14 | Stan | 1.59551 | 39.222748 | 0.0021 | 2.62 | 4 | 4.7 | 1 | ? | ? | ? | ? | 0.365 | 2.325 | 7.8 | 2.82e-07 | 1.52e-08 | -3.21e-11 | 6.73e-07 | 6.7e-10 | 0.265 | Sellmeier1 | K1 | 1.17413204 | L1 | 119.558629 | K2 | 1.36038248 | L2 | 0.00992935549 | K3 | 0.125239591 | L3 | 0.0538484281
HOYA | F8 | Obso | 1.595514 | 39.221686 | -0.0002 | 3.37 | 0 | ? | 1 | 1 | 1 | ? | ? | 0.25 | 1.55 | 7.9 | 4.10772e-06 | 0 | 0 | 0 | 0 | 0 | Schott | A0 | 2.482509 | A1 | -0.007509508 | A2 | 0.02173717 | A3 | 0.0001770888 | A4 | 5.38903e-05 | A5 | -1.69805e-07
CORNING | B96-67 | Stan | 1.596306 | 67.398269 | 0.0127 | 3.99 | 0 | ? | ? | ? | ? | ? | ? | 0.32 | 1.8 | 0 | -1.3e-05 | 0 | 0 | 0 | 0 | 0 | Schott | A0 | 2.512433 | A1 | -0.007467449 | A2 | 0.01245344 | A3 | 0.0003194276 | A4 | -2.041817e-05 | A5 | 1.161398e-06
SCHOTT | LF5G19 | Pref | 1.59655 | 39.891089 | 0.0036 | 3.3 | 0 | 3.1 | 2 | 2 | 3.4 | 2.2 | 3 | 0.4 | 2.5 | 10.65 | -8.15e-06 | 1.34e-08 | -9.22e-12 | 8.57e-07 | 8.26e-10 | 0.243 | Sellmeier1 | K1 | 1.34611327 | L1 | 0.0097174385 | K2 | 0.142428018 | L2 | 0.0501911619 | K3 | 0.900477176 | L3 | 111.959703 | radiation resistant glass. lead containing glass type
BIREFRINGENT | LAF3-E | Stan | 1.596715 | 81.256833 | 0 | 1 | 0 | ? | ? | ? | ? | ? | ? | 0.35 | 0.7 | 0 | 0 | 0 | 0 | 0 | 0 | 0 | Sellmeier1 | K1 | 1.5149 | L1 | 0.00770884 | K2 | 0 | L2 | 0 | K3 | 0 | L3 | 0 | source: Handbook of Optics Vol. II
SUMITA | K-PSK300(M) | Stan | 1.5969 | 65.342617 | 0.0067 | 3.49 | 2 | ? | 2 | ? | 4 | ? | ? | 0.36 | 1.55 | 10.5 | -1.33e-05 | 1.14e-08 | -3e-11 | 4.03e-07 | 3.8e-10 | 0.173 | Schott | A0 | 2.5141824 | A1 | -0.0093945858 | A2 | 0.012823443 | A3 | 0.00025005056 | A4 | -3.928511e-06 | A5 | 4.4650519e-08
HOYA | ADC2 | Obso | 1.596998 | 55.291198 | 0 | 0 | 0 | ? | ? | ? | ? | ? | ? | 0.334 | 2.325 | 0 | 0 | 0 | 0 | 0 | 0 | 0 | Schott | A0 | 2.5086332 | A1 | -0.010325231 | A2 | 0.014397754 | A3 | 0.00052116778 | A4 | -4.2363481e-05 | A5 | 4.0787899e-06
RPO | BACD14_MOLD | Stan | 1.598511 | 60.231575 | 0.002 | 3.43 | 0 | 2.7 | 3 | 5 | 4 | ? | ? | 0.25 | 1.55 | 6 | 1.2212e-06 | 0 | 0 | 0 | 0 | 0 | Schott | A0 | 2.51890371 | A1 | -0.0118689364 | A2 | 0.0122214182 | A3 | 0.000789633586 | A4 | -7.71764413e-05 | A5 | 3.98293393e-06
SCHOTT | KZFSN9 | Obso | 1.598557 | 46.903842 | -0.0091 | 3.01 | 0 | ? | ? | ? | ? | ? | ? | 0.334 | 2.325 | 4.1 | 7.06e-06 | 1.51e-08 | -2.66e-11 | 5.11e-07 | 6.16e-10 | 0.207 | Sellmeier1 | K1 | 1.35457004 | L1 | 0.00858526768 | K2 | 0.151346035 | L2 | 0.0390569325 | K3 | 0.8803344 | L3 | 69.688929 | old
SUMITA | K-PSK300 | Stan | 1.599501 | 65.569003 | 0.0071 | 3.49 | 2 | ? | 2 | ? | 4 | ? | ? | 0.36 | 1.55 | 10.5 | -1.33e-05 | 1.14e-08 | -3e-11 | 4.03e-07 | 3.8e-10 | 0.173 | Schott | A0 | 2.5225185 | A1 | -0.0094325814 | A2 | 0.012753583 | A3 | 0.00028565036 | A4 | -8.905806e-06 | A5 | 2.8110143e-07
HOYA | BAFD16 | Obso | 1.6 | 42.456745 | 0 | 0 | 0 | ? | ? | ? | ? | ? | ? | 0.334 | 2.325 | 0 | 0 | 0 | 0 | 0 | 0 | 0 | Schott | A0 | 2.5067094 | A1 | -0.011763273 | A2 | 0.017316998 | A3 | 0.0010266348 | A4 | -7.9971836e-05 | A5 | 7.4048597e-06
LIGHTPATH | ECO550_E | Stan | 1.600348 | 47.142136 | 0.04895 | 3.32 | 0 | ? | ? | ? | ? | ? | ? | 0.25 | 2.05 | 11.62 | 4.8817e-06 | 0 | 0 | 0 | 0 | 0 | Schott | A0 | 2.50983687 | A1 | 1.51635542e-06 | A2 | 0.0148303868 | A3 | 0.000981490801 | A4 | 3.23688017e-06 | A5 | 7.98861178e-08
SUMITA | K-SKLD310(M) | Stan | 1.601318 | 48.934759 | -0.0038 | 2.72 | 4 | ? | 1 | ? | 1 | ? | ? | 0.36 | 1.55 | 4.8 | 8.58e-06 | 1.74e-08 | -7.72e-11 | 5.67e-07 | 3.44e-10 | 0.221 | Schott | A0 | 2.517046 | A1 | -0.011843142 | A2 | 0.016185905 | A3 | 0.00059507229 | A4 | -3.4853153e-05 | A5 | 3.2969921e-06
SCHOTT | F14HT | Obso | 1.601389 | 38.266237 | -0.0006 | 3.44 | 0 | ? | 1 | 0 | 1 | 2.2 | 1 | 0.334 | 2.325 | 7.9 | 0 | 0 | 0 | 0 | 0 | 0 | Sellmeier1 | K1 | 1.3306264 | L1 | 0.0100001605 | K2 | 0.169969931 | L2 | 0.0474132717 | K3 | 0.919093081 | L3 | 109.67237 | old, High UV Transmission; glass data moved from former "I_LINE" catalog
SCHOTT | F14 | Obso | 1.601401 | 38.231923 | -0.0006 | 3.44 | 0 | ? | ? | ? | ? | ? | ? | 0.334 | 2.325 | 7.9 | 2.3e-06 | 1.85e-08 | -2.46e-11 | 9.22e-07 | 6.14e-10 | 0.236 | Sellmeier1 | K1 | 1.31949846 | L1 | 0.00980475193 | K2 | 0.181106999 | L2 | 0.0465330997 | K3 | 0.921850182 | L3 | 109.855329 | old
SABIC_THERMO_OPTICAL_POLYMERS | LEXAN_CXT17 | Stan | 1.602065 | 28.1211 | -0.0342 | 1.21 | -1 | ? | ? | ? | ? | ? | ? | 0.4 | 1.6 | 65 | -0.00022 | 7.51e-07 | -5.6e-09 | -7.32e-05 | 9.69e-07 | 0 | Sellmeier1 | K1 | 0.59903 | L1 | 0.020734 | K2 | 0.17495 | L2 | 0.021135 | K3 | 0.69642 | L3 | 0.02162 | High heat polycarbonate copolymer resin with vicat of 170°C. Thermal index variation valid between 0.5-1.6 um and between 23 and 140°C.
LIGHTPATH | ECO550M | Stan | 1.602897 | 50.021894 | -0.000308 | 3.32 | 9 | 100 | 2 | ? | 5 | ? | ? | 0.365 | 1.9701 | 11.1 | -8.4029e-06 | 1.0378e-08 | 9.3809e-13 | 7.8392e-07 | 6.9731e-10 | 0.19511 | Schott | A0 | 2.52035773 | A1 | -0.00825366386 | A2 | 0.0165830522 | A3 | 0.000476837067 | A4 | -1.50343126e-05 | A5 | 1.4015069e-06
HIKARI | J-PSK03 | Stan | 1.603 | 65.441311 | 0.0043 | 3.52 | 1 | ? | ? | ? | ? | ? | 4 | 0.365015 | 2.05809 | 8.9 | -9.5606e-06 | 9.8549e-09 | -6.9387e-13 | 4.4088e-07 | 5.3066e-10 | 0.11712 | Extended 3 | A0 | 2.53267453 | A1 | -0.00950416844 | A2 | -0.000106883723 | A3 | 0.013439736 | A4 | 0.000141770605 | A5 | 4.7304388e-06 | A6 | -8.6200083e-08 | A7 | 0 | A8 | 0
NIKON-HIKARI | J-PSK03 | Stan | 1.603 | 65.441311 | 0.0043 | 3.52 | 1 | ? | ? | ? | ? | ? | 4 | 0.365015 | 2.05809 | 8.9 | -9.56e-06 | 9.85e-09 | -6.94e-13 | 4.41e-07 | 5.31e-10 | 0.117 | Extended 3 | A0 | 2.53267453 | A1 | -0.00950416844 | A2 | -0.000106883723 | A3 | 0.013439736 | A4 | 0.000141770605 | A5 | 4.7304388e-06 | A6 | -8.6200083e-08 | A7 | 0 | A8 | 0
OHARA | S-PHM53 | Stan | 1.603001 | 65.443648 | 0.0045 | 3.51 | 4 | 2.1 | 1 | ? | 51 | ? | 4 | 0.365015 | 2.32542 | 9.3 | -9.57e-06 | 1.38e-08 | -6.4e-12 | 4.8e-07 | 8.06e-10 | 0.131 | Sellmeier1 | K1 | 1.09775423 | L1 | 0.01233694 | K2 | 0.434816432 | L2 | -0.000372522903 | K3 | 1.13894976 | L3 | 124.276984 | Recommended
NHG | S-PK63 | Stan | 1.603001 | 65.452382 | 0.0023 | 3.64 | 1 | 82.5 | 1 | ? | 1 | 2 | 2 | 0.28 | 2.4 | 9.3 | -1.1e-05 | 1.08e-08 | -2.38e-11 | 2.86e-07 | 3.72e-10 | 0.246 | Schott | A0 | 2.53403512 | A1 | -0.0100840331 | A2 | 0.0124087634 | A3 | 0.000477201613 | A4 | -4.35207709e-05 | A5 | 2.3805074e-06 | environmentally improved optical glass
NHG | H-PK63 | Stan | 1.603001 | 65.452382 | 0.0023 | 3.64 | 1 | 82.5 | 1 | ? | 1 | 2 | 2 | 0.28 | 2.4 | 9.3 | -1.1e-05 | 1.08e-08 | -2.38e-11 | 2.86e-07 | 3.72e-10 | 0.246 | Schott | A0 | 2.53403512 | A1 | -0.0100840331 | A2 | 0.0124087634 | A3 | 0.000477201613 | A4 | -4.35207709e-05 | A5 | 2.3805074e-06 | environmentally improved optical glass
CDGM | H-ZPK2A | Pref | 1.603001 | 65.45962 | 0.0065 | 3.5 | 1 | 8.4 | 1 | ? | ? | ? | ? | 0.365 | 1.014 | 9.3 | -1.22e-05 | 1.14e-08 | -2.2e-11 | 4.82e-07 | 3.1e-10 | 0.068 | Schott | A0 | 2.53073192 | A1 | -0.0083442991 | A2 | 0.0146551845 | A3 | -0.000216647389 | A4 | 5.35525389e-05 | A5 | -2.46158263e-06
HIKARI | E-PSK03 | Obso | 1.603001 | 65.460398 | 0.0062 | 3.52 | 1 | ? | ? | ? | ? | ? | ? | 0.4 | 0.7 | 10.5 | 0 | 0 | 0 | 0 | 0 | 0 | Schott | A0 | 2.53132391 | A1 | -0.00865579054 | A2 | 0.0142829487 | A3 | -0.000115110582 | A4 | 4.15511576e-05 | A5 | -1.9869836e-06
NIKON-HIKARI | E-PSK03 | Obso | 1.603001 | 65.460398 | 0.0062 | 3.52 | 1 | ? | ? | ? | ? | ? | ? | 0.4 | 0.7 | 10.5 | 0 | 0 | 0 | 0 | 0 | 0 | Schott | A0 | 2.53132391 | A1 | -0.00865579054 | A2 | 0.0142829487 | A3 | -0.000115110582 | A4 | 4.15511576e-05 | A5 | -1.9869836e-06
OHARA | PHM53 | Obso | 1.603001 | 65.479908 | 0 | 0 | -1 | ? | ? | ? | ? | ? | ? | 0.334 | 2.325 | 0 | 0 | 0 | 0 | 0 | 0 | 0 | Schott | A0 | 2.5332354 | A1 | -0.0095005403 | A2 | 0.012923982 | A3 | 0.00030691131 | A4 | -1.7660009e-05 | A5 | 1.0516051e-06
SCHOTT | PSK52 | Obso | 1.603101 | 65.409791 | 0.0049 | 3.38 | 0 | ? | ? | ? | ? | ? | ? | 0.334 | 2.325 | 8.5 | -5.49e-06 | 7.58e-09 | 6.67e-12 | 4.22e-07 | 6.2e-10 | 0.158 | Sellmeier1 | K1 | 1.23651155 | L1 | 0.00627578565 | K2 | 0.296554553 | L2 | 0.0190340962 | K3 | 0.938996044 | L3 | 97.6590882 | old
NHG | S-ZK14 | Stan | 1.603107 | 60.64783 | -0.0023 | 3.42 | 2 | 20 | 3 | ? | 3 | 2 | 2 | 0.29 | 2.4 | 5.7 | 2.35e-06 | 1.42e-08 | -1.91e-11 | 3.4e-07 | 4.95e-10 | 0.258 | Schott | A0 | 2.53182995 | A1 | -0.0110534989 | A2 | 0.0134222293 | A3 | 0.000421021754 | A4 | -2.24912138e-05 | A5 | 1.01669782e-06 | environmentally improved optical glass
NHG | H-ZK14 | Stan | 1.603107 | 60.64783 | -0.0023 | 3.42 | 2 | 20 | 3 | ? | 3 | 2 | 2 | 0.29 | 2.4 | 5.7 | 2.35e-06 | 1.42e-08 | -1.91e-11 | 3.4e-07 | 4.95e-10 | 0.258 | Schott | A0 | 2.53182995 | A1 | -0.0110534989 | A2 | 0.0134222293 | A3 | 0.000421021754 | A4 | -2.24912138e-05 | A5 | 1.01669782e-06 | environmentally improved optical glass
PILKINGTON | DBC603606A | Stan | 1.603109 | 60.592828 | -0.0016 | 3.42 | 1 | 1.3 | 3 | ? | 52 | 2 | 3 | 0.35 | 2.4 | 5.99 | 3.056e-06 | 0 | 0 | 0 | 0 | 0 | Schott | A0 | 2.5313409 | A1 | -0.011064493 | A2 | 0.013772767 | A3 | 0.00034888877 | A4 | -1.9268436e-05 | A5 | 1.2101782e-06
OHARA | BSM51Y | Stan | 1.603109 | 60.651225 | -0.0026 | 3.36 | -1 | ? | 3 | ? | 51.2 | ? | 2.2 | 0.326106 | 2.32542 | 6.4 | 2.03e-06 | 1.19e-08 | -4.08e-11 | 4.45e-07 | 5.05e-10 | 0.166 | Sellmeier1 | K1 | 1.22393171 | L1 | 0.00649521083 | K2 | 0.306482383 | L2 | 0.0208194161 | K3 | 0.823950901 | L3 | 79.5168951 | Improved | XMT | at | 365
SUMITA | K-SK14 | Stan | 1.603109 | 60.693145 | -0.0001 | 3.44 | 4 | ? | 3 | ? | 4 | ? | ? | 0.36 | 1.55 | 5.7 | 5.63e-07 | 2.16e-08 | -8.94e-11 | 4.28e-07 | 2.18e-10 | 0.16 | Schott | A0 | 2.5313894 | A1 | -0.010956275 | A2 | 0.013803544 | A3 | 0.00029803889 | A4 | -6.2451964e-06 | A5 | 2.5686024e-07
SCHOTT | N-SK14 | Pref | 1.60311 | 60.596819 | -0.0003 | 3.43 | 0 | 1.4 | 4 | 2 | 51.3 | 2 | 2.3 | 0.31 | 2.5 | 6 | 1.58e-06 | 1.22e-08 | -8.04e-12 | 4.46e-07 | 5.22e-10 | 0.15 | Sellmeier1 | K1 | 0.936155374 | L1 | 0.00461716525 | K2 | 0.594052018 | L2 | 0.016885927 | K3 | 1.04374583 | L3 | 103.736265
SCHOTT | SK14 | Obso | 1.60311 | 60.596819 | -0.0003 | 3.44 | 0 | 2.5 | 4 | 2 | 51.3 | 2 | 2.3 | 0.31 | 2.325 | 6 | 1.58e-06 | 1.22e-08 | -8.04e-12 | 4.46e-07 | 5.22e-10 | 0.15 | Sellmeier1 | K1 | 0.936155374 | L1 | 0.00461716525 | K2 | 0.594052018 | L2 | 0.016885927 | K3 | 1.04374583 | L3 | 103.736265 | old
CDGM | H-ZK14 | Pref | 1.60311 | 60.603787 | -0.0011 | 3.44 | 1 | 1.8 | ? | ? | ? | ? | ? | 0.302 | 2.325 | 6.1 | 3.66e-07 | 1.7e-08 | -3.14e-11 | 3.59e-07 | 3.53e-10 | 0.219 | Sellmeier1 | K1 | 0.821911395 | L1 | 0.00369659724 | K2 | 0.995367381 | L2 | 97.9765358 | K3 | 0.708381156 | L3 | 0.0159409871
SUMITA | SK14 | Obso | 1.60311 | 60.688521 | -0.0052 | 3.44 | 5 | ? | 2 | ? | 4 | ? | ? | 0.27 | 2 | 0 | 0 | 0 | 0 | 0 | 0 | 0 | Schott | A0 | 2.530813 | A1 | -0.01061267 | A2 | 0.01414446 | A3 | 0.0002073729 | A4 | 4.816149e-06 | A5 | -2.465375e-07
HIKARI | J-SK14 | Stan | 1.60311 | 60.693804 | -0.0014 | 3.43 | 1 | ? | ? | ? | ? | ? | 2 | 0.365015 | 2.05809 | 5.8 | 1.1482e-06 | 1.589e-08 | -1.7345e-12 | 4.4002e-07 | 2.1401e-10 | 0.18725 | Extended 3 | A0 | 2.53043945 | A1 | -0.0102567827 | A2 | -9.7944083e-05 | A3 | 0.014275253 | A4 | 0.000200898558 | A5 | 1.18522803e-06 | A6 | 1.46555128e-07 | A7 | 0 | A8 | 0
NIKON-HIKARI | J-SK14 | Stan | 1.60311 | 60.693804 | -0.0014 | 3.43 | 2 | ? | ? | ? | ? | ? | 2 | 0.365015 | 2.05809 | 5.8 | 1.15e-06 | 1.59e-08 | -1.73e-12 | 4.4e-07 | 2.14e-10 | 0.187 | Extended 3 | A0 | 2.53043945 | A1 | -0.0102567827 | A2 | -9.7944083e-05 | A3 | 0.014275253 | A4 | 0.000200898558 | A5 | 1.18522803e-06 | A6 | 1.46555128e-07 | A7 | 0 | A8 | 0
HOYA | BACD14 | Spec | 1.603111 | 60.69463 | 0.0019 | 3.43 | 5 | ? | 3 | 5 | 4 | ? | ? | 0.36501 | 1.5296 | 6 | 1.22123e-06 | 0 | 0 | 0 | 0 | 0 | Schott | A0 | 2.5335256 | A1 | -0.011903338 | A2 | 0.012257249 | A3 | 0.00079172149 | A4 | -7.7381829e-05 | A5 | 3.9935441e-06 | Not in a position to accept new order because of discontinuation.
OHARA | S-BSM14 | Stan | 1.603112 | 60.64108 | -0.0019 | 3.43 | 1 | 0.9 | 3 | ? | 51.2 | ? | 2.2 | 0.365015 | 2.32542 | 6.2 | 2.13e-06 | 1.22e-08 | -3.98e-11 | 3.47e-07 | 7.94e-10 | 0.23 | Sellmeier1 | K1 | 1.2828627 | L1 | 0.0122902399 | K2 | 0.247647429 | L2 | -0.00613142361 | K3 | 1.10383999 | L3 | 106.883378 | Recommended
HIKARI | E-SK14 | Obso | 1.603112 | 60.669444 | -0.0007 | 3.43 | 4 | ? | ? | ? | ? | ? | ? | 0.4 | 0.7 | 7 | 0 | 0 | 0 | 0 | 0 | 0 | Schott | A0 | 2.53104523 | A1 | -0.0107742896 | A2 | 0.0140100006 | A3 | 0.000247886041 | A4 | -1.0881644e-06 | A5 | 1.03415548e-07
NIKON-HIKARI | E-SK14 | Obso | 1.603112 | 60.669444 | -0.0007 | 3.43 | 4 | ? | ? | ? | ? | ? | ? | 0.4 | 0.7 | 7 | 0 | 0 | 0 | 0 | 0 | 0 | Schott | A0 | 2.53104523 | A1 | -0.0107742896 | A2 | 0.0140100006 | A3 | 0.000247886041 | A4 | -1.0881644e-06 | A5 | 1.03415548e-07
OHARA | BSM14 | Obso | 1.603112 | 60.704896 | -0.0024 | 3.44 | -1 | ? | ? | ? | ? | ? | ? | 0.365 | 0.9 | 6 | 1.755e-06 | 0 | 0 | 0 | 0 | 0 | Schott | A0 | 2.53088 | A1 | -0.01045574 | A2 | 0.01393304 | A3 | 0.0003172572 | A4 | -1.649761e-05 | A5 | 1.121198e-06
OHARA | BAM25 | Obso | 1.60323 | 42.320943 | 0 | 3.46 | -1 | ? | ? | ? | ? | ? | ? | 0.365 | 0.9 | 8.4 | 2.6357e-06 | 0 | 0 | 0 | 0 | 0 | Schott | A0 | 2.513482 | A1 | -0.008739639 | A2 | 0.0186819 | A3 | 0.0007470892 | A4 | -3.047596e-05 | A5 | 3.39904e-06
SUMITA | BASF5 | Obso | 1.603231 | 42.504616 | -0.0012 | 3.18 | 5 | ? | 1 | ? | 1 | ? | ? | 0.27 | 2 | 0 | 0 | 0 | 0 | 0 | 0 | 0 | Schott | A0 | 2.51853 | A1 | -0.01197918 | A2 | 0.01578701 | A3 | 0.001561454 | A4 | -0.0001465483 | A5 | 9.746347e-06
HOYA | BAFD5 | Obso | 1.603232 | 42.391075 | 0 | 0 | 0 | ? | ? | ? | ? | ? | ? | 0.334 | 2.325 | 0 | 0 | 0 | 0 | 0 | 0 | 0 | Schott | A0 | 2.513741 | A1 | -0.0091111588 | A2 | 0.018744828 | A3 | 0.00068461022 | A4 | -2.0079376e-05 | A5 | 2.9058663e-06
MISC | BASF5 | Stan | 1.603233 | 42.504788 | 0 | 1 | 0 | ? | ? | ? | ? | ? | ? | 0.334 | 2.325 | 0 | 0 | 0 | 0 | 0 | 0 | 0 | Conrady | N0 | 1.57410327 | A | 0.0139786149 | B | 0.00083004511 | source: Laikin, Lens Design
LZOS | LZ_F6 | Stan | 1.603235 | 37.870876 | -0.0015 | 3.48 | 0 | ? | ? | ? | ? | ? | ? | 0.365 | 2.3254 | 7.4 | 0 | 0 | 0 | 0 | 0 | 0 | Schott | A0 | 2.5081748 | A1 | -0.00926664366 | A2 | 0.0193963679 | A3 | 0.00135341288 | A4 | -0.000115340433 | A5 | 9.24894161e-06
SUMITA | K-BASF5 | Stan | 1.603246 | 42.579175 | -0.0005 | 2.71 | 4 | ? | 2 | ? | 3 | ? | ? | 0.36 | 1.55 | 7.9 | -1.33e-06 | 1.61e-08 | -2.3e-10 | 5.78e-07 | 6.96e-10 | 0.262 | Schott | A0 | 2.5165762 | A1 | -0.01183779 | A2 | 0.017631594 | A3 | 0.00095834052 | A4 | -6.7623905e-05 | A5 | 6.2543393e-06
CDGM | F1 | Obso | 1.603417 | 38.01487 | -0.0022 | 3.43 | 0 | 2 | 3 | ? | ? | ? | ? | 0.365 | 0.7065 | 9.2 | 0 | 0 | 0 | 0 | 0 | 0 | Schott | A0 | 2.5059651 | A1 | -0.0078686119 | A2 | 0.021574214 | A3 | 0.00059867966 | A4 | -9.5194606e-07 | A5 | 2.9024858e-06
HOYA | F5 | Obso | 1.603417 | 38.014872 | -0.001 | 3.45 | 0 | ? | 1 | 1 | 1 | ? | ? | 0.25 | 1.55 | 8.9 | 2.63967e-06 | 0 | 0 | 0 | 0 | 0 | Schott | A0 | 2.505965 | A1 | -0.007868612 | A2 | 0.02157421 | A3 | 0.0005986797 | A4 | -9.51946e-07 | A5 | 2.90249e-06
NHG | S-F1 | Stan | 1.603419 | 37.999741 | 0.0016 | 2.63 | 1 | 25 | 1 | ? | 1 | 1 | 1 | 0.35 | 2.4 | 8.1 | 1.43e-07 | 1.19e-08 | -2.03e-11 | 5.89e-07 | 5.54e-10 | 0.298 | Schott | A0 | 2.50960367 | A1 | -0.0103328069 | A2 | 0.0194468683 | A3 | 0.00123207636 | A4 | -9.94382918e-05 | A5 | 9.44281258e-06 | environmentally improved optical glass
NHG | H-F1 | Stan | 1.603419 | 37.999741 | 0.0016 | 2.63 | 1 | 25 | 1 | ? | 1 | 1 | 1 | 0.35 | 2.4 | 8.1 | 1.43e-07 | 1.19e-08 | -2.03e-11 | 5.89e-07 | 5.54e-10 | 0.298 | Schott | A0 | 2.50960367 | A1 | -0.0103328069 | A2 | 0.0194468683 | A3 | 0.00123207636 | A4 | -9.94382918e-05 | A5 | 9.44281258e-06 | environmentally improved optical glass
SUMITA | F5 | Obso | 1.603419 | 38.02187 | -0.0011 | 3.45 | 5 | ? | 1 | ? | 1 | ? | ? | 0.27 | 2 | 0 | 0 | 0 | 0 | 0 | 0 | 0 | Schott | A0 | 2.506981 | A1 | -0.00866302 | A2 | 0.02105334 | A3 | 0.0007409322 | A4 | -2.18573e-05 | A5 | 4.182456e-06
HOYA | E-F5 | Stan | 1.60342 | 38.010622 | 0.0029 | 2.63 | 4 | ? | 1 | 1 | 1 | ? | ? | 0.36501 | 1.5296 | 8 | 2.63967e-06 | 0 | 0 | 0 | 0 | 0 | Schott | A0 | 2.5095673 | A1 | -0.010862661 | A2 | 0.019894774 | A3 | 0.0010137134 | A4 | -6.2697117e-05 | A5 | 7.5080045e-06 | General glass Type
CDGM | H-F1 | Stan | 1.60342 | 38.010877 | 0.0027 | 2.63 | 2 | 2.5 | 1 | ? | ? | ? | ? | 0.365 | 2.325 | 7.9 | -3.94e-07 | 1.57e-08 | -4.33e-11 | 7.95e-07 | 7.41e-10 | 0.247 | Sellmeier1 | K1 | 0.132375817 | L1 | 0.0545903225 | K2 | 1.15564934 | L2 | 116.78574 | K3 | 1.37547893 | L3 | 0.0101495335
HIKARI | E-F5 | Obso | 1.60342 | 38.012852 | 0.0026 | 2.65 | 3 | ? | ? | ? | ? | ? | ? | 0.4 | 0.7 | 9 | 0 | 0 | 0 | 0 | 0 | 0 | Schott | A0 | 2.50863619 | A1 | -0.0101869365 | A2 | 0.0204516474 | A3 | 0.000841069518 | A4 | -3.63565381e-05 | A5 | 5.99712664e-06
NIKON-HIKARI | E-F5 | Obso | 1.60342 | 38.012852 | 0.0026 | 2.65 | 3 | ? | ? | ? | ? | ? | ? | 0.4 | 0.7 | 9 | 0 | 0 | 0 | 0 | 0 | 0 | Schott | A0 | 2.50863619 | A1 | -0.0101869365 | A2 | 0.0204516474 | A3 | 0.000841069518 | A4 | -3.63565381e-05 | A5 | 5.99712664e-06
OHARA | PBM5 | Obso | 1.60342 | 38.012915 | -0.0004 | 3.44 | -1 | ? | ? | ? | 1 | ? | 2 | 0.3 | 2.4 | 8.8 | 3.756e-06 | 0 | 0 | 0 | 0 | 0 | Schott | A0 | 2.5078369 | A1 | -0.008947152 | A2 | 0.020469459 | A3 | 0.00089114494 | A4 | -3.6312577e-05 | A5 | 4.5477906e-06
OHARA | S-TIM5 | Stan | 1.60342 | 38.027347 | 0.0036 | 2.63 | 3 | 1.8 | 1 | ? | 1 | ? | 1.2 | 0.365015 | 2.32542 | 8.3 | -4.74e-07 | 1.38e-08 | -3.81e-11 | 7.33e-07 | 9.25e-10 | 0.264 | Sellmeier1 | K1 | 1.38531342 | L1 | 0.0104074567 | K2 | 0.122372945 | L2 | 0.0557440088 | K3 | 1.40508326 | L3 | 144.878733 | Recommended
OPTIMAX | S-TIM5 | Pref | 1.60342 | 38.027347 | 0.0036 | 2.63 | 2 | ? | 1 | ? | 1 | ? | 1.2 | 0.36 | 2.4 | 8.3 | -4.74e-07 | 1.38e-08 | -3.81e-11 | 7.33e-07 | 9.25e-10 | 0.264 | Sellmeier1 | K1 | 1.38531342 | L1 | 0.0104074567 | K2 | 0.122372945 | L2 | 0.0557440088 | K3 | 1.40508326 | L3 | 144.878733 | Recommended - Lightweight
HIKARI | J-F5 | Stan | 1.60342 | 38.028464 | 0.0024 | 2.63 | 3 | ? | ? | ? | ? | ? | 1 | 0.365015 | 2.05809 | 7.7 | 6.0297e-07 | 1.2557e-08 | -1.8588e-12 | 7.9553e-07 | 9.2609e-10 | 0.25003 | Extended 3 | A0 | 2.50730433 | A1 | -0.0096392024 | A2 | -0.000108925344 | A3 | 0.021773033 | A4 | 0.0002157139 | A5 | 0.000115184205 | A6 | -1.21949895e-05 | A7 | 8.47741632e-07 | A8 | 0
NIKON-HIKARI | J-F5 | Stan | 1.60342 | 38.028464 | 0.0024 | 2.63 | 3 | ? | ? | ? | ? | ? | 1 | 0.365015 | 2.05809 | 7.7 | 6.03e-07 | 1.26e-08 | -1.86e-12 | 7.96e-07 | 9.26e-10 | 0.25 | Extended 3 | A0 | 2.50730433 | A1 | -0.0096392024 | A2 | -0.000108925344 | A3 | 0.021773033 | A4 | 0.0002157139 | A5 | 0.000115184205 | A6 | -1.21949895e-05 | A7 | 8.47741632e-07 | A8 | 0
SCHOTT | F5 | Pref | 1.60342 | 38.029919 | -0.0003 | 3.47 | 0 | 1.8 | 1 | 0 | 1 | 2.3 | 2 | 0.32 | 2.5 | 8 | 2.13e-06 | 1.65e-08 | -6.98e-11 | 1.02e-06 | 6.56e-10 | 0.208 | Sellmeier1 | K1 | 1.3104463 | L1 | 0.00958633048 | K2 | 0.19603426 | L2 | 0.0457627627 | K3 | 0.96612977 | L3 | 115.011883 | lead containing glass type
HIKARI | F5 | Obso | 1.60342 | 38.109129 | -0.0008 | 3.45 | 0 | ? | ? | ? | ? | ? | ? | 0.4 | 0.7 | 9.6 | 0 | 0 | 0 | 0 | 0 | 0 | Schott | A0 | 2.527725 | A1 | -0.02381908 | A2 | 0.01020504 | A3 | 0.003480576 | A4 | -0.0003603615 | A5 | 2.057311e-05
NIKON-HIKARI | F5 | Obso | 1.60342 | 38.109129 | -0.0008 | 3.45 | 0 | ? | ? | ? | ? | ? | ? | 0.4 | 0.7 | 9.6 | 0 | 0 | 0 | 0 | 0 | 0 | Schott | A0 | 2.527725 | A1 | -0.02381908 | A2 | 0.01020504 | A3 | 0.003480576 | A4 | -0.0003603615 | A5 | 2.057311e-05
CORNING | C04-38 | Stan | 1.603499 | 38.110538 | -0.0005 | 3.46 | 0 | ? | ? | ? | ? | ? | ? | 0.31 | 1.8 | 8.1 | 0 | 0 | 0 | 0 | 0 | 0 | Schott | A0 | 2.50598 | A1 | -0.008000455 | A2 | 0.02207524 | A3 | 0.0003700964 | A4 | 3.616023e-05 | A5 | 8.858359e-07
CORNING | C04-64 | Stan | 1.603507 | 63.401916 | 0.0068 | 3.67 | 0 | ? | ? | ? | ? | ? | ? | 0.32 | 1.8 | 9.1 | -1.65e-05 | 0 | 0 | 0 | 0 | 0 | Schott | A0 | 2.533324 | A1 | -0.008168 | A2 | 0.012877 | A3 | 0.000511 | A4 | -4.1e-05 | A5 | 2e-06
SCHOTT | SSK51 | Obso | 1.603607 | 53.631714 | -0.0003 | 3.28 | 0 | 3 | 3 | 0 | 1 | 2.2 | 2 | 0.334 | 2.325 | 7.6 | -1.06e-06 | 1.23e-08 | -2.56e-11 | 4.08e-07 | 7.72e-10 | 0.25 | Sellmeier1 | K1 | 1.44260939 | L1 | 0.00890475064 | K2 | 0.0828623622 | L2 | 0.0400883477 | K3 | 0.892805443 | L3 | 103.152733 | old
BIREFRINGENT | LAF3 | Stan | 1.604046 | 80.83154 | 0 | 1 | 0 | ? | ? | ? | ? | ? | ? | 0.35 | 0.7 | 0 | 0 | 0 | 0 | 0 | 0 | 0 | Sellmeier1 | K1 | 1.5376 | L1 | 0.00776161 | K2 | 0 | L2 | 0 | K3 | 0 | L3 | 0 | source: Handbook of Optics Vol. II
MISC | LAF3 | Stan | 1.604046 | 80.83154 | 0 | 5.941 | 0 | ? | ? | ? | ? | ? | ? | 0.35 | 0.7 | 0 | 0 | 0 | 0 | 0 | 0 | 0 | Sellmeier1 | K1 | 1.5376 | L1 | 0.00776161 | K2 | 0 | L2 | 0 | K3 | 0 | L3 | 0 | source: Handbook of Optics Vol. II
SUMITA | K-SKLD310 | Stan | 1.604201 | 48.88187 | -0.0039 | 2.72 | 4 | ? | 1 | ? | 1 | ? | ? | 0.36 | 1.55 | 4.8 | 8.58e-06 | 1.74e-08 | -7.72e-11 | 5.67e-07 | 3.44e-10 | 0.221 | Schott | A0 | 2.5256675 | A1 | -0.011866084 | A2 | 0.016510668 | A3 | 0.00053690067 | A4 | -2.6430651e-05 | A5 | 2.864857e-06
CORNING | C05-50 | Stan | 1.605004 | 50.419332 | 0 | 3.8 | 0 | ? | ? | ? | ? | ? | ? | 0.32 | 1.6 | 0 | -2.55e-05 | 0 | 0 | 0 | 0 | 0 | Schott | A0 | 2.5275 | A1 | -0.00824759 | A2 | 0.0161384 | A3 | 0.000710762 | A4 | -7.35332e-05 | A5 | 6.55454e-06
CORNING | C0550 | Stan | 1.605004 | 50.419332 | 0 | 3.8 | 0 | ? | ? | ? | ? | ? | ? | 0.32 | 1.6 | 0 | -2.55e-05 | 0 | 0 | 0 | 0 | 0 | Schott | A0 | 2.5275 | A1 | -0.00824759 | A2 | 0.0161384 | A3 | 0.000710762 | A4 | -7.35332e-05 | A5 | 6.55454e-06
LIGHTPATH | C0550 | Stan | 1.605004 | 50.419332 | 0.002901 | 3.8 | 0 | ? | ? | ? | ? | ? | ? | 0.32 | 1.7 | 15 | -2.2341e-05 | 0 | 0 | 0 | 0 | 0 | Schott | A0 | 2.5275 | A1 | -0.00824759 | A2 | 0.0161384 | A3 | 0.000710762 | A4 | -7.35332e-05 | A5 | 6.55454e-06 | Obsolete glass
RPO | K-VC79_MOLD | Stan | 1.605145 | 57.304584 | -0.0076 | 3.09 | 0 | ? | 2 | ? | 4 | ? | ? | 0.27 | 2 | 0 | 0 | 0 | 0 | 0 | 0 | 0 | Schott | A0 | 2.534883491 | A1 | -0.01093481644 | A2 | 0.01483039411 | A3 | 0.0003095841104 | A4 | -9.025669048e-06 | A5 | 6.707866289e-07
SABIC_THERMO_OPTICAL_POLYMERS | LEXAN_CXT19 | Stan | 1.605171 | 29.301292 | -0.0723 | 1.22 | -1 | ? | ? | ? | 0 | 1 | ? | 0.4 | 1.6 | 65 | -0.000194 | 3.87e-07 | 3.98e-09 | 7.46e-05 | -1.59e-06 | 0 | Sellmeier1 | K1 | 0.83301 | L1 | 0.021301 | K2 | 0.67356 | L2 | 0.022028 | K3 | -0.024393 | L3 | 0.07076 | High heat polycarbonate copolymer resin with vicat of 190°C. Thermal index variation valid between 0.5-1.6 um and between 23 and 140°C.
LIGHTPATH | ECO550 | Stan | 1.605503 | 50.277746 | 0.0027 | 3.31 | 0 | ? | ? | ? | ? | ? | ? | 0.365 | 2.058 | 11.1 | -8.40287e-06 | 1.03779e-08 | 9.38094e-13 | 7.8392e-07 | 6.97315e-10 | 0.195111 | Schott | A0 | 2.52780621 | A1 | -0.00782886154 | A2 | 0.0171870201 | A3 | 0.000300693162 | A4 | 8.66557318e-06 | A5 | 2.58488712e-07
CORNING | C06-44 | Stan | 1.605608 | 43.942859 | 0.0021 | 2.8 | 0 | ? | ? | ? | ? | ? | ? | 0.34 | 1.8 | 8.8 | 0 | 0 | 0 | 0 | 0 | 0 | Schott | A0 | 2.521757 | A1 | -0.009212346 | A2 | 0.01947276 | A3 | 0.000271188 | A4 | 2.730732e-05 | A5 | 8.091127e-07
SUMITA | BAF4 | Obso | 1.605618 | 43.917261 | -0.0014 | 3.3 | 5 | ? | 1 | ? | 4 | ? | ? | 0.27 | 2 | 0 | 0 | 0 | 0 | 0 | 0 | 0 | Schott | A0 | 2.525858 | A1 | -0.01087008 | A2 | 0.01654281 | A3 | 0.001156989 | A4 | -8.856239e-05 | A5 | 6.103372e-06
HIKARI | J-BAF4 | Obso | 1.60562 | 43.484529 | 0.0013 | 2.89 | 6 | ? | ? | ? | ? | ? | 1 | 0.365015 | 2.05809 | 6.2 | 4.3473e-06 | 1.431e-08 | -1.8956e-12 | 6.3783e-07 | 8.1249e-10 | 0.24741 | Extended 3 | A0 | 2.5217584 | A1 | -0.00979498428 | A2 | -0.000134973275 | A3 | 0.0197297837 | A4 | 7.13034071e-05 | A5 | 0.000103716753 | A6 | -1.06452623e-05 | A7 | 6.6389953e-07 | A8 | 0
NIKON-HIKARI | J-BAF4 | Stan | 1.60562 | 43.484529 | 0.0013 | 2.89 | 4 | ? | ? | ? | ? | ? | 1 | 0.365015 | 2.05809 | 6.2 | 4.35e-06 | 1.43e-08 | -1.9e-12 | 6.38e-07 | 8.12e-10 | 0.247 | Extended 3 | A0 | 2.5217584 | A1 | -0.00979498428 | A2 | -0.000134973275 | A3 | 0.0197297837 | A4 | 7.13034071e-05 | A5 | 0.000103716753 | A6 | -1.06452623e-05 | A7 | 6.6389953e-07 | A8 | 0
OHARA | S-BAM4 | Stan | 1.60562 | 43.706978 | 0.0013 | 2.91 | 2 | 1.6 | 1 | ? | 1 | ? | 1 | 0.365015 | 2.32542 | 8.4 | -1.96e-06 | 1.25e-08 | -3.24e-11 | 5e-07 | 6.02e-10 | 0.288 | Sellmeier1 | K1 | 1.41059317 | L1 | 0.00963312192 | K2 | 0.111201306 | L2 | 0.049877821 | K3 | 1.34148939 | L3 | 152.237696 | Recommended
OHARA | BAM4 | Obso | 1.60562 | 43.723021 | 0.0004 | 3.5 | -1 | ? | ? | ? | ? | ? | ? | 0.365 | 0.9 | 8 | 5.7294e-07 | 0 | 0 | 0 | 0 | 0 | Schott | A0 | 2.521467 | A1 | -0.007991308 | A2 | 0.01891922 | A3 | 0.000549235 | A4 | -1.150794e-05 | A5 | 2.505827e-06
HIKARI | E-BAF4 | Obso | 1.60562 | 43.767613 | 0.0009 | 2.89 | 5 | ? | ? | ? | ? | ? | ? | 0.4 | 0.7 | 7.5 | 0 | 0 | 0 | 0 | 0 | 0 | Schott | A0 | 2.50495857 | A1 | 0.00332474118 | A2 | 0.0283142796 | A3 | -0.00204413784 | A4 | 0.000334309924 | A5 | -1.53485779e-05
NIKON-HIKARI | E-BAF4 | Obso | 1.60562 | 43.767613 | 0.0009 | 2.89 | 5 | ? | ? | ? | ? | ? | ? | 0.4 | 0.7 | 7.5 | 0 | 0 | 0 | 0 | 0 | 0 | Schott | A0 | 2.50495857 | A1 | 0.00332474118 | A2 | 0.0283142796 | A3 | -0.00204413784 | A4 | 0.000334309924 | A5 | -1.53485779e-05
HIKARI | BAF4 | Obso | 1.60562 | 43.767629 | 0.0009 | 3.37 | 0 | ? | ? | ? | ? | ? | ? | 0.4 | 0.7 | 7.8 | 0 | 0 | 0 | 0 | 0 | 0 | Schott | A0 | 2.504959 | A1 | 0.003324741 | A2 | 0.02831428 | A3 | -0.002044138 | A4 | 0.0003343099 | A5 | -1.534858e-05
NIKON-HIKARI | BAF4 | Obso | 1.60562 | 43.767629 | 0.0009 | 3.37 | 0 | ? | ? | ? | ? | ? | ? | 0.4 | 0.7 | 7.8 | 0 | 0 | 0 | 0 | 0 | 0 | Schott | A0 | 2.504959 | A1 | 0.003324741 | A2 | 0.02831428 | A3 | -0.002044138 | A4 | 0.0003343099 | A5 | -1.534858e-05
CDGM | H-BAF5 | Stan | 1.60562 | 43.875621 | 0.0013 | 2.97 | 4 | 7.7 | 1 | ? | ? | ? | ? | 0.365 | 2.325 | 8.2 | -8.44e-07 | 2.08e-08 | -7.18e-11 | 7.13e-07 | 6.88e-10 | 0.231 | Sellmeier1 | K1 | 1.06904566 | L1 | 112.003965 | K2 | 0.10415751 | L2 | 0.0516103587 | K3 | 1.41843612 | L3 | 0.00956493179
HOYA | BAF4 | Obso | 1.60562 | 43.87626 | 0 | 0 | 0 | ? | ? | ? | ? | ? | ? | 0.334 | 2.325 | 0 | 0 | 0 | 0 | 0 | 0 | 0 | Schott | A0 | 2.5241755 | A1 | -0.0094635992 | A2 | 0.017351996 | A3 | 0.0009531395 | A4 | -6.0777625e-05 | A5 | 4.6067247e-06
SCHOTT | BAF4 | Obso | 1.605621 | 43.929699 | 0.0006 | 3.5 | 0 | 2.3 | 2 | 0 | 2 | 1 | 1 | 0.334 | 2.5 | 7.9 | 9.36e-07 | 1.49e-08 | -3.89e-11 | 7.92e-07 | -2.05e-11 | 0.228 | Sellmeier1 | K1 | 1.3749259 | L1 | 0.00929554343 | K2 | 0.1463545 | L2 | 0.0440426654 | K3 | 0.912643359 | L3 | 116.607899 | old
CDGM | BAF5 | Obso | 1.605623 | 43.890292 | -0.0008 | 3.5 | 0 | 2.4 | ? | ? | ? | ? | ? | 0.365 | 1.014 | 8.1 | 8.8e-08 | 1.12e-08 | -6.6e-11 | 7.53e-07 | 3.18e-09 | 0.217 | Schott | A0 | 2.52216221 | A1 | -0.00832442891 | A2 | 0.0186334008 | A3 | 0.000582653358 | A4 | -1.12806453e-05 | A5 | 2.08955914e-06
SCHOTT | F15 | Obso | 1.605651 | 37.830856 | -0.0002 | 3.48 | 0 | ? | ? | ? | ? | ? | ? | 0.334 | 2.325 | 8.1 | 1.95e-06 | 1.6e-08 | -2.68e-11 | 8.66e-07 | 8.75e-10 | 0.248 | Sellmeier1 | K1 | 1.31031527 | L1 | 0.0095403489 | K2 | 0.202636884 | L2 | 0.0455807051 | K3 | 0.920049222 | L3 | 109.864711 | old
HOYA | F15 | Obso | 1.605651 | 37.899711 | 0 | 0 | 0 | ? | ? | ? | ? | ? | ? | 0.334 | 2.325 | 0 | 0 | 0 | 0 | 0 | 0 | 0 | Schott | A0 | 2.5118393 | A1 | -0.0077804578 | A2 | 0.022422427 | A3 | 0.00037461868 | A4 | 3.1822466e-05 | A5 | 1.3410962e-06
SCHOTT | N-BAF4 | Pref | 1.605683 | 43.720732 | 0.003 | 2.889 | 0 | 1.5 | 1 | 0 | 1 | 1.2 | 1.3 | 0.365 | 2.5 | 7.24 | 9.39e-07 | 1.24e-08 | -9e-12 | 6.17e-07 | 8.42e-10 | 0.242 | Sellmeier1 | K1 | 1.42056328 | L1 | 0.00942015382 | K2 | 0.102721269 | L2 | 0.0531087291 | K3 | 1.14380976 | L3 | 110.278856
HOYA | M-BAF41 | Obso | 1.605777 | 43.98709 | 0.0099 | 2.89 | 0 | ? | 1 | 0 | 4 | ? | ? | 0.25 | 1.55 | 0 | 0 | 0 | 0 | 0 | 0 | 0 | Schott | A0 | 2.527138 | A1 | -0.01056917 | A2 | 0.01577225 | A3 | 0.001452176 | A4 | -0.000153107 | A5 | 1.2498e-05
HOYA | LBC3N | Spec | 1.60625 | 63.710956 | 0.0108 | 3.84 | 5 | ? | 1 | 1 | 3 | ? | ? | 0.36501 | 1.5296 | 12.4 | -1.94562e-05 | 0 | 0 | 0 | 0 | 0 | Schott | A0 | 2.5388484 | A1 | -0.0066855865 | A2 | 0.015111456 | A3 | -0.00015247241 | A4 | 4.8340116e-05 | A5 | -2.4061785e-06 | Not in a position to accept new order because of discontinuation.
ARCHER | K-VC79M | Stan | 1.606477 | 57.60776 | -0.0076 | 3.09 | 0 | ? | 2 | ? | ? | ? | ? | 0.365 | 1.1 | 9.6 | 0 | 0 | 0 | 0 | 0 | 0 | Schott | A0 | 2.537275 | A1 | -0.01000404 | A2 | 0.01614788 | A3 | -8.966925e-05 | A4 | 4.332545e-05 | A5 | -1.820481e-06
NHG | L-ZK50@MY | Stan | 1.606656 | 57.739755 | -0.0073 | 2.83 | 3 | 84.5 | 1 | ? | 3 | 2 | 2 | 0.3 | 2.4 | 7 | 7.83e-07 | 2.24e-08 | -6.1e-11 | 3.51e-07 | 3.25e-10 | 0.279 | Schott | A0 | 2.54256185 | A1 | -0.0136618478 | A2 | 0.0137992487 | A3 | 0.000485457779 | A4 | -2.63719962e-05 | A5 | 1.33894389e-06 | No annealing after molding
NHG | D-ZK50@MY | Stan | 1.606656 | 57.739755 | -0.0073 | 2.83 | 3 | 84.5 | 1 | ? | 3 | 2 | 2 | 0.3 | 2.4 | 7 | 7.83e-07 | 2.24e-08 | -6.1e-11 | 3.51e-07 | 3.25e-10 | 0.279 | Schott | A0 | 2.54256185 | A1 | -0.0136618478 | A2 | 0.0137992487 | A3 | 0.000485457779 | A4 | -2.63719962e-05 | A5 | 1.33894389e-06 | No annealing after molding
HOYA | BACD50 | Obso | 1.607 | 54.982971 | 0 | 0 | 0 | ? | ? | ? | ? | ? | ? | 0.334 | 2.325 | 0 | 0 | 0 | 0 | 0 | 0 | 0 | Schott | A0 | 2.5371333 | A1 | -0.0095379694 | A2 | 0.016346381 | A3 | 7.623709e-05 | A4 | 2.8455664e-05 | A5 | -1.0057554e-06
OHARA | BAM23 | Obso | 1.607167 | 40.26316 | 0.0008 | 3.48 | -1 | ? | ? | ? | 1 | ? | 1 | 0.3 | 2.4 | 8.9 | 2.923e-06 | 0 | 0 | 0 | 0 | 0 | Schott | A0 | 2.5222179 | A1 | -0.0087270222 | A2 | 0.020177286 | A3 | 0.00061839451 | A4 | 1.8063926e-07 | A5 | 2.0159505e-06
SUMITA | BASF3 | Obso | 1.607171 | 40.240368 | -0.0003 | 3.49 | 5 | ? | 1 | ? | 1 | ? | ? | 0.27 | 2 | 0 | 0 | 0 | 0 | 0 | 0 | 0 | Schott | A0 | 2.520025 | A1 | -0.007458861 | A2 | 0.02146852 | A3 | 0.0002819514 | A4 | 4.046225e-05 | A5 | 2.021043e-07
HOYA | BAFD3 | Obso | 1.607171 | 40.359687 | 0 | 0 | 0 | ? | ? | ? | ? | ? | ? | 0.334 | 2.325 | 0 | 0 | 0 | 0 | 0 | 0 | 0 | Schott | A0 | 2.5175976 | A1 | -0.006076741 | A2 | 0.02306109 | A3 | -0.00017487816 | A4 | 9.5025705e-05 | A5 | -2.030471e-06
SUMITA | K-SK7 | Stan | 1.607288 | 59.465768 | -0.0012 | 3.5 | 4 | ? | 3 | ? | 5 | ? | ? | 0.36 | 1.55 | 7.1 | 2.39e-07 | 1.74e-08 | -2.81e-10 | 4.14e-07 | 1.06e-09 | 0.188 | Schott | A0 | 2.5429277 | A1 | -0.01031719 | A2 | 0.014356944 | A3 | 0.00031433872 | A4 | -1.0824341e-05 | A5 | 6.8100892e-07
OHARA | BAM5 | Obso | 1.607289 | 49.188575 | -0.001 | 3.39 | -1 | ? | ? | ? | 52.2 | ? | 2.2 | 0.3 | 2.4 | 8.1 | 3.33e-06 | 0 | 0 | 0 | 0 | 0 | Schott | A0 | 2.533703 | A1 | -0.0090417017 | A2 | 0.016851835 | A3 | 0.00051005408 | A4 | -1.7651257e-05 | A5 | 1.8665437e-06
SUMITA | BAF5 | Obso | 1.607289 | 49.250591 | -0.003 | 3.51 | 5 | ? | 1 | ? | 3 | ? | ? | 0.27 | 2 | 0 | 0 | 0 | 0 | 0 | 0 | 0 | Schott | A0 | 2.533653 | A1 | -0.009069233 | A2 | 0.0169532 | A3 | 0.0004681223 | A4 | -1.191248e-05 | A5 | 1.567133e-06
SCHOTT | SK7 | Obso | 1.60729 | 59.459272 | -0.0004 | 3.51 | 0 | 2.5 | 3 | 2 | 51.3 | 2 | 2.3 | 0.31 | 2.325 | 6.4 | 1.28e-06 | 1.36e-08 | -9.51e-12 | 4.2e-07 | 4.35e-10 | 0.189 | Sellmeier1 | K1 | 1.0374517 | L1 | 0.00537369046 | K2 | 0.504632691 | L2 | 0.0182926096 | K3 | 0.989114234 | L3 | 102.525987 | old
OHARA | BSM7 | Obso | 1.607291 | 59.375631 | -0.0017 | 3.51 | -1 | ? | ? | ? | 51.2 | ? | 2.2 | 0.3 | 2.4 | 6.5 | 2.929e-06 | 0 | 0 | 0 | 0 | 0 | Schott | A0 | 2.5432134 | A1 | -0.0102068 | A2 | 0.013983216 | A3 | 0.00045963235 | A4 | -3.2963243e-05 | A5 | 1.9413424e-06
HOYA | BAF5 | Obso | 1.607292 | 49.336899 | 0 | 0 | 0 | ? | ? | ? | ? | ? | ? | 0.334 | 2.325 | 0 | 0 | 0 | 0 | 0 | 0 | 0 | Schott | A0 | 2.5308158 | A1 | -0.0075473263 | A2 | 0.018976732 | A3 | -0.00018623526 | A4 | 8.2468218e-05 | A5 | -3.2975868e-06
HOYA | BACD7 | Obso | 1.607292 | 59.474776 | 0 | 0 | 0 | ? | ? | ? | ? | ? | ? | 0.334 | 2.325 | 0 | 0 | 0 | 0 | 0 | 0 | 0 | Schott | A0 | 2.5426464 | A1 | -0.0098938427 | A2 | 0.014390507 | A3 | 0.00032973498 | A4 | -1.4780345e-05 | A5 | 9.2477818e-07
SUMITA | SK7 | Obso | 1.607292 | 59.487513 | -0.0047 | 3.47 | 5 | ? | 2 | ? | 5 | ? | ? | 0.27 | 2 | 0 | 0 | 0 | 0 | 0 | 0 | 0 | Schott | A0 | 2.540901 | A1 | -0.00926875 | A2 | 0.0157149 | A3 | -8.880033e-05 | A4 | 4.328742e-05 | A5 | -1.989934e-06
ANGSTROMLINK | AL-6261-(OKP4) | Obso | 1.607293 | 26.294118 | 0 | 1.22 | 0 | 4.7 | ? | ? | ? | ? | ? | 0.4 | 0.9 | 72 | -0.000264 | 0 | 0 | 0 | 0 | 0 | Schott | A0 | 2.4932 | A1 | 0 | A2 | 0.024462 | A3 | 0.0024222 | A4 | -4.1656e-05 | A5 | 2.9831e-07 | Moldable polymer resin
SUMITA | K-VC79(M) | Stan | 1.607372 | 57.231196 | -0.0079 | 3.09 | 1 | ? | 2 | ? | 4 | ? | ? | 0.36 | 1.55 | 7.2 | 5.06e-07 | 1.46e-08 | -2.13e-11 | 4.85e-07 | 4.45e-11 | 0.187 | Schott | A0 | 2.5419536 | A1 | -0.011244659 | A2 | 0.014723741 | A3 | 0.00042825747 | A4 | -3.3933216e-05 | A5 | 2.2129238e-06
NHG | S-ZK50 | Stan | 1.607379 | 56.65374 | -0.002 | 3.47 | 2 | 23 | 1 | ? | 3 | 2 | 2 | 0.29 | 2.4 | 8 | -1.74e-06 | 1.22e-08 | -1.24e-11 | 4.12e-07 | 3.48e-10 | 0.252 | Schott | A0 | 2.54047355 | A1 | -0.00905535161 | A2 | 0.0149621725 | A3 | 0.000392388778 | A4 | -1.515438e-05 | A5 | 7.76341926e-07 | environmentally improved optical glass
NHG | H-ZK50 | Stan | 1.607379 | 56.65374 | -0.002 | 3.47 | 2 | 23 | 1 | ? | 3 | 2 | 2 | 0.29 | 2.4 | 8 | -1.74e-06 | 1.22e-08 | -1.24e-11 | 4.12e-07 | 3.48e-10 | 0.252 | Schott | A0 | 2.54047355 | A1 | -0.00905535161 | A2 | 0.0149621725 | A3 | 0.000392388778 | A4 | -1.515438e-05 | A5 | 7.76341926e-07 | environmentally improved optical glass
OHARA | BSM2 | Obso | 1.607379 | 56.815789 | -0.001 | 3.54 | -1 | ? | ? | ? | ? | ? | ? | 0.365 | 0.9 | 6.3 | -4.2303e-06 | 0 | 0 | 0 | 0 | 0 | Schott | A0 | 2.540784 | A1 | -0.00928151 | A2 | 0.01490321 | A3 | 0.0003779065 | A4 | -1.245295e-05 | A5 | 7.093602e-07
OHARA | S-BSM2 | Stan | 1.607379 | 56.816076 | -0.0013 | 3.53 | 4 | 2.2 | 2 | ? | 5.2 | ? | 2.2 | 0.365015 | 2.32542 | 6.5 | 3.43e-06 | 1.37e-08 | -3.45e-11 | 5.05e-07 | 5.49e-10 | 0.203 | Sellmeier1 | K1 | 0.867168676 | L1 | 0.00369311003 | K2 | 0.672848343 | L2 | 0.0181652804 | K3 | 1.18456107 | L3 | 132.376147 | Recommended
OPTIMAX | S-BSM2 | Pref | 1.607379 | 56.816076 | -0.0013 | 3.53 | 4 | ? | 2 | ? | 5.2 | ? | 2.2 | 0.31 | 2.4 | 6.5 | 3.43e-06 | 1.37e-08 | -3.45e-11 | 5.05e-07 | 5.49e-10 | 0.203 | Sellmeier1 | K1 | 0.867168676 | L1 | 0.00369311003 | K2 | 0.672848343 | L2 | 0.0181652804 | K3 | 1.18456107 | L3 | 132.376147 | Recommended
SUMITA | SK2 | Obso | 1.60738 | 56.652012 | -0.0039 | 3.53 | 5 | ? | 1 | ? | 3 | ? | ? | 0.27 | 2 | 0 | 0 | 0 | 0 | 0 | 0 | 0 | Schott | A0 | 2.540953 | A1 | -0.009696831 | A2 | 0.01481426 | A3 | 0.0004325158 | A4 | -2.402862e-05 | A5 | 1.523821e-06
CDGM | H-ZK50 | Stan | 1.60738 | 56.654511 | -0.001 | 3.54 | 3 | 2.2 | 1 | ? | ? | ? | ? | 0.302 | 2.325 | 6.8 | 3.24e-06 | 1.77e-08 | -2.57e-11 | 5.34e-07 | 1.22e-10 | 0.194 | Sellmeier1 | K1 | 0.434311306 | L1 | -0.00192252587 | K2 | 1.10560033 | L2 | 0.0147271072 | K3 | 0.988776159 | L3 | 110.41165
CDGM | H-ZK50GT | Stan | 1.60738 | 56.654511 | -0.001 | 3.54 | 3 | 3.6 | 1 | ? | ? | ? | ? | 0.302 | 2.325 | 6.8 | 3.24e-06 | 1.77e-08 | -2.57e-11 | 5.34e-07 | 1.22e-10 | 0.194 | Sellmeier1 | K1 | 0.434311306 | L1 | -0.00192252587 | K2 | 1.10560033 | L2 | 0.0147271072 | K3 | 0.988776159 | L3 | 110.41165
HIKARI | J-SK2 | Stan | 1.60738 | 56.739966 | -0.0016 | 3.53 | 3 | ? | ? | ? | ? | ? | 2 | 0.365015 | 2.05809 | 5.7 | 4.2649e-06 | 1.5619e-08 | -2.3374e-12 | 5.6858e-07 | 6.7888e-10 | 0.17909 | Extended 3 | A0 | 2.53980653 | A1 | -0.00890433248 | A2 | -8.4074007e-05 | A3 | 0.0155288703 | A4 | 0.000221892881 | A5 | 3.98552039e-06 | A6 | 1.13655993e-07 | A7 | 0 | A8 | 0
NIKON-HIKARI | J-SK2 | Stan | 1.60738 | 56.739966 | -0.0016 | 3.53 | 3 | ? | ? | ? | ? | ? | 2 | 0.365015 | 2.05809 | 5.7 | 4.26e-06 | 1.56e-08 | -2.34e-12 | 5.69e-07 | 6.79e-10 | 0.179 | Extended 3 | A0 | 2.53980653 | A1 | -0.00890433248 | A2 | -8.4074007e-05 | A3 | 0.0155288703 | A4 | 0.000221892881 | A5 | 3.98552039e-06 | A6 | 1.13655993e-07 | A7 | 0 | A8 | 0
HIKARI | E-SK2 | Obso | 1.60738 | 56.746973 | -0.0017 | 3.45 | 4 | ? | ? | ? | ? | ? | ? | 0.4 | 0.7 | 5.9 | 0 | 0 | 0 | 0 | 0 | 0 | Schott | A0 | 2.5423297 | A1 | -0.0100137205 | A2 | 0.0136627069 | A3 | 0.000828586571 | A4 | -8.59026849e-05 | A5 | 5.07949629e-06
NIKON-HIKARI | E-SK2 | Obso | 1.60738 | 56.746973 | -0.0017 | 3.45 | 4 | ? | ? | ? | ? | ? | ? | 0.4 | 0.7 | 5.9 | 0 | 0 | 0 | 0 | 0 | 0 | Schott | A0 | 2.5423297 | A1 | -0.0100137205 | A2 | 0.0136627069 | A3 | 0.000828586571 | A4 | -8.59026849e-05 | A5 | 5.07949629e-06
HIKARI | SK2 | Obso | 1.60738 | 56.746975 | -0.0017 | 3.47 | 0 | ? | ? | ? | ? | ? | ? | 0.4 | 0.7 | 6.7 | 0 | 0 | 0 | 0 | 0 | 0 | Schott | A0 | 2.54233 | A1 | -0.01001372 | A2 | 0.01366271 | A3 | 0.0008285866 | A4 | -8.590268e-05 | A5 | 5.079496e-06
NIKON-HIKARI | SK2 | Obso | 1.60738 | 56.746975 | -0.0017 | 3.47 | 0 | ? | ? | ? | ? | ? | ? | 0.4 | 0.7 | 6.7 | 0 | 0 | 0 | 0 | 0 | 0 | Schott | A0 | 2.54233 | A1 | -0.01001372 | A2 | 0.01366271 | A3 | 0.0008285866 | A4 | -8.590268e-05 | A5 | 5.079496e-06
SCHOTT | N-SK2 | Pref | 1.607381 | 56.650108 | -0.0008 | 3.55 | 0 | 1.2 | 2 | 0 | 2.2 | 1 | 2.3 | 0.31 | 2.5 | 6 | 3.8e-06 | 1.41e-08 | 2.28e-11 | 6.44e-07 | 8.03e-11 | 0.108 | Sellmeier1 | K1 | 1.28189012 | L1 | 0.0072719164 | K2 | 0.257738258 | L2 | 0.0242823527 | K3 | 0.96818604 | L3 | 110.377773 | step 0.5 available
SCHOTT | N-SK2HT | Pref | 1.607381 | 56.650108 | -0.0008 | 3.55 | 0 | 2 | 2 | 0 | 2.2 | 1 | 2.3 | 0.31 | 2.5 | 6 | 3.8e-06 | 1.41e-08 | 2.28e-11 | 6.44e-07 | 8.03e-11 | 0.108 | Sellmeier1 | K1 | 1.28189012 | L1 | 0.0072719164 | K2 | 0.257738258 | L2 | 0.0242823527 | K3 | 0.96818604 | L3 | 110.377773
SCHOTT | SK2 | Obso | 1.607381 | 56.650108 | -0.0008 | 3.55 | 0 | 2.1 | 2 | 0 | 2.2 | 1 | 2.3 | 0.31 | 2.325 | 6 | 3.8e-06 | 1.41e-08 | 2.28e-11 | 6.44e-07 | 8.03e-11 | 0.108 | Sellmeier1 | K1 | 1.28189012 | L1 | 0.0072719164 | K2 | 0.257738258 | L2 | 0.0242823527 | K3 | 0.96818604 | L3 | 110.377773 | old
PILKINGTON | DBC607567A | Stan | 1.607384 | 56.61963 | -0.0008 | 3.54 | 1 | 1.2 | 1 | ? | 51.2 | 1.1 | 2.1 | 0.35 | 2.4 | 6.24 | 5.487e-06 | 0 | 0 | 0 | 0 | 0 | Schott | A0 | 2.5402116 | A1 | -0.0091804338 | A2 | 0.015230157 | A3 | 0.0003205447 | A4 | -9.0390277e-06 | A5 | 7.6725105e-07
HOYA | BACD2 | Spec | 1.607385 | 56.713892 | 0.002 | 3.53 | 5 | ? | 2 | 3 | 3 | ? | ? | 0.36501 | 1.5296 | 6.3 | 5.25891e-06 | 0 | 0 | 0 | 0 | 0 | Schott | A0 | 2.5393255 | A1 | -0.0087207883 | A2 | 0.015909566 | A3 | 8.8163036e-05 | A4 | 2.5876593e-05 | A5 | -1.1733523e-06 | Not in a position to accept new order because of discontinuation.
CORNING | C07-57 | Stan | 1.607504 | 56.610495 | 0.0005 | 3.55 | 0 | ? | ? | ? | ? | ? | ? | 0.31 | 1.8 | 6 | 8.2e-06 | 0 | 0 | 0 | 0 | 0 | Schott | A0 | 2.5392 | A1 | -0.008495322 | A2 | 0.01618217 | A3 | 2.890984e-05 | A4 | 3.216228e-05 | A5 | -1.380629e-06
LZOS | LZ_BF25 | Stan | 1.607717 | 46.066745 | -0.001 | 3.47 | 0 | ? | ? | ? | ? | ? | ? | 0.365 | 2.3254 | 7.3 | 0 | 0 | 0 | 0 | 0 | 0 | Schott | A0 | 2.53166932 | A1 | -0.00863383325 | A2 | 0.0175227595 | A3 | 0.000741785351 | A4 | -4.9773669e-05 | A5 | 4.16332303e-06
OSAKAGASCHEMICAL | OKP4 | Stan | 1.607921 | 26.904147 | 0 | 1.22 | -1 | ? | ? | ? | ? | ? | ? | 0.404656 | 1.01398 | 74 | -0.000285684 | -1.34933e-06 | 8.12082e-09 | 1.81677e-07 | 2.32175e-08 | 0.387474 | Schott | A0 | 2.49229924 | A1 | -0.00146713148 | A2 | 0.0304059117 | A3 | -0.000231959706 | A4 | 0.00036292833 | A5 | -1.89103319e-05
CDGM | H-BAF6 | Stan | 1.60801 | 46.202418 | 0.001 | 3.11 | 4 | 5.7 | 1 | ? | ? | ? | ? | 0.365 | 2.325 | 8.2 | -3.02e-06 | 1.55e-08 | -1.32e-10 | 6.09e-07 | 9.44e-10 | 0.233 | Sellmeier1 | K1 | 1.06475107 | L1 | 115.35395 | K2 | 1.38638809 | L2 | 0.00853300947 | K3 | 0.146161462 | L3 | 0.0437434703
HOYA | BAF7 | Obso | 1.608013 | 46.212035 | 0 | 0 | 0 | ? | ? | ? | ? | ? | ? | 0.334 | 2.325 | 0 | 0 | 0 | 0 | 0 | 0 | 0 | Schott | A0 | 2.5302155 | A1 | -0.0076369172 | A2 | 0.019460977 | A3 | 7.9936292e-05 | A4 | 4.7154385e-05 | A5 | -8.474266e-07
CDGM | D-ZK79-25 | Stan | 1.60809 | 57.820851 | -0.0026 | 3.19 | 4 | 8.7 | 4 | ? | ? | ? | ? | 0.302 | 2.325 | 8.1 | 6.7e-07 | 1.89e-08 | -2.68e-10 | 2.21e-07 | 1.09e-09 | 0.312 | Sellmeier1 | K1 | 0.754687333 | L1 | 0.00315353195 | K2 | 0.788729239 | L2 | 0.0162517857 | K3 | 1.10213843 | L3 | 112.78636 | anneal rate:25℃/h
INFRARED | GEO2 | Stan | 1.608459 | 41.728763 | 0 | 3.604 | 0 | ? | ? | ? | ? | ? | ? | 0.36 | 4.3 | 6.3 | 0 | 0 | 0 | 0 | 0 | 0 | Sellmeier1 | K1 | 0.80686642 | L1 | 0.00475722093 | K2 | 0.71815848 | L2 | 0.02370556 | K3 | 0.85416831 | L3 | 140.23133 | source: Handbook of Optics Vol. II
SCHOTT | BAF52 | Obso | 1.608589 | 46.44241 | 0.0009 | 3.32 | 0 | 2.7 | 2 | 1 | 1 | 1.2 | 2.3 | 0.334 | 2.325 | 8.4 | -1.17e-06 | 1.2e-08 | -6.97e-11 | 5.51e-07 | -9.24e-11 | 0.258 | Sellmeier1 | K1 | 1.41632142 | L1 | 0.00928783144 | K2 | 0.11733119 | L2 | 0.044991015 | K3 | 0.934114782 | L3 | 114.125561 | old
SCHOTT | N-BAF52 | Pref | 1.608631 | 46.597398 | 0.0024 | 3.045 | 0 | 1.9 | 1 | 0 | 1 | 1.3 | 1 | 0.365 | 2.5 | 6.86 | 1.15e-06 | 1.27e-08 | -5.08e-12 | 5.64e-07 | 6.38e-10 | 0.238 | Sellmeier1 | K1 | 1.43903433 | L1 | 0.00907800128 | K2 | 0.0967046052 | L2 | 0.050821208 | K3 | 1.09875818 | L3 | 105.691856
CORNING | C09-59 | Stan | 1.608756 | 59.036803 | 0.001 | 3.52 | 0 | ? | ? | ? | ? | ? | ? | 0.28 | 1.8 | 6.4 | 3.2e-06 | 0 | 0 | 0 | 0 | 0 | Schott | A0 | 2.545544 | A1 | -0.009211278 | A2 | 0.01549119 | A3 | 2.3047e-05 | A4 | 3.195633e-05 | A5 | -1.589548e-06
CDGM | H-ZK4 | Stan | 1.60881 | 58.855991 | -0.001 | 3.53 | 4 | 3.3 | 2 | ? | ? | ? | ? | 0.302 | 2.325 | 6.3 | 3.08e-07 | 1.68e-08 | -3.77e-11 | 4.83e-07 | 4.1e-10 | 0.162 | Sellmeier1 | K1 | 0.805862971 | L1 | 0.00365339732 | K2 | 0.74036711 | L2 | 0.0162978769 | K3 | 0.904054991 | L3 | 95.9876087
SCHOTT | SK3 | Obso | 1.60881 | 58.921505 | -0.0003 | 3.53 | 0 | 2.8 | 3 | 2 | 51.3 | 2.2 | 2.2 | 0.334 | 2.325 | 6.3 | 1.33e-06 | 9.01e-09 | -1.68e-11 | 3.45e-07 | 8.42e-10 | 0.255 | Sellmeier1 | K1 | 1.30663485 | L1 | 0.0070816372 | K2 | 0.2397917 | L2 | 0.0238828823 | K3 | 0.984058076 | L3 | 101.983392 | old
HOYA | BACD3 | Obso | 1.608812 | 58.863994 | 0 | 0 | 0 | ? | ? | ? | ? | ? | ? | 0.334 | 2.325 | 0 | 0 | 0 | 0 | 0 | 0 | 0 | Schott | A0 | 2.5457068 | A1 | -0.0092044475 | A2 | 0.015368943 | A3 | 0.00010302567 | A4 | 1.6305451e-05 | A5 | -4.7248106e-07
SUMITA | SK3 | Obso | 1.608813 | 58.882568 | -0.0056 | 3.51 | 5 | ? | 2 | ? | 4 | ? | ? | 0.27 | 2 | 0 | 0 | 0 | 0 | 0 | 0 | 0 | Schott | A0 | 2.546263 | A1 | -0.009716546 | A2 | 0.01512279 | A3 | 0.0001633951 | A4 | 8.385144e-06 | A5 | -1.104283e-07
NHG | L-ZK50 | Stan | 1.608858 | 57.913793 | -0.0073 | 2.83 | 3 | 84.5 | 1 | ? | 3 | 2 | 2 | 0.3 | 2.4 | 7 | 7.83e-07 | 2.24e-08 | -6.1e-11 | 3.51e-07 | 3.25e-10 | 0.279 | Schott | A0 | 2.54913552 | A1 | -0.0132831855 | A2 | 0.0139362205 | A3 | 0.000499307363 | A4 | -3.36145332e-05 | A5 | 1.90094032e-06 | anneal rate:-30¡æ/h
NHG | D-ZK50 | Stan | 1.608858 | 57.913793 | -0.0073 | 2.83 | 3 | 84.5 | 1 | ? | 3 | 2 | 2 | 0.3 | 2.4 | 7 | 7.83e-07 | 2.24e-08 | -6.1e-11 | 3.51e-07 | 3.25e-10 | 0.279 | Schott | A0 | 2.54913552 | A1 | -0.0132831855 | A2 | 0.0139362205 | A3 | 0.000499307363 | A4 | -3.36145332e-05 | A5 | 1.90094032e-06 | anneal rate:-30¡æ/h
CDGM | D-ZK79 | Stan | 1.60886 | 57.895896 | -0.0024 | 3.19 | 4 | 8.7 | 4 | ? | ? | ? | ? | 0.302 | 2.325 | 8.1 | 6.7e-07 | 1.89e-08 | -2.68e-10 | 2.21e-07 | 1.09e-09 | 0.312 | Sellmeier1 | K1 | 0.756950911 | L1 | 0.00314478995 | K2 | 0.788924494 | L2 | 0.0162552471 | K3 | 1.10449853 | L3 | 112.960367 | anneal rate:4℃/h
SUMITA | VC79 | Obso | 1.609695 | 57.735467 | -0.0076 | 3.09 | 5 | ? | 2 | ? | 4 | ? | ? | 0.27 | 2 | 0 | 0 | 0 | 0 | 0 | 0 | 0 | Schott | A0 | 2.549393 | A1 | -0.01096626 | A2 | 0.01487261 | A3 | 0.0003104376 | A4 | -9.055342e-06 | A5 | 6.726887e-07
NHG | L-ZK50@4 | Stan | 1.609817 | 58.024357 | -0.0073 | 2.83 | 3 | 84.5 | 1 | ? | 3 | 2 | 2 | 0.3 | 2.4 | 7 | 7.83e-07 | 2.24e-08 | -6.1e-11 | 3.51e-07 | 3.25e-10 | 0.279 | Schott | A0 | 2.55263609 | A1 | -0.0134661326 | A2 | 0.0136063144 | A3 | 0.000614980384 | A4 | -5.1590972e-05 | A5 | 2.90489184e-06 | anneal rate:-4¡æ/h
NHG | D-ZK50@4 | Stan | 1.609817 | 58.024357 | -0.0073 | 2.83 | 3 | 84.5 | 1 | ? | 3 | 2 | 2 | 0.3 | 2.4 | 7 | 7.83e-07 | 2.24e-08 | -6.1e-11 | 3.51e-07 | 3.25e-10 | 0.279 | Schott | A0 | 2.55263609 | A1 | -0.0134661326 | A2 | 0.0136063144 | A3 | 0.000614980384 | A4 | -5.1590972e-05 | A5 | 2.90489184e-06 | anneal rate:-4¡æ/h
SUMITA | SK1 | Obso | 1.610248 | 56.504358 | -0.0045 | 3.55 | 5 | ? | 1 | ? | 4 | ? | ? | 0.27 | 2 | 0 | 0 | 0 | 0 | 0 | 0 | 0 | Schott | A0 | 2.549758 | A1 | -0.00973743 | A2 | 0.01496847 | A3 | 0.0004294075 | A4 | -2.335352e-05 | A5 | 1.55728e-06
HOYA | BACD1 | Obso | 1.610248 | 56.650958 | 0 | 0 | 0 | ? | ? | ? | ? | ? | ? | 0.334 | 2.325 | 0 | 0 | 0 | 0 | 0 | 0 | 0 | Schott | A0 | 2.5462274 | A1 | -0.0076749813 | A2 | 0.017194425 | A3 | -0.0002089302 | A4 | 5.9527936e-05 | A5 | -2.5384088e-06
SCHOTT | SK1 | Obso | 1.61025 | 56.712386 | -0.0005 | 3.56 | 0 | ? | ? | ? | ? | ? | ? | 0.334 | 2.325 | 6.1 | 3.93e-06 | 1.6e-08 | -9.64e-11 | 5.38e-07 | 5.24e-10 | 0.175 | Sellmeier1 | K1 | 1.23997939 | L1 | 0.00676460788 | K2 | 0.308829519 | L2 | 0.0233830716 | K3 | 1.03366266 | L3 | 114.585882 | old
SCHOTT | P-SK60 | Pref | 1.61035 | 57.899981 | -0.0037 | 3.075 | 0 | 0 | 3 | 5 | 53.4 | 2.3 | 3.3 | 0.3 | 2.5 | 7.06 | 2.41e-06 | 9.52e-09 | -8.08e-12 | 4.72e-07 | 6.22e-10 | 0.193 | Sellmeier1 | K1 | 1.40790442 | L1 | 0.00784382378 | K2 | 0.143381417 | L2 | 0.0287769365 | K3 | 1.16513947 | L3 | 105.373397 | suitable for precision molding
SUMITA | K-VC79 | Stan | 1.610351 | 57.928147 | -0.0057 | 3.09 | 1 | ? | 2 | ? | 4 | ? | ? | 0.36 | 1.55 | 7.2 | 5.06e-07 | 1.46e-08 | -2.13e-11 | 4.85e-07 | 4.45e-11 | 0.187 | Schott | A0 | 2.5520489 | A1 | -0.011234947 | A2 | 0.014455084 | A3 | 0.00046725318 | A4 | -3.6714004e-05 | A5 | 2.2810504e-06
SUMITA | K-PSK200(M) | Stan | 1.61083 | 58.90751 | 0.0029 | 3.38 | 4 | ? | 1 | ? | 4 | ? | ? | 0.36 | 1.55 | 10 | -3.04e-06 | 8.75e-09 | -5.81e-11 | 5.61e-07 | 7.53e-10 | 0.187 | Schott | A0 | 2.5524515 | A1 | -0.0088629121 | A2 | 0.014923738 | A3 | 0.00026036731 | A4 | -2.7057207e-06 | A5 | 4.8084913e-07
HOYA | BACD8 | Obso | 1.611168 | 55.774369 | 0 | 0 | 0 | ? | ? | ? | ? | ? | ? | 0.334 | 2.325 | 0 | 0 | 0 | 0 | 0 | 0 | 0 | Schott | A0 | 2.5507931 | A1 | -0.0090457257 | A2 | 0.015942017 | A3 | 0.00022665652 | A4 | 4.0269123e-06 | A5 | 2.2206417e-07
CDGM | H-ZK5 | Stan | 1.61117 | 55.772437 | -0.001 | 3.58 | 4 | 3.5 | 1 | ? | ? | ? | ? | 0.302 | 2.325 | 8.6 | -3.46e-06 | 1.21e-08 | 1.31e-11 | 5.78e-07 | 6.03e-10 | 0.17 | Sellmeier1 | K1 | 0.920219055 | L1 | 109.361864 | K2 | 0.531425413 | L2 | 0.0198985689 | K3 | 1.01909144 | L3 | 0.00525819605
SCHOTT | SK8 | Obso | 1.611171 | 55.917724 | -0.0008 | 3.57 | 0 | ? | ? | ? | ? | ? | ? | 0.334 | 2.325 | 6 | 4.23e-06 | 1.46e-08 | -1.16e-11 | 5.13e-07 | 6.42e-10 | 0.189 | Sellmeier1 | K1 | 1.29821149 | L1 | 0.0072250607 | K2 | 0.252817469 | L2 | 0.0255622691 | K3 | 0.977516703 | L3 | 108.370884 | old
CDGM | TF3 | Obso | 1.612423 | 44.093486 | -0.0073 | 3.25 | 0 | 18 | 4 | ? | ? | ? | ? | 0.365 | 1.014 | 5.5 | 5.03e-06 | 2.69e-08 | -1.67e-10 | 5.52e-07 | -6.81e-10 | 0.246 | Schott | A0 | 2.54141593 | A1 | -0.0106607788 | A2 | 0.021716721 | A3 | -0.000401848477 | A4 | 0.000122475727 | A5 | -4.7776413e-06
HOYA | ADF4 | Obso | 1.612498 | 44.873885 | 0 | 0 | 0 | ? | ? | ? | ? | ? | ? | 0.334 | 2.325 | 0 | 0 | 0 | 0 | 0 | 0 | 0 | Schott | A0 | 2.548912 | A1 | -0.014204369 | A2 | 0.017429547 | A3 | 0.00075527471 | A4 | -3.8001351e-05 | A5 | 3.4318443e-06
HIKARI | KZFH1 | Obso | 1.612658 | 44.404011 | -0.008 | 1 | 0 | ? | ? | ? | ? | ? | ? | 0.4 | 0.7 | 0 | 0 | 0 | 0 | 0 | 0 | 0 | Schott | A0 | 2.547175 | A1 | -0.01287115 | A2 | 0.01838384 | A3 | 0.0005862006 | A4 | -1.624561e-05 | A5 | 2.266107e-06
NIKON-HIKARI | KZFH1 | Obso | 1.612658 | 44.404011 | -0.008 | 1 | 0 | ? | ? | ? | ? | ? | ? | 0.4 | 0.7 | 0 | 0 | 0 | 0 | 0 | 0 | 0 | Schott | A0 | 2.547175 | A1 | -0.01287115 | A2 | 0.01838384 | A3 | 0.0005862006 | A4 | -1.624561e-05 | A5 | 2.266107e-06
HIKARI | J-KZFH1 | Stan | 1.61266 | 44.457955 | -0.0058 | 2.8 | 2 | ? | ? | ? | ? | ? | 2 | 0.365015 | 2.05809 | 5.7 | 2.8555e-06 | 1.4192e-08 | -1.1449e-12 | 5.4686e-07 | 5.3138e-10 | 0.23252 | Extended 3 | A0 | 2.54674023 | A1 | -0.012265261 | A2 | -0.00013427904 | A3 | 0.0185970683 | A4 | 0.000522959966 | A5 | -9.9314501e-06 | A6 | 2.37371768e-06 | A7 | 0 | A8 | 0
NIKON-HIKARI | J-KZFH1 | Stan | 1.61266 | 44.457955 | -0.0058 | 2.8 | 2 | ? | ? | ? | ? | ? | 2 | 0.365015 | 2.05809 | 5.7 | 2.86e-06 | 1.42e-08 | -1.14e-12 | 5.47e-07 | 5.31e-10 | 0.233 | Extended 3 | A0 | 2.54674023 | A1 | -0.012265261 | A2 | -0.00013427904 | A3 | 0.0185970683 | A4 | 0.000522959966 | A5 | -9.9314501e-06 | A6 | 2.37371768e-06 | A7 | 0 | A8 | 0
HIKARI | E-KZFH1 | Obso | 1.61266 | 44.461379 | -0.005 | 2.8 | 3 | ? | ? | ? | ? | ? | ? | 0.4 | 0.7 | 7.3 | 0 | 0 | 0 | 0 | 0 | 0 | Extended 2 | A0 | 2.54662904 | A1 | -0.0122972332 | A2 | 0.0187464623 | A3 | 0.000460296583 | A4 | 7.85351066e-07 | A5 | 1.72720972e-06 | A6 | -0.000133476806 | A7 | 0
NIKON-HIKARI | E-KZFH1 | Obso | 1.61266 | 44.461379 | -0.005 | 2.8 | 3 | ? | ? | ? | ? | ? | ? | 0.4 | 0.7 | 7.3 | 0 | 0 | 0 | 0 | 0 | 0 | Extended 2 | A0 | 2.54662904 | A1 | -0.0122972332 | A2 | 0.0187464623 | A3 | 0.000460296583 | A4 | 7.85351066e-07 | A5 | 1.72720972e-06 | A6 | -0.000133476806 | A7 | 0
LZOS | LZ_TK16 | Stan | 1.612682 | 58.136768 | 0.0012 | 3.56 | 0 | ? | ? | ? | ? | ? | ? | 0.365 | 2.3254 | 7.3 | 0 | 0 | 0 | 0 | 0 | 0 | Schott | A0 | 2.55981468 | A1 | -0.0100242005 | A2 | 0.0134154165 | A3 | 0.000925376875 | A4 | -0.000110815289 | A5 | 6.50410814e-06
CORNING | C13-58 | Stan | 1.612693 | 58.570371 | 0.0007 | 3.59 | 0 | ? | ? | ? | ? | ? | ? | 0.28 | 1.8 | 6.3 | 0 | 0 | 0 | 0 | 0 | 0 | Schott | A0 | 2.555947 | A1 | -0.009112305 | A2 | 0.01706319 | A3 | -0.0003920348 | A4 | 8.813931e-05 | A5 | -4.25741e-06
SUMITA | K-SK4 | Stan | 1.612716 | 58.555157 | -0.0007 | 3.58 | 4 | ? | 3 | ? | 4 | ? | ? | 0.36 | 1.55 | 6.1 | 4.04e-07 | 1.86e-08 | -3.68e-10 | 4.13e-07 | 4.69e-10 | 0.197 | Schott | A0 | 2.5587726 | A1 | -0.0098095616 | A2 | 0.014840563 | A3 | 0.0003193166 | A4 | -1.016436e-05 | A5 | 6.6518794e-07
PILKINGTON | DBC613586A | Stan | 1.612716 | 58.587061 | -0.0006 | 3.56 | 1 | 1.3 | 1 | ? | 52 | 2 | 2 | 0.35 | 2.4 | 6.56 | 2.796e-06 | 0 | 0 | 0 | 0 | 0 | Schott | A0 | 2.5589546 | A1 | -0.010126313 | A2 | 0.014848827 | A3 | 0.00030218924 | A4 | -8.236917e-06 | A5 | 6.5344266e-07
NHG | S-ZK6 | Stan | 1.612716 | 58.605083 | -0.0004 | 3.59 | 2 | 22 | 1 | ? | 3 | 2 | 2 | 0.3 | 2.4 | 6.3 | -6.1e-08 | 1.58e-08 | -1.22e-11 | 4.83e-07 | 8.41e-10 | 0.269 | Schott | A0 | 2.5595514 | A1 | -0.0100093149 | A2 | 0.0142930361 | A3 | 0.000466646324 | A4 | -2.70113303e-05 | A5 | 1.35057919e-06 | environmentally improved optical glass
NHG | H-ZK6 | Stan | 1.612716 | 58.605083 | -0.0004 | 3.59 | 2 | 22 | 1 | ? | 3 | 2 | 2 | 0.3 | 2.4 | 6.3 | -6.1e-08 | 1.58e-08 | -1.22e-11 | 4.83e-07 | 8.41e-10 | 0.269 | Schott | A0 | 2.5595514 | A1 | -0.0100093149 | A2 | 0.0142930361 | A3 | 0.000466646324 | A4 | -2.70113303e-05 | A5 | 1.35057919e-06 | environmentally improved optical glass
OHARA | S-BSM4 | Spec | 1.612716 | 58.716945 | -0.0016 | 3.57 | -1 | ? | 1 | ? | 51.2 | ? | 2.2 | 0.365015 | 2.32542 | 6.7 | 7.56e-07 | 1.32e-08 | -4.04e-11 | 3.16e-07 | 5.36e-10 | 0.263 | Sellmeier1 | K1 | 0.96244308 | L1 | 0.00468062141 | K2 | 0.595939234 | L2 | 0.0178772082 | K3 | 1.10558352 | L3 | 115.896432
OPTIMAX | S-BSM4 | Pref | 1.612716 | 58.716945 | -0.0016 | 3.57 | 3 | ? | 1 | ? | 51.2 | ? | 2.2 | 0.31 | 2.4 | 6.7 | 7.56e-07 | 1.32e-08 | -4.04e-11 | 3.16e-07 | 5.36e-10 | 0.263 | Sellmeier1 | K1 | 0.96244308 | L1 | 0.00468062141 | K2 | 0.595939234 | L2 | 0.0178772082 | K3 | 1.10558352 | L3 | 115.896432 | Recommended
HIKARI | E-SK4 | Obso | 1.612716 | 58.732984 | -0.0008 | 3.54 | 2 | ? | ? | ? | ? | ? | ? | 0.4 | 0.7 | 7.2 | 0 | 0 | 0 | 0 | 0 | 0 | Schott | A0 | 2.55935739 | A1 | -0.0101666557 | A2 | 0.01458787 | A3 | 0.00036544107 | A4 | -1.59151229e-05 | A5 | 9.9861439e-07
NIKON-HIKARI | E-SK4 | Obso | 1.612716 | 58.732984 | -0.0008 | 3.54 | 2 | ? | ? | ? | ? | ? | ? | 0.4 | 0.7 | 7.2 | 0 | 0 | 0 | 0 | 0 | 0 | Schott | A0 | 2.55935739 | A1 | -0.0101666557 | A2 | 0.01458787 | A3 | 0.00036544107 | A4 | -1.59151229e-05 | A5 | 9.9861439e-07
OHARA | BSM4 | Obso | 1.612716 | 58.749129 | -0.0014 | 3.55 | -1 | ? | ? | ? | ? | ? | ? | 0.365 | 0.9 | 6.6 | 4.8681e-06 | 0 | 0 | 0 | 0 | 0 | Schott | A0 | 2.559693 | A1 | -0.01014464 | A2 | 0.01426178 | A3 | 0.0004753199 | A4 | -3.128766e-05 | A5 | 1.735988e-06
HOYA | BACD4 | Spec | 1.612718 | 58.578159 | 0.0019 | 3.58 | 5 | ? | 2 | 4 | 4 | ? | ? | 0.36501 | 1.5296 | 6.6 | 2.40941e-06 | 0 | 0 | 0 | 0 | 0 | Schott | A0 | 2.5584621 | A1 | -0.0097457283 | A2 | 0.015110495 | A3 | 0.00023273333 | A4 | 1.1137249e-06 | A5 | 1.6424767e-07 | Not in a position to accept new order because of discontinuation.
SCHOTT | N-SK4 | Pref | 1.612718 | 58.63433 | -0.0004 | 3.535 | 0 | 1.9 | 3 | 1 | 51.2 | 2 | 2 | 0.334 | 2.5 | 6.46 | 7.96e-07 | 1.3e-08 | -1.31e-11 | 4.36e-07 | 6.01e-10 | 0.179 | Sellmeier1 | K1 | 1.32993741 | L1 | 0.00716874107 | K2 | 0.228542996 | L2 | 0.0246455892 | K3 | 0.988465211 | L3 | 100.886364
HIKARI | SK4 | Obso | 1.61272 | 58.472693 | -0.0023 | 3.5 | 0 | ? | ? | ? | ? | ? | ? | 0.4 | 0.7 | 7 | 0 | 0 | 0 | 0 | 0 | 0 | Schott | A0 | 2.542124 | A1 | 0.002965422 | A2 | 0.02316274 | A3 | -0.001681083 | A4 | 0.0002235719 | A5 | -1.000551e-05
NIKON-HIKARI | SK4 | Obso | 1.61272 | 58.472693 | -0.0023 | 3.5 | 0 | ? | ? | ? | ? | ? | ? | 0.4 | 0.7 | 7 | 0 | 0 | 0 | 0 | 0 | 0 | Schott | A0 | 2.542124 | A1 | 0.002965422 | A2 | 0.02316274 | A3 | -0.001681083 | A4 | 0.0002235719 | A5 | -1.000551e-05
HIKARI | J-SK4 | Stan | 1.61272 | 58.540463 | -0.0015 | 3.53 | 3 | ? | ? | ? | ? | ? | 2 | 0.365015 | 2.05809 | 6.2 | 1.14e-06 | 1.419e-08 | -2.1743e-12 | 4.8054e-07 | 4.8998e-10 | 0.18421 | Extended 3 | A0 | 2.55820861 | A1 | -0.0096306219 | A2 | -0.000105056878 | A3 | 0.0152842971 | A4 | 0.000188241434 | A5 | 5.74199467e-06 | A6 | 3.67306869e-08 | A7 | 0 | A8 | 0
NIKON-HIKARI | J-SK4 | Stan | 1.61272 | 58.540463 | -0.0015 | 3.53 | 3 | ? | ? | ? | ? | ? | 2 | 0.365015 | 2.05809 | 6.2 | 1.14e-06 | 1.42e-08 | -2.17e-12 | 4.81e-07 | 4.9e-10 | 0.184 | Extended 3 | A0 | 2.55820861 | A1 | -0.0096306219 | A2 | -0.000105056878 | A3 | 0.0152842971 | A4 | 0.000188241434 | A5 | 5.74199467e-06 | A6 | 3.67306869e-08 | A7 | 0 | A8 | 0
CDGM | H-ZK6 | Stan | 1.61272 | 58.577083 | -0.0008 | 3.54 | 3 | 2.2 | 2 | ? | ? | ? | ? | 0.313 | 2.325 | 6.3 | 1.08e-07 | 1.53e-08 | -3.29e-11 | 4.32e-07 | 6.25e-10 | 0.191 | Sellmeier1 | K1 | 1.3513924 | L1 | 0.00735017182 | K2 | 0.206957487 | L2 | 0.0254398321 | K3 | 0.961153882 | L3 | 99.5133128
SUMITA | SK4 | Obso | 1.61272 | 58.578157 | -0.0047 | 3.58 | 5 | ? | 2 | ? | 4 | ? | ? | 0.27 | 2 | 0 | 0 | 0 | 0 | 0 | 0 | 0 | Schott | A0 | 2.556428 | A1 | -0.008647266 | A2 | 0.01644387 | A3 | -0.0001634655 | A4 | 5.535145e-05 | A5 | -2.596736e-06
SCHOTT | SK4 | Obso | 1.61272 | 58.629829 | -0.0004 | 3.57 | 0 | 2.5 | 3 | 2 | 51.3 | 2 | 2.2 | 0.32 | 2.325 | 6.4 | 5.49e-07 | 1.22e-08 | 1.33e-13 | 4.58e-07 | 5.08e-10 | 0.173 | Sellmeier1 | K1 | 1.39388834 | L1 | 0.00769147355 | K2 | 0.164510721 | L2 | 0.0271946227 | K3 | 0.963522479 | L3 | 99.2757639 | old
HOYA | F3 | Obso | 1.612929 | 36.964515 | -0.0001 | 3.54 | 0 | ? | 2 | 1 | 1 | ? | ? | 0.25 | 1.55 | 8.7 | 4.20683e-06 | 0 | 0 | 0 | 0 | 0 | Schott | A0 | 2.532847 | A1 | -0.007969944 | A2 | 0.02304341 | A3 | 0.0004705096 | A4 | 2.50005e-05 | A5 | 1.98988e-06
CDGM | F2 | Obso | 1.612929 | 36.986002 | -0.0014 | 3.5 | 0 | 2 | 1 | ? | ? | ? | ? | 0.365 | 1.014 | 10.1 | -3.84e-06 | 1.63e-08 | -7.71e-11 | 9.44e-07 | 8.73e-10 | 0.251 | Schott | A0 | 2.53265982 | A1 | -0.00773825354 | A2 | 0.0231731432 | A3 | 0.000409362855 | A4 | 3.78046829e-05 | A5 | 1.03464346e-06
OHARA | PBM3 | Obso | 1.612929 | 36.994096 | -0.0001 | 3.53 | -1 | ? | ? | ? | 1 | ? | 2 | 0.3 | 2.4 | 8.3 | 5.292e-06 | 0 | 0 | 0 | 0 | 0 | Sellmeier1 | K1 | 1.32567543 | L1 | 0.00973013804 | K2 | 0.208112474 | L2 | 0.046285933 | K3 | 1.15985207 | L3 | 137.559854
OHARA | S-TIM3 | Spec | 1.612929 | 37.005342 | 0.0046 | 2.67 | -1 | ? | 1 | ? | 1 | ? | 1 | 0.365015 | 2.32542 | 7.7 | 5.47e-07 | 1.4e-08 | -3.91e-11 | 7.23e-07 | 7.6e-10 | 0.269 | Sellmeier1 | K1 | 1.40691144 | L1 | 0.0105633641 | K2 | 0.128369745 | L2 | 0.0568483105 | K3 | 1.51826191 | L3 | 152.107924
HIKARI | J-F3 | Obso | 1.61293 | 36.944974 | 0.004 | 2.64 | 6 | ? | ? | ? | ? | ? | 1 | 0.388865 | 2.05809 | 7.4 | 1.1828e-06 | 1.3656e-08 | -1.4733e-12 | 7.3525e-07 | 9.8933e-10 | 0.2669 | Extended 3 | A0 | 2.5354736 | A1 | -0.010429899 | A2 | -9.00763853e-05 | A3 | 0.0222719327 | A4 | 0.000443442601 | A5 | 7.40581279e-05 | A6 | -6.90525545e-06 | A7 | 6.52621989e-07 | A8 | 0
NIKON-HIKARI | J-F3 | Stan | 1.61293 | 36.944974 | 0.004 | 2.64 | 4 | ? | ? | ? | ? | ? | 1 | 0.388865 | 2.05809 | 7.4 | 1.18e-06 | 1.37e-08 | -1.47e-12 | 7.35e-07 | 9.89e-10 | 0.267 | Extended 3 | A0 | 2.5354736 | A1 | -0.010429899 | A2 | -9.00763853e-05 | A3 | 0.0222719327 | A4 | 0.000443442601 | A5 | 7.40581279e-05 | A6 | -6.90525545e-06 | A7 | 6.52621989e-07 | A8 | 0
SUMITA | F3 | Obso | 1.61293 | 36.946705 | -0.0007 | 3.54 | 5 | ? | 1 | ? | 1 | ? | ? | 0.27 | 2 | 0 | 0 | 0 | 0 | 0 | 0 | 0 | Schott | A0 | 2.533758 | A1 | -0.008391535 | A2 | 0.02236729 | A3 | 0.0006895157 | A4 | -5.531281e-06 | A5 | 3.450032e-06
HOYA | E-F3 | Spec | 1.61293 | 36.960606 | 0.0032 | 2.64 | 4 | ? | 1 | 1 | 1 | ? | ? | 0.36501 | 1.5296 | 7.7 | 3.40553e-06 | 0 | 0 | 0 | 0 | 0 | Schott | A0 | 2.5362697 | A1 | -0.010610424 | A2 | 0.021233821 | A3 | 0.00099012105 | A4 | -5.9984348e-05 | A5 | 8.2354366e-06 | Not in a position to accept new order because of discontinuation.
HIKARI | F3 | Obso | 1.61293 | 36.996191 | -0.0004 | 3.55 | 0 | ? | ? | ? | ? | ? | ? | 0.4 | 0.7 | 9.2 | 0 | 0 | 0 | 0 | 0 | 0 | Schott | A0 | 2.522283 | A1 | -0.00104823 | A2 | 0.02939577 | A3 | -0.00139163 | A4 | 0.0002896805 | A5 | -1.265089e-05
NIKON-HIKARI | F3 | Obso | 1.61293 | 36.996191 | -0.0004 | 3.55 | 0 | ? | ? | ? | ? | ? | ? | 0.4 | 0.7 | 9.2 | 0 | 0 | 0 | 0 | 0 | 0 | Schott | A0 | 2.522283 | A1 | -0.00104823 | A2 | 0.02939577 | A3 | -0.00139163 | A4 | 0.0002896805 | A5 | -1.265089e-05
HIKARI | E-F3 | Obso | 1.61293 | 36.996203 | -0.0004 | 2.67 | 5 | ? | ? | ? | ? | ? | ? | 0.4 | 0.7 | 8.3 | 0 | 0 | 0 | 0 | 0 | 0 | Schott | A0 | 2.52228312 | A1 | -0.00104823034 | A2 | 0.029395765 | A3 | -0.00139163033 | A4 | 0.000289680505 | A5 | -1.26508887e-05
NIKON-HIKARI | E-F3 | Obso | 1.61293 | 36.996203 | -0.0004 | 2.67 | 5 | ? | ? | ? | ? | ? | ? | 0.4 | 0.7 | 8.3 | 0 | 0 | 0 | 0 | 0 | 0 | Schott | A0 | 2.52228312 | A1 | -0.00104823034 | A2 | 0.029395765 | A3 | -0.00139163033 | A4 | 0.000289680505 | A5 | -1.26508887e-05
CDGM | H-F2 | Stan | 1.61293 | 37.004441 | 0.004 | 2.65 | 3 | 2.7 | 1 | ? | ? | ? | ? | 0.365 | 2.325 | 7.8 | 5.89e-07 | 1.15e-08 | -3.15e-11 | 6.95e-07 | 2.04e-09 | 0.271 | Sellmeier1 | K1 | 1.40477521 | L1 | 0.0104153446 | K2 | 1.17495845 | L2 | 113.688956 | K3 | 0.130830575 | L3 | 0.0568962426
SCHOTT | F3 | Obso | 1.612931 | 37.038954 | 0 | 3.55 | 0 | ? | ? | ? | ? | ? | ? | 0.334 | 2.325 | 8 | 2.18e-06 | 1.65e-08 | -2.14e-11 | 9.72e-07 | 8.88e-10 | 0.235 | Sellmeier1 | K1 | 1.32797322 | L1 | 0.00977102802 | K2 | 0.205862833 | L2 | 0.0463606329 | K3 | 0.904336126 | L3 | 107.863739 | old
LZOS | LZ_F1 | Stan | 1.612939 | 36.880176 | -0.0007 | 3.57 | 0 | ? | ? | ? | ? | ? | ? | 0.365 | 2.3254 | 7.4 | 0 | 0 | 0 | 0 | 0 | 0 | Schott | A0 | 2.53587365 | A1 | -0.00924623241 | A2 | 0.0206589134 | A3 | 0.001286665 | A4 | -9.64243985e-05 | A5 | 8.49321925e-06
SUMITA | K-PSK200 | Stan | 1.613053 | 58.983183 | 0.003 | 3.38 | 4 | ? | 1 | ? | 4 | ? | ? | 0.36 | 1.55 | 10 | -3.04e-06 | 8.75e-09 | -5.81e-11 | 5.61e-07 | 7.53e-10 | 0.187 | Schott | A0 | 2.5593395 | A1 | -0.0088787219 | A2 | 0.015115397 | A3 | 0.0002035651 | A4 | 7.5991137e-06 | A5 | -1.5375246e-07
LZOS | LZ_TK14 | Stan | 1.613087 | 60.435759 | 0.0004 | 3.51 | 0 | ? | ? | ? | ? | ? | ? | 0.365 | 2.3254 | 6.9 | 0 | 0 | 0 | 0 | 0 | 0 | Schott | A0 | 2.56353018 | A1 | -0.0112558985 | A2 | 0.0129306977 | A3 | 0.000811788179 | A4 | -9.19927254e-05 | A5 | 5.30548328e-06
CDGM | H-ZK7A | Stan | 1.61309 | 60.355862 | -0.0019 | 3.41 | 2 | 1 | 4 | ? | ? | ? | ? | 0.302 | 2.325 | 6.2 | 3.89e-07 | 1.54e-08 | -4.77e-11 | 3.87e-07 | 5.71e-10 | 0.198 | Sellmeier1 | K1 | 0.938065696 | L1 | 0.00438468072 | K2 | 0.623491935 | L2 | 0.0169391481 | K3 | 1.00587058 | L3 | 93.2750706
NHG | S-ZK7 | Stan | 1.613092 | 60.600573 | -0.0025 | 3.5 | 1 | 11.5 | 1 | ? | 3 | 2 | 2 | 0.29 | 2.4 | 5.9 | -9.28e-07 | 1.47e-08 | -3.06e-11 | 2.76e-07 | 5.01e-10 | 0.319 | Schott | A0 | 2.56343719 | A1 | -0.0118778982 | A2 | 0.0136592937 | A3 | 0.000436395177 | A4 | -2.37642691e-05 | A5 | 1.12532867e-06 | environmentally improved optical glass
NHG | H-ZK7 | Stan | 1.613092 | 60.600573 | -0.0025 | 3.5 | 1 | 11.5 | 1 | ? | 3 | 2 | 2 | 0.29 | 2.4 | 5.9 | -9.28e-07 | 1.47e-08 | -3.06e-11 | 2.76e-07 | 5.01e-10 | 0.319 | Schott | A0 | 2.56343719 | A1 | -0.0118778982 | A2 | 0.0136592937 | A3 | 0.000436395177 | A4 | -2.37642691e-05 | A5 | 1.12532867e-06 | environmentally improved optical glass
CDGM | H-ZK7 | Obso | 1.613095 | 60.614383 | -0.0041 | 3.51 | 0 | 1.3 | 4 | ? | ? | ? | ? | 0.365 | 1.014 | 6.1 | -5.31e-07 | 1.64e-08 | -6.04e-11 | 3.53e-07 | -1.4e-10 | 0.23 | Schott | A0 | 2.56229558 | A1 | -0.0108844706 | A2 | 0.0140997791 | A3 | 0.000379257039 | A4 | -2.41612681e-05 | A5 | 1.41616214e-06
SCHOTT | KZFS1 | Obso | 1.613099 | 44.339473 | -0.0112 | 3.14 | 0 | ? | ? | ? | ? | ? | ? | 0.334 | 2.325 | 5 | 1.96e-06 | 1.39e-08 | -2.64e-11 | 4.26e-07 | 5.19e-10 | 0.242 | Sellmeier1 | K1 | 1.36618048 | L1 | 0.00873165063 | K2 | 0.182049028 | L2 | 0.0389834096 | K3 | 0.864314609 | L3 | 62.9392443 | old
HOYA | E-ADF10 | Spec | 1.6131 | 44.360687 | -0.008 | 3.04 | 5 | ? | 3 | ? | 6 | ? | ? | 0.36501 | 1.5296 | 4.7 | 9.22096e-06 | 0 | 0 | 0 | 0 | 0 | Schott | A0 | 2.5528983 | A1 | -0.015709364 | A2 | 0.015647688 | A3 | 0.0014461641 | A4 | -0.00014458879 | A5 | 9.5275733e-06 | Not in a position to accept new order because of discontinuation.
HOYA | ADF10 | Obso | 1.613102 | 44.361138 | -0.01 | 3.15 | 0 | ? | 5 | ? | 6 | ? | ? | 0.25 | 1.55 | 0 | 0 | 0 | 0 | 0 | 0 | 0 | Schott | A0 | 2.549248 | A1 | -0.01450322 | A2 | 0.01849175 | A3 | 0.0005148459 | A4 | -5.48863e-06 | A5 | 1.49981e-06
ARCHER | S-TIM2M | Stan | 1.613318 | 36.219537 | 0.0051 | 2.69 | 0 | ? | 2 | ? | 1 | ? | 1 | 0.365 | 2.325 | 8.1 | 3.044e-06 | 0 | 0 | 0 | 0 | 0 | Schott | A0 | 2.535373 | A1 | -0.01040568 | A2 | 0.02209869 | A3 | 0.0009396727 | A4 | -6.499788e-05 | A5 | 9.894408e-06
SCHOTT | N-KZFS4 | Pref | 1.61336 | 44.493668 | -0.01 | 3.002 | 0 | 8.8 | 1 | 1 | 3.4 | 1.2 | 1 | 0.334 | 2.5 | 7.3 | 1.81e-06 | 1.16e-08 | -7.99e-12 | 6.2e-07 | 7.94e-10 | 0.205 | Sellmeier1 | K1 | 1.35055424 | L1 | 0.0087628207 | K2 | 0.197575506 | L2 | 0.0371767201 | K3 | 1.09962992 | L3 | 90.3866994 | suitable for precision molding. step 0.5 available
SCHOTT | N-KZFS4HT | Obso | 1.61336 | 44.493668 | -0.01 | 3.002 | 0 | 0 | 1 | 1 | 3.4 | 1.2 | 1 | 0.32 | 2.5 | 7.3 | 1.81e-06 | 1.16e-08 | -7.99e-12 | 6.2e-07 | 7.94e-10 | 0.205 | Sellmeier1 | K1 | 1.35055424 | L1 | 0.0087628207 | K2 | 0.197575506 | L2 | 0.0371767201 | K3 | 1.09962992 | L3 | 90.3866994 | inquiry glass
NHG | S-TF3L | Stan | 1.613394 | 44.124974 | -0.008 | 2.84 | 1 | 80 | 1 | ? | 1 | 1 | 1 | 0.32 | 2.4 | 6.2 | 5.46e-06 | 1.31e-08 | -2.19e-11 | 4.56e-07 | 3.98e-10 | 0.295 | Schott | A0 | 2.5498901 | A1 | -0.0124016345 | A2 | 0.0174291594 | A3 | 0.0010265633 | A4 | -8.81502201e-05 | A5 | 6.75446845e-06 | environmentally improved optical glass
NHG | H-TF3L | Stan | 1.613394 | 44.124974 | -0.008 | 2.84 | 1 | 80 | 1 | ? | 1 | 1 | 1 | 0.32 | 2.4 | 6.2 | 5.46e-06 | 1.31e-08 | -2.19e-11 | 4.56e-07 | 3.98e-10 | 0.295 | Schott | A0 | 2.5498901 | A1 | -0.0124016345 | A2 | 0.0174291594 | A3 | 0.0010265633 | A4 | -8.81502201e-05 | A5 | 6.75446845e-06 | environmentally improved optical glass
CORNING | C13-44 | Stan | 1.613394 | 44.386543 | -0.008 | 3.01 | 0 | ? | ? | ? | ? | ? | ? | 0.34 | 1.8 | 0 | 6e-06 | 0 | 0 | 0 | 0 | 0 | Schott | A0 | 2.547831 | A1 | -0.01193729 | A2 | 0.01929243 | A3 | 0.0003798648 | A4 | 8.740587e-06 | A5 | 6.870422e-07
OHARA | BPM51 | Obso | 1.613397 | 44.266767 | -0.0084 | 3.24 | -1 | ? | ? | ? | 53.2 | ? | 4.2 | 0.3 | 2.4 | 5.2 | 7.297e-06 | 0 | 0 | 0 | 0 | 0 | Sellmeier1 | K1 | 1.37436455 | L1 | 0.00877165624 | K2 | 0.174025602 | L2 | 0.0405249716 | K3 | 0.905485504 | L3 | 72.7685343
OHARA | S-NBM51 | Stan | 1.613397 | 44.267706 | -0.0065 | 2.93 | 1 | 3 | 2 | ? | 1 | ? | 1 | 0.365015 | 2.32542 | 6.5 | 3.21e-06 | 1.49e-08 | -3.78e-11 | 5.35e-07 | 6.88e-10 | 0.25 | Sellmeier1 | K1 | 1.37023101 | L1 | 0.00871920342 | K2 | 0.177665568 | L2 | 0.0405725552 | K3 | 1.30515471 | L3 | 112.703058 | Recommended
SUMITA | KZFS4 | Obso | 1.6134 | 43.803738 | -0.0082 | 3.15 | 5 | ? | 1 | ? | 4 | ? | ? | 0.27 | 2 | 0 | 0 | 0 | 0 | 0 | 0 | 0 | Schott | A0 | 2.548125 | A1 | -0.01301893 | A2 | 0.01920199 | A3 | 0.0004293998 | A4 | 4.201995e-06 | A5 | 1.461014e-06
OHARA | BPM4 | Obso | 1.6134 | 43.841533 | -0.008 | 3.22 | -1 | ? | ? | ? | 53.2 | ? | 4.2 | 0.3 | 2.4 | 5.3 | 7.898e-06 | 0 | 0 | 0 | 0 | 0 | Schott | A0 | 2.5489492 | A1 | -0.012922911 | A2 | 0.018433588 | A3 | 0.00067483064 | A4 | -2.8837579e-05 | A5 | 3.057603e-06
CDGM | H-TF3L | Pref | 1.6134 | 44.107022 | -0.005 | 2.8 | 1 | 10 | 1 | ? | ? | ? | ? | 0.365 | 2.325 | 6.3 | 4.34e-06 | 1.58e-08 | -2.17e-11 | 6.07e-07 | 6.66e-10 | 0.227 | Sellmeier1 | K1 | 1.35609817 | L1 | 0.00823370212 | K2 | 0.192047799 | L2 | 0.0410079104 | K3 | 1.325836 | L3 | 111.798686
HOYA | ADF40 | Obso | 1.6134 | 44.290061 | 0 | 0 | 0 | ? | ? | ? | ? | ? | ? | 0.334 | 2.325 | 0 | 0 | 0 | 0 | 0 | 0 | 0 | Schott | A0 | 2.548619 | A1 | -0.012846042 | A2 | 0.019056185 | A3 | 0.00040779573 | A4 | 7.6291025e-06 | A5 | 1.0073837e-06
HIKARI | KZFS4 | Obso | 1.6134 | 44.291828 | -0.0097 | 3.2 | 0 | ? | ? | ? | ? | ? | ? | 0.4 | 0.7 | 5.4 | 0 | 0 | 0 | 0 | 0 | 0 | Schott | A0 | 2.554362 | A1 | -0.0165228 | A2 | 0.01560256 | A3 | 0.001407955 | A4 | -0.0001318867 | A5 | 8.507447e-06
NIKON-HIKARI | KZFS4 | Obso | 1.6134 | 44.291828 | -0.0097 | 3.2 | 0 | ? | ? | ? | ? | ? | ? | 0.4 | 0.7 | 5.4 | 0 | 0 | 0 | 0 | 0 | 0 | Schott | A0 | 2.554362 | A1 | -0.0165228 | A2 | 0.01560256 | A3 | 0.001407955 | A4 | -0.0001318867 | A5 | 8.507447e-06
SCHOTT | KZFSN4 | Obso | 1.613401 | 44.294776 | -0.0086 | 3.2 | 0 | 0 | 3 | 2 | 52.3 | 4.3 | 4.3 | 0.31 | 2.5 | 4.5 | 6.01e-06 | 1.3e-08 | -7.94e-11 | 4.05e-07 | 7.23e-10 | 0.272 | Sellmeier1 | K1 | 1.37994218 | L1 | 0.00891159699 | K2 | 0.168496708 | L2 | 0.040533407 | K3 | 0.874885726 | L3 | 69.6628237 | old, was replaced by N-KZFS4
CORNING | C13-56 | Stan | 1.613498 | 56.417725 | 0.0005 | 3.58 | 0 | ? | ? | ? | ? | ? | ? | 0.31 | 1.8 | 6.3 | 0 | 0 | 0 | 0 | 0 | 0 | Schott | A0 | 2.557971 | A1 | -0.008719624 | A2 | 0.01627721 | A3 | 8.98168e-05 | A4 | 2.373149e-05 | A5 | -9.1064e-07
OHARA | BSM6 | Obso | 1.613749 | 56.365919 | -0.0021 | 3.6 | -1 | ? | ? | ? | 51.2 | ? | 2 | 0.3 | 2.4 | 6.6 | 5.096e-06 | 0 | 0 | 0 | 0 | 0 | Schott | A0 | 2.5601339 | A1 | -0.009371199 | A2 | 0.015290933 | A3 | 0.00040740566 | A4 | -2.1956285e-05 | A5 | 1.5738984e-06
SCHOTT | SK6 | Obso | 1.61375 | 56.397311 | -0.0007 | 3.6 | 0 | ? | ? | ? | ? | ? | ? | 0.334 | 2.325 | 6.2 | 3.41e-06 | 1.35e-08 | -2.77e-11 | 4.91e-07 | 4.18e-10 | 0.2 | Sellmeier1 | K1 | 1.21206115 | L1 | 0.00665602562 | K2 | 0.347221122 | L2 | 0.0224384733 | K3 | 0.972025014 | L3 | 110.082121 | old
HOYA | BACD6 | Obso | 1.613753 | 56.377856 | 0 | 0 | 0 | ? | ? | ? | ? | ? | ? | 0.334 | 2.325 | 0 | 0 | 0 | 0 | 0 | 0 | 0 | Schott | A0 | 2.5590468 | A1 | -0.0087939706 | A2 | 0.016000667 | A3 | 0.00019986862 | A4 | 7.0540862e-06 | A5 | -9.999357e-08
CDGM | H-F52 | Stan | 1.61385 | 34.604703 | 0.0082 | 2.74 | 4 | 5.7 | 1 | ? | ? | ? | ? | 0.365 | 2.325 | 8.3 | -4.58e-06 | 1.65e-08 | -4.33e-11 | 7.2e-07 | 7.3e-10 | 0.284 | Sellmeier1 | K1 | 0.145718564 | L1 | 0.0588531707 | K2 | 1.38809572 | L2 | 0.0106276429 | K3 | 1.21907399 | L3 | 126.468492
HOYA | LAF45 | Pref | 1.613957 | 44.29312 | -0.0054 | 2.91 | 1 | ? | 3 | 5 | 4 | ? | ? | 0.36501 | 1.5296 | 5.6 | 3.16e-06 | 1.24e-08 | -3.34e-11 | 6.09e-07 | 4.61e-10 | 0.205 | Schott | A0 | 2.5507417 | A1 | -0.01280666 | A2 | 0.018744935 | A3 | 0.00050796407 | A4 | -7.286607e-06 | A5 | 2.1911277e-06 | Recommended glass type
OHARA | BSM9 | Obso | 1.614047 | 54.971106 | -0.0015 | 3.6 | -1 | ? | ? | ? | 5.2 | ? | 2 | 0.3 | 2.4 | 6.1 | 5.615e-06 | 0 | 0 | 0 | 0 | 0 | Sellmeier1 | K1 | 1.095086 | L1 | 0.005354893 | K2 | 0.4642304 | L2 | 0.02206781 | K3 | 1.203056 | L3 | 133.3129
OHARA | S-BSM9 | Spec | 1.614047 | 54.990097 | -0.0017 | 3.22 | -1 | ? | 2 | ? | 4.2 | ? | 1 | 0.365015 | 2.32542 | 6.4 | 2.78e-06 | 1.36e-08 | -3.52e-11 | 4.7e-07 | 3.85e-10 | 0.22 | Sellmeier1 | K1 | 1.37020077 | L1 | 0.00757631457 | K2 | 0.189397267 | L2 | 0.0300787515 | K3 | 1.24202324 | L3 | 131.350111
HOYA | BACD9 | Obso | 1.614047 | 55.118097 | 0 | 0 | 0 | ? | ? | ? | ? | ? | ? | 0.334 | 2.325 | 0 | 0 | 0 | 0 | 0 | 0 | 0 | Schott | A0 | 2.5579346 | A1 | -0.0084619593 | A2 | 0.017149278 | A3 | -6.8652282e-05 | A4 | 4.8517375e-05 | A5 | -2.0273592e-06
HIKARI | SK9 | Obso | 1.61405 | 55.0612 | -0.0015 | 3.57 | 0 | ? | ? | ? | ? | ? | ? | 0.4 | 0.7 | 7.3 | 0 | 0 | 0 | 0 | 0 | 0 | Schott | A0 | 2.564248 | A1 | -0.01337038 | A2 | 0.01398205 | A3 | 0.0007030773 | A4 | -4.206054e-05 | A5 | 2.098576e-06
NIKON-HIKARI | SK9 | Obso | 1.61405 | 55.0612 | -0.0015 | 3.57 | 0 | ? | ? | ? | ? | ? | ? | 0.4 | 0.7 | 7.3 | 0 | 0 | 0 | 0 | 0 | 0 | Schott | A0 | 2.564248 | A1 | -0.01337038 | A2 | 0.01398205 | A3 | 0.0007030773 | A4 | -4.206054e-05 | A5 | 2.098576e-06
SUMITA | SK9 | Obso | 1.61405 | 55.102954 | -0.0045 | 3.59 | 5 | ? | 1 | ? | 4 | ? | ? | 0.27 | 2 | 0 | 0 | 0 | 0 | 0 | 0 | 0 | Schott | A0 | 2.559862 | A1 | -0.009268485 | A2 | 0.01574161 | A3 | 0.0003769669 | A4 | -1.452782e-05 | A5 | 1.23968e-06
CDGM | H-ZK8 | Stan | 1.61405 | 55.116283 | 0 | 3.58 | 4 | 4.3 | 4 | ? | ? | ? | ? | 0.313 | 2.325 | 8.6 | -4.06e-06 | 1.94e-08 | -4.18e-11 | 5.96e-07 | 6.67e-11 | 0.184 | Sellmeier1 | K1 | 0.600949826 | L1 | 5.19864453e-11 | K2 | 0.958288632 | L2 | 0.0167563008 | K3 | 1.1405978 | L3 | 133.109431
CDGM | H-BAF7 | Stan | 1.61413 | 39.985319 | 0.0015 | 2.88 | 4 | 8.1 | 1 | ? | ? | ? | ? | 0.365 | 2.325 | 8.3 | -1.13e-06 | 1.51e-08 | -4.77e-11 | 7.49e-07 | 5.54e-10 | 0.25 | Sellmeier1 | K1 | 1.08754258 | L1 | 117.535981 | K2 | 1.41618001 | L2 | 0.0100875311 | K3 | 0.12698713 | L3 | 0.0526006682
CDGM | BAF7 | Obso | 1.614131 | 40.025731 | 0.0001 | 3.56 | 0 | 4.9 | 1 | ? | ? | ? | ? | 0.365 | 0.7065 | 8.3 | 0 | 0 | 0 | 0 | 0 | 0 | Schott | A0 | 2.5436416 | A1 | -0.0086925216 | A2 | 0.020049192 | A3 | 0.00089795352 | A4 | -4.9734473e-05 | A5 | 5.3556e-06
LZOS | LZ_BF21 | Stan | 1.614225 | 42.002442 | -0.0001 | 3.56 | 0 | ? | ? | ? | ? | ? | ? | 0.365 | 2.3254 | 7.7 | 0 | 0 | 0 | 0 | 0 | 0 | Schott | A0 | 2.51357127 | A1 | -0.00129528868 | A2 | 0.051708665 | A3 | -0.0117206736 | A4 | 0.00201803154 | A5 | -0.000112017691
SUMITA | K-LCV161(M) | Stan | 1.614772 | 45.610383 | 0.0016 | 3.26 | 4 | ? | 2 | ? | 4 | ? | ? | 0.36 | 1.55 | 5 | 1.17e-05 | 1.24e-08 | -2.65e-10 | 6.56e-07 | 6.54e-10 | 0.238 | Schott | A0 | 2.5539531 | A1 | -0.01028797 | A2 | 0.01810948 | A3 | 0.00057011121 | A4 | -1.3935926e-05 | A5 | 2.6366493e-06
RPO | BSM16C_MOLD | Stan | 1.61481 | 59.71032 | -0.0014 | 3.57 | 5 | 3 | ? | ? | 52.2 | ? | 3.2 | 0.3 | 2.4 | 6.3 | 2.256e-06 | 0 | 0 | 0 | 0 | 0 | Schott | A0 | 2.56787068 | A1 | -0.01138582621 | A2 | 0.01387681972 | A3 | 0.0005015765279 | A4 | -3.592774947e-05 | A5 | 1.983667247e-06
SUMITA | K-SSK3 | Stan | 1.614835 | 51.102016 | -0.0072 | 3.37 | 4 | ? | 1 | ? | 4 | ? | ? | 0.36 | 1.55 | 5.6 | 8.96e-06 | 1.89e-08 | -2.12e-10 | 6.71e-07 | 9.18e-10 | 0.191 | Schott | A0 | 2.5591851 | A1 | -0.0099057522 | A2 | 0.016577727 | A3 | 0.00054738619 | A4 | -3.5329686e-05 | A5 | 2.4596919e-06
SCHOTT | SSK3 | Obso | 1.614837 | 51.1603 | -0.0002 | 3.61 | 0 | ? | ? | ? | ? | ? | ? | 0.334 | 2.325 | 6.6 | 3.94e-06 | 1.36e-08 | -6.41e-11 | 5.32e-07 | 3.68e-10 | 0.224 | Sellmeier1 | K1 | 1.39915758 | L1 | 0.0082866077 | K2 | 0.158923825 | L2 | 0.0354515342 | K3 | 0.991912922 | L3 | 115.227785 | old
HOYA | BACED3 | Obso | 1.614838 | 51.1513 | 0 | 0 | 0 | ? | ? | ? | ? | ? | ? | 0.334 | 2.325 | 0 | 0 | 0 | 0 | 0 | 0 | 0 | Schott | A0 | 2.5587759 | A1 | -0.0087961633 | A2 | 0.016580498 | A3 | 0.0005360208 | A4 | -3.0272436e-05 | A5 | 2.4454508e-06
SUMITA | SSK3 | Obso | 1.614839 | 51.108004 | -0.0038 | 3.61 | 5 | ? | 1 | ? | 3 | ? | ? | 0.27 | 2 | 0 | 0 | 0 | 0 | 0 | 0 | 0 | Schott | A0 | 2.558888 | A1 | -0.00919782 | A2 | 0.01672838 | A3 | 0.0004496081 | A4 | -1.406135e-05 | A5 | 1.514886e-06
OHARA | BSM23 | Obso | 1.614839 | 51.172377 | -0.0012 | 3.45 | -1 | ? | ? | ? | 4.2 | ? | 2 | 0.3 | 2.4 | 7.1 | 2.882e-06 | 0 | 0 | 0 | 0 | 0 | Schott | A0 | 2.5600597 | A1 | -0.0097457249 | A2 | 0.015970594 | A3 | 0.00066802115 | A4 | -4.4172822e-05 | A5 | 3.1024931e-06
CORNING | C16-44 | Obso | 1.616002 | 44.416477 | 0 | 0 | 0 | ? | ? | ? | ? | ? | ? | 0.334 | 2.325 | 0 | 0 | 0 | 0 | 0 | 0 | 0 | Schott | A0 | 2.557874 | A1 | -0.01396068 | A2 | 0.01870594 | A3 | 0.0005024442 | A4 | -3.859905e-06 | A5 | 1.447782e-06
SCHOTT | TIF6 | Obso | 1.616501 | 30.973483 | 0.0306 | 2.79 | 0 | ? | ? | ? | ? | ? | ? | 0.334 | 2.325 | 13.9 | -1.69e-05 | -7.02e-09 | -1.85e-11 | 1.01e-06 | 1.39e-09 | 0.305 | Sellmeier1 | K1 | 1.40069329 | L1 | 0.0109426015 | K2 | 0.134903418 | L2 | 0.0708666547 | K3 | 0.924097449 | L3 | 99.4792445 | old
OHARA | PBM4 | Obso | 1.616588 | 36.632973 | 0.0005 | 3.58 | -1 | ? | ? | ? | 1 | ? | 1 | 0.3 | 2.4 | 8.6 | 3.862e-06 | 0 | 0 | 0 | 0 | 0 | Schott | A0 | 2.5463724 | A1 | -0.0093446264 | A2 | 0.021462247 | A3 | 0.001051989 | A4 | -4.8504181e-05 | A5 | 5.6183745e-06
HOYA | F4 | Obso | 1.616589 | 36.615561 | 0 | 0 | 0 | ? | ? | ? | ? | ? | ? | 0.334 | 2.325 | 0 | 0 | 0 | 0 | 0 | 0 | 0 | Schott | A0 | 2.5449193 | A1 | -0.0086447716 | A2 | 0.022415946 | A3 | 0.00077643458 | A4 | -1.195405e-05 | A5 | 3.8257209e-06
SUMITA | F4 | Obso | 1.61659 | 36.619468 | -0.0003 | 3.57 | 5 | ? | 1 | ? | 1 | ? | ? | 0.27 | 2 | 0 | 0 | 0 | 0 | 0 | 0 | 0 | Schott | A0 | 2.544691 | A1 | -0.008574103 | A2 | 0.022583 | A3 | 0.0007302724 | A4 | -6.571532e-06 | A5 | 3.572909e-06
CDGM | H-F3 | Stan | 1.61659 | 36.651688 | 0.0044 | 2.68 | 4 | 2.9 | 1 | ? | ? | ? | ? | 0.365 | 2.325 | 7.4 | 1.01e-07 | 1.6e-08 | -4.83e-11 | 7.01e-07 | 7.11e-10 | 0.277 | Sellmeier1 | K1 | 1.40512926 | L1 | 0.0103407899 | K2 | 0.140987722 | L2 | 0.0561355281 | K3 | 1.52292764 | L3 | 149.776911
CDGM | F3 | Obso | 1.616592 | 36.627394 | -0.0026 | 3.57 | 0 | 2 | ? | ? | ? | ? | ? | 0.365 | 1.014 | 8.5 | 3.64e-07 | 1.78e-08 | -2.72e-11 | 9.68e-07 | 1.31e-09 | 0.235 | Schott | A0 | 2.54428229 | A1 | -0.00835307611 | A2 | 0.0228231808 | A3 | 0.000670214922 | A4 | 1.04294821e-06 | A5 | 3.03297376e-06
SCHOTT | F4 | Obso | 1.616592 | 36.628072 | 0.0003 | 3.58 | 4 | 2.5 | 1 | 0 | 1 | 2.3 | 2 | 0.32 | 2.5 | 8.3 | 2.02e-06 | 1.97e-08 | -3.87e-11 | 7.05e-07 | 4.36e-10 | 0.289 | Sellmeier1 | K1 | 1.33905825 | L1 | 0.00992220114 | K2 | 0.205224318 | L2 | 0.0470000918 | K3 | 0.897859758 | L3 | 107.93675 | old
NHG | L-PK62@MY | Stan | 1.616798 | 63.510315 | 0.0083 | 3.51 | 1 | 137.5 | 1 | ? | 2 | 1 | 2 | 0.28 | 2.4 | 10.2 | -1.33e-05 | 1.77e-08 | -2.79e-11 | 6.44e-07 | 1.51e-10 | 0.216 | Schott | A0 | 2.56860724 | A1 | -0.00538707629 | A2 | 0.0175069855 | A3 | -0.000687624754 | A4 | 0.000110995728 | A5 | -4.98467098e-06 | No annealing after molding
NHG | D-PK62@MY | Stan | 1.616798 | 63.510315 | 0.0083 | 3.51 | 1 | 137.5 | 1 | ? | 2 | 1 | 2 | 0.28 | 2.4 | 10.2 | -1.33e-05 | 1.77e-08 | -2.79e-11 | 6.44e-07 | 1.51e-10 | 0.216 | Schott | A0 | 2.56860724 | A1 | -0.00538707629 | A2 | 0.0175069855 | A3 | -0.000687624754 | A4 | 0.000110995728 | A5 | -4.98467098e-06 | No annealing after molding
HOYA | PCD5 | Obso | 1.616998 | 62.827457 | 0 | 0 | 0 | ? | ? | ? | ? | ? | ? | 0.334 | 2.325 | 0 | 0 | 0 | 0 | 0 | 0 | 0 | Schott | A0 | 2.5791203 | A1 | -0.012116987 | A2 | 0.01165777 | A3 | 0.00095491991 | A4 | -9.7879967e-05 | A5 | 4.8732647e-06
OHARA | PHM51 | Obso | 1.617001 | 62.800809 | 0 | 0 | -1 | ? | ? | ? | ? | ? | ? | 0.334 | 2.325 | 0 | 0 | 0 | 0 | 0 | 0 | 0 | Schott | A0 | 2.5759016 | A1 | -0.010553544 | A2 | 0.013895937 | A3 | 0.00026498331 | A4 | -1.9680543e-06 | A5 | 1.0989977e-07
OHARA | S-PHM51 | Obso | 1.617001 | 62.800809 | 0.0031 | 3.53 | -1 | ? | 2 | ? | 51.2 | ? | 4 | 0.3 | 2.4 | 9.7 | -6.88e-06 | 1.5e-08 | -3.45e-13 | 8.32e-07 | -2.61e-10 | 0 | Schott | A0 | 2.5759016 | A1 | -0.010553544 | A2 | 0.013895937 | A3 | 0.00026498331 | A4 | -1.9680543e-06 | A5 | 1.0989977e-07
LZOS | LZ_TK9 | Stan | 1.617182 | 53.314488 | -0.0007 | 3.62 | 0 | ? | ? | ? | ? | ? | ? | 0.365 | 2.3254 | 7.6 | 0 | 0 | 0 | 0 | 0 | 0 | Schott | A0 | 2.57082062 | A1 | -0.00937761655 | A2 | 0.0128028917 | A3 | 0.00196440138 | A4 | -0.000293263324 | A5 | 1.77969401e-05
OHARA | S-BSM21 | Obso | 1.617195 | 54.062144 | -0.0013 | 3.49 | -1 | ? | 2 | ? | 1 | ? | 1 | 0.3 | 2.4 | 6.5 | 0 | 0 | 0 | 0 | 0 | 0 | Sellmeier1 | K1 | 1.47867898 | L1 | 0.00869705653 | K2 | 0.0899501399 | L2 | 0.0399353993 | K3 | 1.03056525 | L3 | 108.550949
OHARA | BSM21 | Obso | 1.617196 | 54.040511 | -0.0026 | 3.63 | -1 | ? | ? | ? | ? | ? | ? | 0.365 | 0.9 | 6.3 | 2.3634e-06 | 0 | 0 | 0 | 0 | 0 | Schott | A0 | 2.567869 | A1 | -0.008657333 | A2 | 0.01659137 | A3 | 0.0002865545 | A4 | -3.488675e-06 | A5 | 8.927552e-07
SUMITA | SSK1 | Obso | 1.617199 | 54.053405 | -0.0038 | 3.63 | 5 | ? | 1 | ? | 4 | ? | ? | 0.27 | 2 | 0 | 0 | 0 | 0 | 0 | 0 | 0 | Schott | A0 | 2.567224 | A1 | -0.008583069 | A2 | 0.01727328 | A3 | 2.097257e-05 | A4 | 4.008119e-05 | A5 | -1.606031e-06
CDGM | H-ZK20 | Stan | 1.6172 | 53.913743 | -0.0009 | 3.66 | 3 | 2.6 | ? | ? | ? | ? | ? | 0.302 | 2.325 | 7.8 | 3.38e-07 | 1.59e-08 | -2.45e-11 | 6.4e-07 | 4.47e-10 | 0.192 | Sellmeier1 | K1 | 0.812249368 | L1 | 0.0181753969 | K2 | 0.755251214 | L2 | 0.00247827771 | K3 | 1.15073913 | L3 | 144.030731
HIKARI | SSK1 | Obso | 1.6172 | 53.959056 | -0.002 | 3.6 | 0 | ? | ? | ? | ? | ? | ? | 0.4 | 0.7 | 7.2 | 0 | 0 | 0 | 0 | 0 | 0 | Schott | A0 | 2.577488 | A1 | -0.01546625 | A2 | 0.01135863 | A3 | 0.001651928 | A4 | -0.0001733264 | A5 | 9.058966e-06
NIKON-HIKARI | SSK1 | Obso | 1.6172 | 53.959056 | -0.002 | 3.6 | 0 | ? | ? | ? | ? | ? | ? | 0.4 | 0.7 | 7.2 | 0 | 0 | 0 | 0 | 0 | 0 | Schott | A0 | 2.577488 | A1 | -0.01546625 | A2 | 0.01135863 | A3 | 0.001651928 | A4 | -0.0001733264 | A5 | 9.058966e-06
HIKARI | J-SSK1 | Stan | 1.6172 | 53.967464 | -0.0036 | 3.3 | 4 | ? | ? | ? | ? | ? | 3 | 0.365015 | 2.05809 | 5.9 | 3.5131e-06 | 1.5148e-08 | -8.6991e-13 | 5.0682e-07 | 4.483e-10 | 0.21366 | Extended 3 | A0 | 2.56917001 | A1 | -0.010534705 | A2 | -0.00011482076 | A3 | 0.0163890732 | A4 | 0.000266043325 | A5 | 2.86703318e-06 | A6 | 5.89038637e-07 | A7 | 0 | A8 | 0
NIKON-HIKARI | J-SSK1 | Stan | 1.6172 | 53.967464 | -0.0036 | 3.3 | 3 | ? | ? | ? | ? | ? | 3 | 0.365015 | 2.05809 | 5.9 | 3.51e-06 | 1.51e-08 | -8.7e-13 | 5.07e-07 | 4.48e-10 | 0.214 | Extended 3 | A0 | 2.56917001 | A1 | -0.010534705 | A2 | -0.00011482076 | A3 | 0.0163890732 | A4 | 0.000266043325 | A5 | 2.86703318e-06 | A6 | 5.89038637e-07 | A7 | 0 | A8 | 0
HIKARI | E-SSK1 | Obso | 1.6172 | 54.0099 | -0.0016 | 3.32 | 4 | ? | ? | ? | ? | ? | ? | 0.4 | 0.7 | 6.9 | 0 | 0 | 0 | 0 | 0 | 0 | Schott | A0 | 2.56935287 | A1 | -0.0103280973 | A2 | 0.0161803173 | A3 | 0.000314456596 | A4 | -8.91235286e-08 | A5 | 6.08967029e-07
NIKON-HIKARI | E-SSK1 | Obso | 1.6172 | 54.0099 | -0.0016 | 3.32 | 4 | ? | ? | ? | ? | ? | ? | 0.4 | 0.7 | 6.9 | 0 | 0 | 0 | 0 | 0 | 0 | Schott | A0 | 2.56935287 | A1 | -0.0103280973 | A2 | 0.0161803173 | A3 | 0.000314456596 | A4 | -8.91235286e-08 | A5 | 6.08967029e-07
SCHOTT | SSK1 | Obso | 1.617201 | 53.912403 | -0.0008 | 3.63 | 0 | ? | ? | ? | ? | ? | ? | 0.334 | 2.325 | 6.3 | 4.22e-06 | 1.23e-08 | -1.74e-11 | 4.51e-07 | 3.49e-10 | 0.251 | Sellmeier1 | K1 | 1.42691045 | L1 | 0.00831214602 | K2 | 0.141195647 | L2 | 0.0334369911 | K3 | 0.986004821 | L3 | 109.701359 | old
NHG | S-ZK20 | Stan | 1.617201 | 53.926963 | -0.0037 | 3.6 | 3 | 17.5 | 1 | ? | 3 | 2 | 2 | 0.28 | 2.4 | 8.7 | 4.73e-07 | 1.71e-08 | -2.2e-11 | 8.83e-07 | 2.84e-10 | 0.217 | Schott | A0 | 2.56855897 | A1 | -0.0087429585 | A2 | 0.0159604033 | A3 | 0.000491034285 | A4 | -2.7733196e-05 | A5 | 1.72056496e-06 | environmentally improved optical glass
NHG | H-ZK20 | Stan | 1.617201 | 53.926963 | -0.0037 | 3.6 | 3 | 17.5 | 1 | ? | 3 | 2 | 2 | 0.28 | 2.4 | 8.7 | 4.73e-07 | 1.71e-08 | -2.2e-11 | 8.83e-07 | 2.84e-10 | 0.217 | Schott | A0 | 2.56855897 | A1 | -0.0087429585 | A2 | 0.0159604033 | A3 | 0.000491034285 | A4 | -2.7733196e-05 | A5 | 1.72056496e-06 | environmentally improved optical glass
HOYA | BACED1 | Obso | 1.617203 | 53.945664 | 0 | 0 | 0 | ? | ? | ? | ? | ? | ? | 0.334 | 2.325 | 0 | 0 | 0 | 0 | 0 | 0 | 0 | Schott | A0 | 2.5651973 | A1 | -0.0075082255 | A2 | 0.018584689 | A3 | -0.00037341118 | A4 | 9.8143144e-05 | A5 | -4.8920171e-06
SUMITA | K-SSK1 | Stan | 1.617203 | 54.073042 | -0.0042 | 3.46 | 4 | ? | 1 | ? | 1 | ? | ? | 0.36 | 1.55 | 7 | 1.61e-06 | 1.28e-08 | -2.14e-10 | 5.61e-07 | 1.14e-09 | 0.186 | Schott | A0 | 2.5692173 | A1 | -0.010022582 | A2 | 0.016067095 | A3 | 0.00039868115 | A4 | -1.5698671e-05 | A5 | 1.1774033e-06
CORNING | C17-55 | Stan | 1.617605 | 55.123455 | 0.0003 | 3.56 | 0 | ? | ? | ? | ? | ? | ? | 0.3 | 1.8 | 6.2 | 0 | 0 | 0 | 0 | 0 | 0 | Schott | A0 | 2.568993 | A1 | -0.008359377 | A2 | 0.01726207 | A3 | -5.856174e-05 | A4 | 4.849606e-05 | A5 | -2.148251e-06
OHARA | BSM24 | Obso | 1.617646 | 55.049782 | -0.0021 | 3.63 | -1 | ? | ? | ? | 51.2 | ? | 2.2 | 0.3 | 2.4 | 6.5 | 5.26e-06 | 0 | 0 | 0 | 0 | 0 | Schott | A0 | 2.56958 | A1 | -0.0086466584 | A2 | 0.016903144 | A3 | 7.624944e-05 | A4 | 2.6138532e-05 | A5 | -7.4670354e-07
SCHOTT | SSK4A | Obso | 1.61765 | 55.141867 | -0.0008 | 3.63 | 0 | ? | ? | ? | ? | ? | ? | 0.334 | 2.325 | 6.1 | 3.65e-06 | 1.37e-08 | -1.89e-11 | 5.4e-07 | 5.46e-10 | 0.192 | Sellmeier1 | K1 | 1.38336169 | L1 | 0.00787154985 | K2 | 0.187125107 | L2 | 0.0289352221 | K3 | 0.944170902 | L3 | 105.742424 | old
SUMITA | SSK4 | Obso | 1.617651 | 55.116478 | -0.0044 | 3.63 | 5 | ? | 1 | ? | 4 | ? | ? | 0.27 | 2 | 0 | 0 | 0 | 0 | 0 | 0 | 0 | Schott | A0 | 2.568223 | A1 | -0.008068613 | A2 | 0.0180627 | A3 | -0.0003537205 | A4 | 9.687877e-05 | A5 | -4.996887e-06
HOYA | BACED4 | Obso | 1.617652 | 55.15751 | 0 | 0 | 0 | ? | ? | ? | ? | ? | ? | 0.334 | 2.325 | 0 | 0 | 0 | 0 | 0 | 0 | 0 | Schott | A0 | 2.5713386 | A1 | -0.0094677236 | A2 | 0.015772534 | A3 | 0.00039867586 | A4 | -1.5859802e-05 | A5 | 1.1406888e-06
SUMITA | K-SSK4 | Stan | 1.617655 | 55.108252 | -0.0045 | 3.39 | 4 | ? | 2 | ? | 4 | ? | ? | 0.36 | 1.55 | 7.1 | 1.84e-06 | 1.42e-08 | -1.94e-10 | 5.13e-07 | 7.12e-10 | 0.198 | Schott | A0 | 2.5720683 | A1 | -0.010564186 | A2 | 0.015625643 | A3 | 0.00040593207 | A4 | -1.3424134e-05 | A5 | 6.4355621e-07
SCHOTT | SSKN8 | Obso | 1.61772 | 49.771451 | 0.0004 | 3.33 | 0 | 3 | 2 | 0 | 2.2 | 2.2 | 2.3 | 0.334 | 2.325 | 7.1 | 2.27e-07 | 1.14e-08 | -7.72e-12 | 6.33e-07 | 8.35e-10 | 0.185 | Sellmeier1 | K1 | 1.46998373 | L1 | 0.00903675097 | K2 | 0.0963559477 | L2 | 0.0450075674 | K3 | 1.02610927 | L3 | 108.328743 | old
HIKARI | SSK8 | Obso | 1.61772 | 49.779141 | -0.0008 | 3.23 | 0 | ? | ? | ? | ? | ? | ? | 0.4 | 0.7 | 9.7 | 0 | 0 | 0 | 0 | 0 | 0 | Schott | A0 | 2.570478 | A1 | -0.01196865 | A2 | 0.01497124 | A3 | 0.001128455 | A4 | -0.0001104138 | A5 | 7.39815e-06
NIKON-HIKARI | SSK8 | Obso | 1.61772 | 49.779141 | -0.0008 | 3.23 | 0 | ? | ? | ? | ? | ? | ? | 0.4 | 0.7 | 9.7 | 0 | 0 | 0 | 0 | 0 | 0 | Schott | A0 | 2.570478 | A1 | -0.01196865 | A2 | 0.01497124 | A3 | 0.001128455 | A4 | -0.0001104138 | A5 | 7.39815e-06
HIKARI | E-SSK8 | Obso | 1.61772 | 49.779142 | -0.0008 | 3.22 | 5 | ? | ? | ? | ? | ? | ? | 0.4 | 0.7 | 9.4 | 0 | 0 | 0 | 0 | 0 | 0 | Schott | A0 | 2.57047824 | A1 | -0.0119686463 | A2 | 0.0149712411 | A3 | 0.00112845548 | A4 | -0.000110413826 | A5 | 7.39815032e-06
NIKON-HIKARI | E-SSK8 | Obso | 1.61772 | 49.779142 | -0.0008 | 3.22 | 5 | ? | ? | ? | ? | ? | ? | 0.4 | 0.7 | 9.4 | 0 | 0 | 0 | 0 | 0 | 0 | Schott | A0 | 2.57047824 | A1 | -0.0119686463 | A2 | 0.0149712411 | A3 | 0.00112845548 | A4 | -0.000110413826 | A5 | 7.39815032e-06
HIKARI | J-SSK8 | Stan | 1.61772 | 49.813967 | -0.0012 | 3.18 | 4 | ? | ? | ? | ? | ? | 3 | 0.365015 | 2.05809 | 7.4 | -1.8048e-07 | 1.4835e-08 | -1.7401e-12 | 5.7878e-07 | 4.4457e-10 | 0.21481 | Extended 3 | A0 | 2.56658096 | A1 | -0.00972847347 | A2 | -9.45439785e-05 | A3 | 0.0174935076 | A4 | 0.00037143324 | A5 | -4.00752907e-06 | A6 | 1.64198401e-06 | A7 | 0 | A8 | 0
NIKON-HIKARI | J-SSK8 | Stan | 1.61772 | 49.813967 | -0.0012 | 3.18 | 3 | ? | ? | ? | ? | ? | 3 | 0.365015 | 2.05809 | 7.4 | -1.8e-07 | 1.48e-08 | -1.74e-12 | 5.79e-07 | 4.45e-10 | 0.215 | Extended 3 | A0 | 2.56658096 | A1 | -0.00972847347 | A2 | -9.45439785e-05 | A3 | 0.0174935076 | A4 | 0.00037143324 | A5 | -4.00752907e-06 | A6 | 1.64198401e-06 | A7 | 0 | A8 | 0
OHARA | S-BSM28 | Stan | 1.617722 | 49.815052 | -0.0006 | 3.23 | 4 | 2.2 | 3 | ? | 51.2 | ? | 3 | 0.365015 | 2.32542 | 8.4 | -2.01e-06 | 1.24e-08 | -3.72e-11 | 4.79e-07 | 4.64e-10 | 0.264 | Sellmeier1 | K1 | 1.43822841 | L1 | 0.0085977975 | K2 | 0.128100017 | L2 | 0.0408617854 | K3 | 1.3435553 | L3 | 143.70989 | Recommended
OHARA | BSM28 | Obso | 1.617722 | 49.83232 | 0.0005 | 3.25 | -1 | ? | ? | ? | ? | ? | ? | 0.365 | 0.9 | 8.4 | -2.9384e-06 | 0 | 0 | 0 | 0 | 0 | Schott | A0 | 2.568088 | A1 | -0.01046716 | A2 | 0.01660196 | A3 | 0.0005809348 | A4 | -2.356209e-05 | A5 | 2.231142e-06
NHG | S-ZBAF10 | Stan | 1.617726 | 49.806812 | -0.001 | 3.16 | 4 | 57.5 | 1 | ? | 1 | 2 | 1 | 0.34 | 2.4 | 7.2 | 9.42e-07 | 1.44e-08 | -2.13e-11 | 4.74e-07 | 3.62e-11 | 0.261 | Schott | A0 | 2.56767884 | A1 | -0.0100060261 | A2 | 0.0166107744 | A3 | 0.000651052393 | A4 | -4.11297812e-05 | A5 | 3.35427062e-06 | environmentally improved optical glass
NHG | H-ZBAF10 | Stan | 1.617726 | 49.806812 | -0.001 | 3.16 | 4 | 57.5 | 1 | ? | 1 | 2 | 1 | 0.34 | 2.4 | 7.2 | 9.42e-07 | 1.44e-08 | -2.13e-11 | 4.74e-07 | 3.62e-11 | 0.261 | Schott | A0 | 2.56767884 | A1 | -0.0100060261 | A2 | 0.0166107744 | A3 | 0.000651052393 | A4 | -4.11297812e-05 | A5 | 3.35427062e-06 | environmentally improved optical glass
SCHOTT | N-SSK8 | Pref | 1.617728 | 49.829162 | 0.0002 | 3.268 | 0 | 1.7 | 1 | 0 | 1 | 1.3 | 1 | 0.35 | 2.5 | 7.21 | 5.34e-07 | 1.27e-08 | -1.75e-11 | 5.4e-07 | 7.05e-10 | 0.224 | Sellmeier1 | K1 | 1.44857867 | L1 | 0.00869310149 | K2 | 0.117965926 | L2 | 0.0421566593 | K3 | 1.06937528 | L3 | 111.300666
SCHOTT | SSK50 | Obso | 1.617954 | 52.609086 | -0.0002 | 3.42 | 0 | ? | ? | ? | ? | ? | ? | 0.334 | 2.325 | 7.4 | 2.42e-07 | 1.18e-08 | -2.3e-11 | 5.02e-07 | 5.74e-10 | 0.22 | Sellmeier1 | K1 | 1.45562999 | L1 | 0.0087010368 | K2 | 0.113575966 | L2 | 0.0378429476 | K3 | 0.96952091 | L3 | 110.109218 | old
NHG | S-PK62A | Stan | 1.617996 | 63.356702 | 0.0012 | 3.53 | 1 | 75 | 1 | ? | 2 | 1 | 2 | 0.29 | 2.4 | 9.4 | -9.02e-06 | 9.55e-09 | -2e-11 | 3.79e-07 | 3.28e-11 | 0.22 | Schott | A0 | 2.57978592 | A1 | -0.00952472897 | A2 | 0.0126301504 | A3 | 0.000806546409 | A4 | -9.53388389e-05 | A5 | 5.37975011e-06 | environmentally improved optical glass
NHG | H-PK62A | Stan | 1.617996 | 63.356702 | 0.0012 | 3.53 | 1 | 75 | 1 | ? | 2 | 1 | 2 | 0.29 | 2.4 | 9.4 | -9.02e-06 | 9.55e-09 | -2e-11 | 3.79e-07 | 3.28e-11 | 0.22 | Schott | A0 | 2.57978592 | A1 | -0.00952472897 | A2 | 0.0126301504 | A3 | 0.000806546409 | A4 | -9.53388389e-05 | A5 | 5.37975011e-06 | environmentally improved optical glass
HOYA | PCD4 | Pref | 1.617998 | 63.395857 | 0.006 | 3.52 | 2 | ? | 1 | 3 | 5 | ? | ? | 0.36501 | 1.5296 | 8.7 | -8.93e-06 | 1.28e-08 | -1.34e-11 | 5.36e-07 | -8.84e-11 | 2.93e-09 | Schott | A0 | 2.5807045 | A1 | -0.010957538 | A2 | 0.01268943 | A3 | 0.00066387812 | A4 | -6.4849664e-05 | A5 | 3.4787863e-06 | Recommended glass type
OHARA | S-PHM52Q | Stan | 1.617999 | 63.321449 | 0.0036 | 3.51 | 3 | 2.4 | 1 | ? | 51 | ? | 4 | 0.365015 | 2.32542 | 8.8 | -5.66e-06 | 8.1e-09 | 2.34e-13 | 4.31e-07 | 4.9e-10 | 0.204 | Sellmeier1 | K1 | 1.2696875 | L1 | 0.00621622949 | K2 | 0.308418136 | L2 | 0.0207785265 | K3 | 1.04078976 | L3 | 112.05125 | NEW GLASS!! Recommended
OHARA | PHM52 | Obso | 1.617999 | 63.386441 | 0 | 0 | -1 | ? | ? | ? | ? | ? | ? | 0.334 | 2.325 | 0 | 0 | 0 | 0 | 0 | 0 | 0 | Schott | A0 | 2.5782413 | A1 | -0.0089850999 | A2 | 0.014069295 | A3 | 0.0002504459 | A4 | -3.6968898e-06 | A5 | 2.5223758e-07
OHARA | S-PHM52 | Stan | 1.618 | 63.333504 | 0.0051 | 3.67 | 2 | 2.4 | 2 | ? | 5 | ? | 4 | 0.365015 | 2.32542 | 10.1 | -1.15e-05 | 5.4e-09 | -3.69e-11 | 4.44e-07 | 9.12e-10 | 0.166 | Sellmeier1 | K1 | 1.0996655 | L1 | 0.0132718559 | K2 | 0.478125422 | L2 | -0.000601649685 | K3 | 1.13214074 | L3 | 130.595472 | Recommended
HIKARI | J-PSK02 | Stan | 1.618 | 63.339027 | 0.0031 | 3.56 | 2 | ? | ? | ? | ? | ? | 4 | 0.365015 | 2.05809 | 9 | -9.1791e-06 | 7.5859e-09 | -2.0598e-13 | 4.4472e-07 | 4.4114e-10 | 0.16901 | Extended 3 | A0 | 2.57826227 | A1 | -0.00969723449 | A2 | -0.000107085207 | A3 | 0.014348011 | A4 | 0.000159222199 | A5 | 5.33085601e-06 | A6 | -5.80638431e-08 | A7 | 0 | A8 | 0
NIKON-HIKARI | J-PSK02 | Stan | 1.618 | 63.339027 | 0.0031 | 3.56 | 1 | ? | ? | ? | ? | ? | 4 | 0.365015 | 2.05809 | 9 | -9.18e-06 | 7.59e-09 | -2.06e-13 | 4.45e-07 | 4.41e-10 | 0.169 | Extended 3 | A0 | 2.57826227 | A1 | -0.00969723449 | A2 | -0.000107085207 | A3 | 0.014348011 | A4 | 0.000159222199 | A5 | 5.33085601e-06 | A6 | -5.80638431e-08 | A7 | 0 | A8 | 0
SUMITA | PSKN2 | Obso | 1.618 | 63.36439 | 0.0001 | 3.63 | 5 | ? | 1 | ? | 5 | ? | ? | 0.27 | 2 | 0 | 0 | 0 | 0 | 0 | 0 | 0 | Schott | A0 | 2.581152 | A1 | -0.01153449 | A2 | 0.01270392 | A3 | 0.0005819539 | A4 | -4.424427e-05 | A5 | 2.100034e-06
HIKARI | E-PSK02 | Obso | 1.618 | 63.372017 | 0.0067 | 3.55 | 1 | ? | ? | ? | ? | ? | ? | 0.4 | 0.7 | 11 | 0 | 0 | 0 | 0 | 0 | 0 | Schott | A0 | 2.57651436 | A1 | -0.00817396399 | A2 | 0.0152706397 | A3 | -0.000117385023 | A4 | 4.69952008e-05 | A5 | -2.25968944e-06
NIKON-HIKARI | E-PSK02 | Obso | 1.618 | 63.372017 | 0.0067 | 3.55 | 1 | ? | ? | ? | ? | ? | ? | 0.4 | 0.7 | 11 | 0 | 0 | 0 | 0 | 0 | 0 | Schott | A0 | 2.57651436 | A1 | -0.00817396399 | A2 | 0.0152706397 | A3 | -0.000117385023 | A4 | 4.69952008e-05 | A5 | -2.25968944e-06
SCHOTT | N-PSK53A | Pref | 1.618 | 63.389699 | 0.0052 | 3.568 | 0 | 4.2 | 1 | 1 | 53.3 | 2.3 | 4.3 | 0.32 | 2.5 | 9.56 | -9.28e-06 | 7.19e-09 | 1.45e-12 | 4.06e-07 | 3.17e-10 | 0.19 | Sellmeier1 | K1 | 1.38121836 | L1 | 0.00706416337 | K2 | 0.196745645 | L2 | 0.0233251345 | K3 | 0.886089205 | L3 | 97.4847345 | step 0.5 available
CDGM | H-ZPK1A | Pref | 1.618 | 63.392702 | 0.0054 | 3.61 | 1 | 7 | 1 | ? | ? | ? | ? | 0.302 | 2.325 | 9.9 | -1.09e-05 | 1.14e-08 | -4.44e-11 | 4.52e-07 | 3.49e-10 | 0.159 | Sellmeier1 | K1 | 0.944049498 | L1 | 109.035762 | K2 | 1.05017122 | L2 | 0.0132903754 | K3 | 0.527568709 | L3 | 0.000741462968
SUMITA | K-PSKN2 | Stan | 1.618004 | 63.389913 | 0.0044 | 3.63 | 4 | ? | 1 | ? | 5 | ? | ? | 0.36 | 1.55 | 7.9 | -9.04e-06 | 1.1e-08 | -2.48e-10 | 3.21e-07 | 4.56e-10 | 0.226 | Schott | A0 | 2.578886 | A1 | -0.010381408 | A2 | 0.014233563 | A3 | 0.00012483021 | A4 | 1.7477672e-05 | A5 | -9.6204805e-07
SUMITA | K-LCV161 | Stan | 1.618201 | 45.319685 | 0.0011 | 3.26 | 4 | ? | 2 | ? | 4 | ? | ? | 0.36 | 1.55 | 5 | 1.17e-05 | 1.24e-08 | -2.65e-10 | 6.56e-07 | 6.54e-10 | 0.238 | Schott | A0 | 2.5638437 | A1 | -0.010293479 | A2 | 0.018697574 | A3 | 0.00047518247 | A4 | -1.1639061e-08 | A5 | 1.9575973e-06
NIKON-HIKARI | Q-PSKH52S | Stan | 1.61875 | 63.731647 | 0.0036 | 3.51 | 4 | ? | ? | ? | ? | ? | 4 | 0.365015 | 2.05809 | 8.6 | -7.34e-06 | 8.85e-09 | 1.4e-12 | 5.89e-07 | 6.49e-10 | 8e-09 | Extended 3 | A0 | 2.58093502 | A1 | -0.00959665919 | A2 | -8.21742644e-05 | A3 | 0.0141837329 | A4 | 0.000194644982 | A5 | 4.47243666e-07 | A6 | 1.47296513e-07 | A7 | 0 | A8 | 0
HIKARI | Q-PSKH2S | Stan | 1.61875 | 63.733391 | 0.0038 | 3.52 | 1 | ? | ? | ? | ? | ? | 4 | 0.365015 | 2.05809 | 9.3 | -8.4418e-06 | 7.681e-09 | -1.21e-12 | 4.5981e-07 | 5.1474e-10 | 0.17414 | Extended 3 | A0 | 2.58079919 | A1 | -0.00946942822 | A2 | -8.88975012e-05 | A3 | 0.0142435389 | A4 | 0.000181224951 | A5 | 1.94681195e-06 | A6 | 8.51820873e-08 | A7 | 0 | A8 | 0 | For | mold | lens
NIKON-HIKARI | Q-PSKH2S | Obso | 1.61875 | 63.733391 | 0.0038 | 3.52 | 1 | ? | ? | ? | ? | ? | 4 | 0.365015 | 2.05809 | 9.3 | -8.44e-06 | 7.68e-09 | -1.21e-12 | 4.6e-07 | 5.15e-10 | 0.174 | Extended 3 | A0 | 2.58079919 | A1 | -0.00946942822 | A2 | -8.88975012e-05 | A3 | 0.0142435389 | A4 | 0.000181224951 | A5 | 1.94681195e-06 | A6 | 8.51820873e-08 | A7 | 0 | A8 | 0 | For | mold | lens
NHG | L-PK62 | Stan | 1.618804 | 63.820797 | 0.0083 | 3.51 | 1 | 137.5 | 1 | ? | 2 | 1 | 2 | 0.28 | 2.4 | 10.2 | -1.33e-05 | 1.77e-08 | -2.79e-11 | 6.44e-07 | 1.51e-10 | 0.216 | Schott | A0 | 2.58101085 | A1 | -0.00935112569 | A2 | 0.0143302338 | A3 | 8.87867497e-05 | A4 | 2.39962149e-05 | A5 | -1.31422303e-06 | anneal rate:-30¡æ/h
NHG | D-PK62 | Stan | 1.618804 | 63.820797 | 0.0083 | 3.51 | 1 | 137.5 | 1 | ? | 2 | 1 | 2 | 0.28 | 2.4 | 10.2 | -1.33e-05 | 1.77e-08 | -2.79e-11 | 6.44e-07 | 1.51e-10 | 0.216 | Schott | A0 | 2.58101085 | A1 | -0.00935112569 | A2 | 0.0143302338 | A3 | 8.87867497e-05 | A4 | 2.39962149e-05 | A5 | -1.31422303e-06 | anneal rate:-30¡æ/h
HOYA | M-PCD4 | Pref | 1.618806 | 63.855363 | 0.0084 | 3.57 | 1 | ? | 1 | ? | 4 | ? | ? | 0.36501 | 1.5296 | 10.3 | -1.08e-05 | 2.42e-09 | 1.57e-11 | 7.21e-07 | 4.29e-10 | 1.46e-09 | Schott | A0 | 2.582335 | A1 | -0.009952039 | A2 | 0.01329184 | A3 | 0.0004550621 | A4 | -3.327132e-05 | A5 | 1.730172e-06 | Glass for molded optics lens
HOYA | MP-PCD4-40 | Pref | 1.619208 | 63.854833 | 0.0085 | 3.57 | 1 | ? | 1 | ? | 4 | ? | ? | 0.36501 | 1.5296 | 10.3 | -1.08e-05 | 2.42e-09 | 1.57e-11 | 7.21e-07 | 4.29e-10 | 1.46e-09 | Schott | A0 | 2.5831471 | A1 | -0.0097502344 | A2 | 0.013615374 | A3 | 0.00036346122 | A4 | -2.1187082e-05 | A5 | 1.1536132e-06 | Preforms for Precision molding
HOYA | MC-PCD4-40 | Pref | 1.619208 | 63.854833 | 0.0085 | 3.57 | 1 | ? | 1 | ? | 4 | ? | ? | 0.36501 | 1.5296 | 10.3 | -1.08e-05 | 2.42e-09 | 1.57e-11 | 7.21e-07 | 4.29e-10 | 1.46e-09 | Schott | A0 | 2.5831471 | A1 | -0.0097502344 | A2 | 0.013615374 | A3 | 0.00036346122 | A4 | -2.1187082e-05 | A5 | 1.1536132e-06 | Preforms for Precision molding
NHG | L-PK62@4 | Stan | 1.619599 | 63.941527 | 0.0083 | 3.51 | 1 | 137.5 | 1 | ? | 2 | 1 | 2 | 0.28 | 2.4 | 10.2 | -1.33e-05 | 1.77e-08 | -2.79e-11 | 6.44e-07 | 1.51e-10 | 0.216 | Schott | A0 | 2.58349824 | A1 | -0.00938526125 | A2 | 0.0144926085 | A3 | 8.3920369e-06 | A4 | 3.91021928e-05 | A5 | -2.23935731e-06 | anneal rate:-4¡æ/h
NHG | D-PK62@4 | Stan | 1.619599 | 63.941527 | 0.0083 | 3.51 | 1 | 137.5 | 1 | ? | 2 | 1 | 2 | 0.28 | 2.4 | 10.2 | -1.33e-05 | 1.77e-08 | -2.79e-11 | 6.44e-07 | 1.51e-10 | 0.216 | Schott | A0 | 2.58349824 | A1 | -0.00938526125 | A2 | 0.0144926085 | A3 | 8.3920369e-06 | A4 | 3.91021928e-05 | A5 | -2.23935731e-06 | anneal rate:-4¡æ/h
NHG | S-PK65 | Stan | 1.619964 | 63.926917 | 0.0045 | 3.52 | 1 | 92.5 | 1 | ? | 3 | 1 | 2 | 0.3 | 2.4 | 10.3 | -1e-05 | 9.01e-09 | -2.64e-11 | 3.58e-07 | 1.03e-10 | 0.254 | Schott | A0 | 2.58545747 | A1 | -0.00952904974 | A2 | 0.0136602628 | A3 | 0.000341551059 | A4 | -1.52997403e-05 | A5 | 7.30579296e-07 | environmentally improved optical glass
NHG | H-PK65 | Stan | 1.619964 | 63.926917 | 0.0045 | 3.52 | 1 | 92.5 | 1 | ? | 3 | 1 | 2 | 0.3 | 2.4 | 10.3 | -1e-05 | 9.01e-09 | -2.64e-11 | 3.58e-07 | 1.03e-10 | 0.254 | Schott | A0 | 2.58545747 | A1 | -0.00952904974 | A2 | 0.0136602628 | A3 | 0.000341551059 | A4 | -1.52997403e-05 | A5 | 7.30579296e-07 | environmentally improved optical glass
HOYA | PCD40 | Pref | 1.619966 | 63.879966 | 0.0093 | 3.57 | 1 | ? | 1 | ? | 4 | ? | ? | 0.36501 | 1.5296 | 10.3 | -1.08e-05 | 2.42e-09 | 1.57e-11 | 7.21e-07 | 4.29e-10 | 1.46e-09 | Schott | A0 | 2.5844463 | A1 | -0.0090521858 | A2 | 0.014301987 | A3 | 0.0001705077 | A4 | 4.964536e-06 | A5 | -1.2927479e-07 | Recommended glass type
CDGM | D-ZPK1A-25 | Stan | 1.61999 | 63.763831 | 0.0062 | 3.69 | 3 | 18.2 | 1 | ? | ? | ? | ? | 0.302 | 2.325 | 10.5 | -1.27e-05 | 7.36e-09 | -1.75e-13 | 4.58e-07 | 2.54e-10 | 0.183 | Sellmeier1 | K1 | 0.860621496 | L1 | 0.0142471941 | K2 | 0.723408663 | L2 | 0.00293226364 | K3 | 0.91527878 | L3 | 109.074599 | anneal rate:25℃/h
HOYA | ADC1 | Obso | 1.62 | 62.192825 | 0.0088 | 3.88 | 0 | 8.3 | 1 | 0 | 4 | ? | ? | 0.25 | 1.55 | 10.9 | -1.29224e-05 | 0 | 0 | 0 | 0 | 0 | Schott | A0 | 2.58239 | A1 | -0.007894793 | A2 | 0.01496773 | A3 | 0.0001490293 | A4 | 4.64094e-06 | A5 | 2.15502e-07
HOYA | ATC1 | Obso | 1.62 | 62.19284 | 0 | 0 | 0 | ? | ? | ? | ? | ? | ? | 0.334 | 2.325 | 0 | 0 | 0 | 0 | 0 | 0 | 0 | Schott | A0 | 2.58239 | A1 | -0.0078947925 | A2 | 0.014967726 | A3 | 0.00014902926 | A4 | 4.6409361e-06 | A5 | 2.1550228e-07
CORNING | C20-36 | Obso | 1.62001 | 36.30126 | 0 | 0 | 0 | ? | ? | ? | ? | ? | ? | 0.334 | 2.325 | 0 | 0 | 0 | 0 | 0 | 0 | 0 | Schott | A0 | 2.553105 | A1 | -0.007840342 | A2 | 0.02397551 | A3 | 0.0004221211 | A4 | 3.900575e-05 | A5 | 1.374479e-06
HOYA | E-F2 | Stan | 1.62004 | 36.3006 | 0.0043 | 2.67 | 4 | ? | 1 | 1 | 1 | ? | ? | 0.36501 | 1.5296 | 8.3 | 1.38841e-06 | 0 | 0 | 0 | 0 | 0 | Schott | A0 | 2.5561822 | A1 | -0.010237038 | A2 | 0.022470348 | A3 | 0.00084580679 | A4 | -3.3087089e-05 | A5 | 7.1054919e-06 | General glass Type
HOYA | F2 | Obso | 1.62004 | 36.303385 | 0 | 3.6 | 0 | ? | 1 | 1 | 1 | ? | ? | 0.25 | 1.55 | 8.3 | 3.96683e-06 | 0 | 0 | 0 | 0 | 0 | Schott | A0 | 2.55283 | A1 | -0.007532548 | A2 | 0.02412997 | A3 | 0.0003950327 | A4 | 4.12449e-05 | A5 | 1.24639e-06
HIKARI | F2 | Obso | 1.62004 | 36.331342 | 0 | 3.61 | 0 | ? | ? | ? | ? | ? | ? | 0.4 | 0.7 | 9.6 | 0 | 0 | 0 | 0 | 0 | 0 | Schott | A0 | 2.545002 | A1 | -0.001337396 | A2 | 0.02801151 | A3 | -0.0005417021 | A4 | 0.0001501754 | A5 | -3.617071e-06
NIKON-HIKARI | F2 | Obso | 1.62004 | 36.331342 | 0 | 3.61 | 0 | ? | ? | ? | ? | ? | ? | 0.4 | 0.7 | 9.6 | 0 | 0 | 0 | 0 | 0 | 0 | Schott | A0 | 2.545002 | A1 | -0.001337396 | A2 | 0.02801151 | A3 | -0.0005417021 | A4 | 0.0001501754 | A5 | -3.617071e-06
SCHOTT | F2 | Pref | 1.62004 | 36.366491 | 0.0002 | 3.599 | 0 | 1.2 | 1 | 0 | 1 | 2.3 | 1.3 | 0.32 | 2.5 | 8.2 | 1.51e-06 | 1.56e-08 | -2.78e-11 | 9.34e-07 | 1.04e-09 | 0.25 | Sellmeier1 | K1 | 1.34533359 | L1 | 0.00997743871 | K2 | 0.209073176 | L2 | 0.0470450767 | K3 | 0.937357162 | L3 | 111.886764 | lead containing glass type
SCHOTT | F2HT | Pref | 1.62004 | 36.366491 | 0.0002 | 3.599 | 0 | 1.7 | 1 | 0 | 1 | 2.3 | 1.3 | 0.32 | 2.5 | 8.2 | 1.51e-06 | 1.56e-08 | -2.78e-11 | 9.34e-07 | 1.04e-09 | 0.25 | Sellmeier1 | K1 | 1.34533359 | L1 | 0.00997743871 | K2 | 0.209073176 | L2 | 0.0470450767 | K3 | 0.937357162 | L3 | 111.886764 | lead containing glass type
HIKARI | J-F2 | Stan | 1.62004 | 36.396775 | 0.0045 | 2.66 | 2 | ? | ? | ? | ? | ? | 1 | 0.365015 | 2.05809 | 7.3 | 6.2381e-07 | 1.1572e-08 | -1.0539e-12 | 7.8573e-07 | 1.16e-09 | 0.26393 | Extended 3 | A0 | 2.55848782 | A1 | -0.0111821288 | A2 | 0 | A3 | 0.0203054502 | A4 | 0.00204096825 | A5 | -0.000437338902 | A6 | 8.55288881e-05 | A7 | -7.9676939e-06 | A8 | 3.26555576e-07
NIKON-HIKARI | J-F2 | Stan | 1.62004 | 36.396775 | 0.0045 | 2.66 | 2 | ? | ? | ? | ? | ? | 1 | 0.365015 | 2.05809 | 7.3 | 6.24e-07 | 1.16e-08 | -1.05e-12 | 7.86e-07 | 1.16e-09 | 0.264 | Extended 3 | A0 | 2.55848782 | A1 | -0.0111821288 | A2 | 0 | A3 | 0.0203054502 | A4 | 0.00204096825 | A5 | -0.000437338902 | A6 | 8.55288881e-05 | A7 | -7.9676939e-06 | A8 | 3.26555576e-07
OHARA | PBM2 | Obso | 1.620041 | 36.256658 | 0 | 3.6 | -1 | ? | ? | ? | 1 | ? | 2 | 0.3 | 2.4 | 8.7 | 4.433e-06 | 0 | 0 | 0 | 0 | 0 | Schott | A0 | 2.5569657 | A1 | -0.0097056299 | A2 | 0.02134251 | A3 | 0.0012399367 | A4 | -7.4499334e-05 | A5 | 7.145644e-06
HIKARI | E-F2 | Obso | 1.620041 | 36.258932 | 0.0045 | 2.69 | 0 | ? | ? | ? | ? | ? | ? | 0.4 | 0.7 | 7.9 | 0 | 0 | 0 | 0 | 0 | 0 | Schott | A0 | 2.55739282 | A1 | -0.0107951229 | A2 | 0.0216807328 | A3 | 0.00105165979 | A4 | -5.36309816e-05 | A5 | 7.7466326e-06 | Melt | Freq: | 1
NIKON-HIKARI | E-F2 | Obso | 1.620041 | 36.258932 | 0.0045 | 2.69 | 0 | ? | ? | ? | ? | ? | ? | 0.4 | 0.7 | 7.9 | 0 | 0 | 0 | 0 | 0 | 0 | Schott | A0 | 2.55739282 | A1 | -0.0107951229 | A2 | 0.0216807328 | A3 | 0.00105165979 | A4 | -5.36309816e-05 | A5 | 7.7466326e-06 | Melt | Freq: | 1
HIKARI | E-F2 | Obso | 1.620041 | 36.258938 | 0.0045 | 2.69 | 0 | ? | ? | ? | ? | ? | ? | 0.4 | 0.7 | 7.9 | 0 | 0 | 0 | 0 | 0 | 0 | Schott | A0 | 2.557393 | A1 | -0.01079512 | A2 | 0.02168073 | A3 | 0.00105166 | A4 | -5.363098e-05 | A5 | 7.746633e-06
OHARA | S-TIM2 | Stan | 1.620041 | 36.263378 | 0.0051 | 2.69 | 2 | 1.6 | 2 | ? | 1 | ? | 1 | 0.365015 | 2.32542 | 8.1 | 1.62e-07 | 1.19e-08 | -3.5e-11 | 6.49e-07 | 8.6e-10 | 0.291 | Sellmeier1 | K1 | 1.42193846 | L1 | 0.0107291511 | K2 | 0.133827968 | L2 | 0.0572587546 | K3 | 1.45060574 | L3 | 145.381805 | Recommended
OPTIMAX | S-TIM2 | Pref | 1.620041 | 36.263378 | 0.0051 | 2.69 | 1 | ? | 2 | ? | 1 | ? | 1 | 0.36 | 2.4 | 8.1 | 1.62e-07 | 1.19e-08 | -3.5e-11 | 6.49e-07 | 8.6e-10 | 0.291 | Sellmeier1 | K1 | 1.42193846 | L1 | 0.0107291511 | K2 | 0.133827968 | L2 | 0.0572587546 | K3 | 1.45060574 | L3 | 145.381805 | Recommended - Lightweight
OHARA | PBM2Y | Stan | 1.620041 | 36.269263 | -0.0003 | 3.61 | -1 | ? | 1 | ? | 1 | ? | 2 | 0.326106 | 2.32542 | 8.7 | 1.2e-06 | 1.69e-08 | -3.38e-11 | 9.77e-07 | 7.43e-10 | 0.243 | Sellmeier1 | K1 | 1.39446503 | L1 | 0.0110571872 | K2 | 0.159230985 | L2 | 0.0507194882 | K3 | 0.245470216 | L3 | 31.4440142 | Improved | XMT | at | 365
PILKINGTON | DF620364A | Stan | 1.620042 | 36.375922 | -0.0003 | 3.61 | 2 | 1.2 | 1 | ? | 1.2 | 1 | 2.1 | 0.35 | 2.4 | 8.49 | 1.952e-06 | 0 | 0 | 0 | 0 | 0 | Schott | A0 | 2.5552054 | A1 | -0.0086205092 | A2 | 0.022547765 | A3 | 0.0008714625 | A4 | -2.7370738e-05 | A5 | 4.9410668e-06
LZOS | LZ_F13 | Stan | 1.620043 | 36.312762 | 0 | 3.63 | 0 | ? | ? | ? | ? | ? | ? | 0.365 | 2.3254 | 7.3 | 0 | 0 | 0 | 0 | 0 | 0 | Schott | A0 | 2.55629034 | A1 | -0.00926674451 | A2 | 0.0217634678 | A3 | 0.00113064757 | A4 | -6.42903226e-05 | A5 | 6.86292105e-06
NHG | S-F4 | Stan | 1.620045 | 36.334097 | 0.0053 | 2.66 | 1 | 14 | 1 | ? | 1 | 1 | 1 | 0.36 | 2.4 | 7.3 | 1.85e-06 | 1.51e-08 | -2.19e-11 | 6.75e-07 | 4.19e-10 | 0.271 | Schott | A0 | 2.55786478 | A1 | -0.0112844748 | A2 | 0.0215761024 | A3 | 0.0010681881 | A4 | -6.19068712e-05 | A5 | 8.79794163e-06 | environmentally improved optical glass
NHG | H-F4 | Stan | 1.620045 | 36.334097 | 0.0053 | 2.66 | 1 | 14 | 1 | ? | 1 | 1 | 1 | 0.36 | 2.4 | 7.3 | 1.85e-06 | 1.51e-08 | -2.19e-11 | 6.75e-07 | 4.19e-10 | 0.271 | Schott | A0 | 2.55786478 | A1 | -0.0112844748 | A2 | 0.0215761024 | A3 | 0.0010681881 | A4 | -6.19068712e-05 | A5 | 8.79794163e-06 | environmentally improved optical glass
NHG | F4 | Stan | 1.620047 | 36.340514 | 0 | 3.57 | 4 | ? | 1 | ? | 3 | 1 | 1 | 0.32 | 2.4 | 8.8 | -1.07e-06 | 1.43e-08 | -1.76e-11 | 8.75e-07 | 5.84e-10 | 0.259 | Schott | A0 | 2.55510802 | A1 | -0.0086443101 | A2 | 0.0226592448 | A3 | 0.000822256872 | A4 | -1.60646686e-05 | A5 | 4.04183096e-06 | non-environmentally improved optical glass
CDGM | F4 | Obso | 1.620047 | 36.35673 | 0 | 3.57 | 0 | 1.4 | 1 | ? | ? | ? | ? | 0.365 | 1.014 | 9.1 | -2.9e-06 | 2.24e-08 | -2.95e-11 | 9.73e-07 | 8.74e-10 | 0.246 | Schott | A0 | 2.5544667 | A1 | -0.00847847799 | A2 | 0.0232832892 | A3 | 0.000583809482 | A4 | 2.1963001e-05 | A5 | 1.96537708e-06
CDGM | H-F4 | Pref | 1.62005 | 36.345886 | 0.0047 | 2.67 | 1 | 1.3 | 1 | ? | ? | ? | ? | 0.365 | 2.325 | 7.6 | -5.06e-07 | 1.71e-08 | -6.38e-11 | 7.53e-07 | 6.73e-10 | 0.266 | Sellmeier1 | K1 | 0.131898794 | L1 | 0.05793195 | K2 | 1.42441827 | L2 | 0.0106270032 | K3 | 1.21746316 | L3 | 117.376535
SUMITA | F2 | Obso | 1.62005 | 36.35606 | 0 | 3.6 | 5 | ? | 1 | ? | 1 | ? | ? | 0.27 | 2 | 0 | 0 | 0 | 0 | 0 | 0 | 0 | Schott | A0 | 2.551555 | A1 | -0.006939945 | A2 | 0.02528392 | A3 | -5.595073e-05 | A4 | 0.0001191109 | A5 | -3.723443e-06
CDGM | F4GTI | Stan | 1.62005 | 36.430327 | -0.0007 | 3.57 | 4 | 45.9 | 1 | ? | ? | ? | ? | 0.313 | 2.325 | 9.1 | -2.48e-06 | 1.78e-08 | -4.98e-11 | 9.69e-07 | 4.88e-10 | 0.243 | Sellmeier1 | K1 | 0.76597686 | L1 | 94.3617659 | K2 | 1.39367466 | L2 | 0.0108726682 | K3 | 0.16060831 | L3 | 0.0508952908 | i line glass
SCHOTT | N-F2 | Pref | 1.620053 | 36.430935 | 0.0056 | 2.651 | 0 | 1.4 | 1 | 0 | 1 | 1 | 1 | 0.365 | 2.5 | 7.84 | 4.62e-07 | 1.17e-08 | -2.35e-11 | 7.47e-07 | 9.81e-10 | 0.263 | Sellmeier1 | K1 | 1.39757037 | L1 | 0.00995906143 | K2 | 0.159201403 | L2 | 0.0546931752 | K3 | 1.2686543 | L3 | 119.248346
HOYA | BACED9 | Obso | 1.620119 | 49.823001 | 0 | 0 | 0 | ? | ? | ? | ? | ? | ? | 0.334 | 2.325 | 0 | 0 | 0 | 0 | 0 | 0 | 0 | Schott | A0 | 2.5756523 | A1 | -0.01033503 | A2 | 0.016433728 | A3 | 0.00071472641 | A4 | -4.7460283e-05 | A5 | 3.6289451e-06
SUMITA | K-SSK9 | Stan | 1.62012 | 49.81301 | -0.0004 | 3.29 | 4 | ? | 2 | ? | 3 | ? | ? | 0.36 | 1.55 | 8.3 | -3.89e-06 | 1.55e-08 | -1.07e-10 | 6.07e-07 | 4.29e-10 | 0.203 | Schott | A0 | 2.5737917 | A1 | -0.0093452955 | A2 | 0.017645209 | A3 | 0.00035765081 | A4 | 1.1614434e-06 | A5 | 1.16034e-06
SUMITA | SSK9 | Obso | 1.620121 | 49.816766 | -0.0028 | 3.29 | 5 | ? | 2 | ? | 3 | ? | ? | 0.27 | 2 | 0 | 0 | 0 | 0 | 0 | 0 | 0 | Schott | A0 | 2.573224 | A1 | -0.009080014 | A2 | 0.01804277 | A3 | 0.0002368647 | A4 | 1.759829e-05 | A5 | 3.417291e-07
HOYA | PCD53 | Obso | 1.620139 | 63.516754 | 0 | 0 | 0 | ? | ? | ? | ? | ? | ? | 0.334 | 2.325 | 0 | 0 | 0 | 0 | 0 | 0 | 0 | Schott | A0 | 2.5874309 | A1 | -0.01042015 | A2 | 0.012477304 | A3 | 0.00078835344 | A4 | -8.4671823e-05 | A5 | 4.4959679e-06
SCHOTT | N-PSK53 | Obso | 1.620141 | 63.480444 | 0.0053 | 3.6 | 0 | 0 | 2 | 1 | 52.3 | 1.2 | 4.3 | 0.31 | 2.5 | 9.4 | -9.29e-06 | 5.78e-09 | 8.87e-13 | 4.59e-07 | 5.86e-10 | 0.155 | Sellmeier1 | K1 | 1.3434087 | L1 | 0.00675074317 | K2 | 0.241417935 | L2 | 0.0219910513 | K3 | 0.952896897 | L3 | 103.551457 | inquiry glass
SCHOTT | PSK53A | Obso | 1.620141 | 63.480444 | 0.0053 | 3.6 | 0 | 11.5 | 2 | 1 | 52.3 | 1.2 | 4.3 | 0.32 | 1.06 | 9.4 | -9.29e-06 | 5.78e-09 | 8.87e-13 | 4.59e-07 | 5.86e-10 | 0.155 | Sellmeier1 | K1 | 1.3434087 | L1 | 0.00675074317 | K2 | 0.241417935 | L2 | 0.0219910513 | K3 | 0.952896897 | L3 | 103.551457 | old
NHG | S-ZK9 | Stan | 1.620405 | 60.295118 | -0.0035 | 3.57 | 4 | 11 | 1 | ? | 2 | 3 | 2 | 0.29 | 2.4 | 6 | 1.99e-07 | 1.26e-08 | -1.82e-11 | 4.96e-07 | 5.23e-10 | 2.17e-08 | Schott | A0 | 2.58664805 | A1 | -0.011871217 | A2 | 0.0132307928 | A3 | 0.000782598611 | A4 | -8.48132791e-05 | A5 | 4.7503938e-06 | environmentally improved optical glass
NHG | H-ZK9 | Stan | 1.620405 | 60.295118 | -0.0035 | 3.57 | 4 | 11 | 1 | ? | 2 | 3 | 2 | 0.29 | 2.4 | 6 | 1.99e-07 | 1.26e-08 | -1.82e-11 | 4.96e-07 | 5.23e-10 | 2.17e-08 | Schott | A0 | 2.58664805 | A1 | -0.011871217 | A2 | 0.0132307928 | A3 | 0.000782598611 | A4 | -8.48132791e-05 | A5 | 4.7503938e-06 | environmentally improved optical glass
PILKINGTON | DBC620603A | Obso | 1.620406 | 60.306039 | -0.0009 | 3.61 | 4 | ? | ? | ? | 53.1 | 2.1 | 4.1 | 0.35 | 2.4 | 0 | 9.941e-07 | 0 | 0 | 0 | 0 | 0 | Schott | A0 | 2.5849619 | A1 | -0.011013963 | A2 | 0.014506218 | A3 | 0.00034082999 | A4 | -1.642214e-05 | A5 | 1.0728589e-06
CORNING | C20-60 | Stan | 1.620406 | 60.332956 | 0.002 | 3.6 | 0 | ? | ? | ? | ? | ? | ? | 0.29 | 1.8 | 6.9 | 9.6e-07 | 0 | 0 | 0 | 0 | 0 | Schott | A0 | 2.582644 | A1 | -0.009887242 | A2 | 0.01612638 | A3 | -0.0001638469 | A4 | 5.484031e-05 | A5 | -2.636567e-06
SUMITA | K-SK16RH | Stan | 1.620407 | 60.272646 | -0.0028 | 3.5 | 3 | ? | 2 | ? | 5 | ? | ? | 0.36 | 1.55 | 6 | 3.39e-07 | 1.49e-08 | -2.68e-10 | 3.99e-07 | 1.11e-09 | 0.174 | Schott | A0 | 2.5853303 | A1 | -0.011740187 | A2 | 0.014496524 | A3 | 0.0003287161 | A4 | -1.5804639e-05 | A5 | 1.1016183e-06
SUMITA | SK16RH | Obso | 1.620408 | 60.280273 | -0.0057 | 3.5 | 5 | ? | 1 | ? | 5 | ? | ? | 0.27 | 2 | 0 | 0 | 0 | 0 | 0 | 0 | 0 | Schott | A0 | 2.584811 | A1 | -0.01148692 | A2 | 0.01485902 | A3 | 0.0002167774 | A4 | -2.446692e-07 | A5 | 3.10883e-07
SUMITA | SK16 | Obso | 1.620408 | 60.306363 | -0.0057 | 3.6 | 5 | ? | 2 | ? | 5 | ? | ? | 0.27 | 2 | 0 | 0 | 0 | 0 | 0 | 0 | 0 | Schott | A0 | 2.584363 | A1 | -0.01074374 | A2 | 0.0149436 | A3 | 0.0002000799 | A4 | 4.562459e-06 | A5 | -1.229694e-07
NHG | S-ZK9A | Stan | 1.620408 | 60.362686 | -0.0035 | 3.55 | 1 | 12.5 | 1 | ? | 2 | 3 | 2 | 0.3 | 2.4 | 6.4 | 7.48e-07 | 1.25e-08 | -2.5e-11 | 4.11e-07 | 7.77e-10 | 0.0784 | Schott | A0 | 2.58626893 | A1 | -0.0119483745 | A2 | 0.0137737392 | A3 | 0.000549112685 | A4 | -4.52101305e-05 | A5 | 2.4454279e-06 | environmentally improved optical glass
NHG | H-ZK9A | Stan | 1.620408 | 60.362686 | -0.0035 | 3.55 | 1 | 12.5 | 1 | ? | 2 | 3 | 2 | 0.3 | 2.4 | 6.4 | 7.48e-07 | 1.25e-08 | -2.5e-11 | 4.11e-07 | 7.77e-10 | 0.0784 | Schott | A0 | 2.58626893 | A1 | -0.0119483745 | A2 | 0.0137737392 | A3 | 0.000549112685 | A4 | -4.52101305e-05 | A5 | 2.4454279e-06 | environmentally improved optical glass
HIKARI | SK16 | Obso | 1.620409 | 60.280874 | -0.002 | 3.6 | 0 | ? | ? | ? | ? | ? | ? | 0.4 | 0.7 | 7.7 | 0 | 0 | 0 | 0 | 0 | 0 | Schott | A0 | 2.592001 | A1 | -0.01540969 | A2 | 0.0102268 | A3 | 0.001581559 | A4 | -0.0001877149 | A5 | 1.012515e-05
NIKON-HIKARI | SK16 | Obso | 1.620409 | 60.280874 | -0.002 | 3.6 | 0 | ? | ? | ? | ? | ? | ? | 0.4 | 0.7 | 7.7 | 0 | 0 | 0 | 0 | 0 | 0 | Schott | A0 | 2.592001 | A1 | -0.01540969 | A2 | 0.0102268 | A3 | 0.001581559 | A4 | -0.0001877149 | A5 | 1.012515e-05
HOYA | BACD16 | Stan | 1.620409 | 60.343849 | -0.0003 | 3.52 | 4 | ? | 3 | ? | 5 | ? | ? | 0.36501 | 1.5296 | 6 | 1.98676e-06 | 0 | 0 | 0 | 0 | 0 | Schott | A0 | 2.5859898 | A1 | -0.011940432 | A2 | 0.013995502 | A3 | 0.00048974502 | A4 | -3.9120717e-05 | A5 | 2.2611915e-06 | General glass Type
HIKARI | J-SK16 | Stan | 1.62041 | 60.245509 | -0.0031 | 3.56 | 3 | ? | ? | ? | ? | ? | 3 | 0.365015 | 2.05809 | 6 | 7.3612e-07 | 1.2836e-08 | -2.2292e-12 | 4.5591e-07 | 5.984e-10 | 0.15458 | Extended 3 | A0 | 2.58448044 | A1 | -0.0111132665 | A2 | -0.000137540448 | A3 | 0.0149921982 | A4 | 0.000188581834 | A5 | 3.56240422e-06 | A6 | 7.76507396e-08 | A7 | 0 | A8 | 0
NIKON-HIKARI | J-SK16 | Stan | 1.62041 | 60.245509 | -0.0031 | 3.56 | 2 | ? | ? | ? | ? | ? | 4 | 0.365015 | 2.05809 | 6 | 9.57e-07 | 8.63e-09 | 2.06e-12 | 4.37e-07 | 5.91e-10 | 0.172 | Extended 3 | A0 | 2.58448044 | A1 | -0.0111132665 | A2 | -0.000137540448 | A3 | 0.0149921982 | A4 | 0.000188581834 | A5 | 3.56240422e-06 | A6 | 7.76507396e-08 | A7 | 0 | A8 | 0
OHARA | BSM16C | Obso | 1.62041 | 60.254106 | -0.0014 | 3.57 | -1 | ? | ? | ? | 52.2 | ? | 3.2 | 0.3 | 2.4 | 6.3 | 2.256e-06 | 0 | 0 | 0 | 0 | 0 | Schott | A0 | 2.5858505 | A1 | -0.011425977 | A2 | 0.013924703 | A3 | 0.00050343054 | A4 | -3.6074659e-05 | A5 | 1.9912627e-06
OHARA | BSM16 | Obso | 1.62041 | 60.271913 | -0.0012 | 3.57 | -1 | ? | ? | ? | ? | ? | ? | 0.365 | 0.9 | 6.6 | 1.3568e-06 | 0 | 0 | 0 | 0 | 0 | Schott | A0 | 2.585926 | A1 | -0.0114351 | A2 | 0.01387296 | A3 | 0.0005169618 | A4 | -3.768293e-05 | A5 | 2.058449e-06
SCHOTT | N-SK16 | Pref | 1.62041 | 60.323649 | -0.0011 | 3.58 | 0 | 1.4 | 4 | 4 | 53.3 | 3.3 | 3.2 | 0.31 | 2.5 | 6.3 | -2.37e-08 | 1.32e-08 | -1.29e-11 | 4.09e-07 | 5.17e-10 | 0.17 | Sellmeier1 | K1 | 1.34317774 | L1 | 0.00704687339 | K2 | 0.241144399 | L2 | 0.0229005 | K3 | 0.994317969 | L3 | 92.7508526
SCHOTT | SK16 | Obso | 1.62041 | 60.323649 | -0.0011 | 3.58 | 0 | 2.3 | 4 | 4 | 53.3 | 3.3 | 3.2 | 0.31 | 2.5 | 6.3 | -2.37e-08 | 1.32e-08 | -1.29e-11 | 4.09e-07 | 5.17e-10 | 0.17 | Sellmeier1 | K1 | 1.34317774 | L1 | 0.00704687339 | K2 | 0.241144399 | L2 | 0.0229005 | K3 | 0.994317969 | L3 | 92.7508526 | old
CDGM | H-ZK9B | Pref | 1.62041 | 60.339343 | -0.0016 | 3.58 | 1 | 1 | 4 | ? | ? | ? | ? | 0.302 | 2.325 | 6.2 | -9.86e-07 | 1.83e-08 | -3.36e-11 | 3.65e-07 | 9.55e-11 | 0.222 | Sellmeier1 | K1 | 0.874918734 | L1 | 0.00373965378 | K2 | 0.7096273 | L2 | 0.0163972089 | K3 | 1.09453882 | L3 | 100.204324
SCHOTT | SK55 | Obso | 1.620411 | 60.118763 | -0.0033 | 3.35 | 0 | 3.8 | 4 | 2 | 52.3 | 2.3 | 3.2 | 0.31 | 2.325 | 6 | 2.35e-06 | 6.03e-09 | 4.4e-11 | 3.3e-07 | 4.08e-10 | 0.202 | Sellmeier1 | K1 | 1.15265225 | L1 | 0.00582679114 | K2 | 0.43214529 | L2 | 0.0190244615 | K3 | 1.03215169 | L3 | 88.175046 | old
OHARA | S-BSM16 | Stan | 1.620411 | 60.289582 | -0.0012 | 3.59 | 3 | 1.1 | 2 | ? | 53.2 | ? | 4.2 | 0.365015 | 2.32542 | 6.7 | -5.59e-07 | 1.35e-08 | -3.47e-11 | 4e-07 | 5.04e-10 | 0.201 | Sellmeier1 | K1 | 1.14490383 | L1 | 0.0137034916 | K2 | 0.439563911 | L2 | -0.00186514205 | K3 | 1.27688079 | L3 | 119.535585 | Recommended
HIKARI | E-SK16 | Obso | 1.620411 | 60.291663 | -0.0008 | 3.6 | 2 | ? | ? | ? | ? | ? | ? | 0.4 | 0.7 | 7.6 | 0 | 0 | 0 | 0 | 0 | 0 | Schott | A0 | 2.58572188 | A1 | -0.0114561541 | A2 | 0.0140913669 | A3 | 0.000439966701 | A4 | -2.67679001e-05 | A5 | 1.51331053e-06
NIKON-HIKARI | E-SK16 | Obso | 1.620411 | 60.291663 | -0.0008 | 3.6 | 2 | ? | ? | ? | ? | ? | ? | 0.4 | 0.7 | 7.6 | 0 | 0 | 0 | 0 | 0 | 0 | Schott | A0 | 2.58572188 | A1 | -0.0114561541 | A2 | 0.0140913669 | A3 | 0.000439966701 | A4 | -2.67679001e-05 | A5 | 1.51331053e-06
CDGM | H-ZK9A | Stan | 1.620412 | 60.368242 | -0.0031 | 3.53 | 3 | 1.7 | 4 | ? | ? | ? | ? | 0.365 | 1.014 | 6 | -1.4e-06 | 1.73e-08 | 1.08e-10 | 5.4e-07 | 7.75e-10 | 0.097 | Schott | A0 | 2.58407802 | A1 | -0.0111281379 | A2 | 0.0154281597 | A3 | 2.64033929e-05 | A4 | 2.77466467e-05 | A5 | -1.24493904e-06
PILKINGTON | DBC620603B | Stan | 1.620413 | 60.296872 | -0.0023 | 3.5 | 1 | 1.2 | 3 | ? | 52 | 2 | 4.2 | 0.35 | 2.4 | 0.614 | 2.584e-06 | 0 | 0 | 0 | 0 | 0 | Schott | A0 | 2.5855051 | A1 | -0.011772018 | A2 | 0.014381173 | A3 | 0.0003617331 | A4 | -1.9948139e-05 | A5 | 1.2730166e-06
HOYA | F9 | Obso | 1.620446 | 38.090002 | 0 | 0 | 0 | ? | ? | ? | ? | ? | ? | 0.334 | 2.325 | 0 | 0 | 0 | 0 | 0 | 0 | 0 | Schott | A0 | 2.5593399 | A1 | -0.009366785 | A2 | 0.022253491 | A3 | 0.00058783629 | A4 | 5.7602503e-06 | A5 | 2.9583845e-06
SUMITA | F9 | Obso | 1.620449 | 37.971585 | -0.0001 | 3.56 | 5 | ? | 1 | ? | 2 | ? | ? | 0.27 | 2 | 0 | 0 | 0 | 0 | 0 | 0 | 0 | Schott | A0 | 2.559854 | A1 | -0.009562565 | A2 | 0.02181342 | A3 | 0.0007229911 | A4 | -7.719776e-06 | A5 | 3.402218e-06
SCHOTT | F9 | Obso | 1.620451 | 38.080601 | 0.0009 | 3.56 | 0 | ? | ? | ? | ? | ? | ? | 0.334 | 2.325 | 7.7 | 2.21e-06 | 1.51e-08 | -2.72e-11 | 8.99e-07 | 1.23e-09 | 0.245 | Sellmeier1 | K1 | 1.37298383 | L1 | 0.00970906764 | K2 | 0.186344373 | L2 | 0.0477952149 | K3 | 0.99684711 | L3 | 109.902441 | old
OHARA | PBM9 | Obso | 1.620451 | 38.119955 | -0.001 | 3.56 | -1 | ? | ? | ? | 2 | ? | 2 | 0.3 | 2.4 | 8 | 7.208e-06 | 0 | 0 | 0 | 0 | 0 | Schott | A0 | 2.5602323 | A1 | -0.0095632018 | A2 | 0.021495089 | A3 | 0.00085071191 | A4 | -3.3535727e-05 | A5 | 4.8953255e-06
SCHOTT | F2G12 | Pref | 1.620721 | 36.558773 | 0.0008 | 3.61 | 0 | 4.9 | 1 | 0 | 1 | 1.3 | 2.3 | 0.4 | 2.5 | 7.6 | 2.19e-06 | 1.62e-08 | -2.2e-11 | 9.55e-07 | 8.12e-10 | 0.25 | Sellmeier1 | K1 | 1.34702224 | L1 | 0.00980850553 | K2 | 0.210037763 | L2 | 0.0471788018 | K3 | 19.5350768 | L3 | 2279.1547 | radiation resistant glass. lead containing glass type
RAD_HARD | F2G12 | Stan | 1.620722 | 36.559274 | 0 | 3.6 | 0 | ? | ? | 0 | 1 | 2.2 | ? | 0.365 | 2.3254 | 8.1 | 0 | 0 | 0 | 0 | 0 | 0 | Schott | A0 | 2.5571851 | A1 | -0.0086094829 | A2 | 0.022961475 | A3 | 0.00068491308 | A4 | 1.5052232e-06 | A5 | 3.3140279e-06
CDGM | H-TK9 | Stan | 1.62075 | 60.300914 | 0.0118 | 4.37 | 4 | 14.9 | 1 | ? | ? | ? | ? | 0.365 | 2.325 | 11.1 | -1.74e-05 | 6.65e-09 | -1.55e-11 | 4.7e-07 | 1.18e-10 | 0.217 | Sellmeier1 | K1 | 1.48780165 | L1 | 0.00771068486 | K2 | 0.895204948 | L2 | 127.354817 | K3 | 0.0957463553 | L3 | 0.0376688994
NHG | D-PK62-118 | Obso | 1.62087 | 63.827945 | 0 | 3.61 | -1 | ? | ? | ? | ? | ? | ? | 0.28 | 2.4 | 9.6 | 0 | 0 | 0 | 0 | 0 | 0 | Schott | A0 | 2.58717248 | A1 | -0.00907015791 | A2 | 0.0144005065 | A3 | 0.000159942434 | A4 | 5.54453776e-06 | A5 | -1.52837953e-07
CDGM | D-ZPK1A | Stan | 1.62087 | 63.828532 | 0.0063 | 3.69 | 3 | 18.2 | 1 | ? | ? | ? | ? | 0.302 | 2.325 | 10.5 | -1.27e-05 | 7.36e-09 | -1.75e-13 | 4.58e-07 | 2.54e-10 | 0.183 | Sellmeier1 | K1 | 0.723324526 | L1 | 0.00288945758 | K2 | 0.863552452 | L2 | 0.0142439384 | K3 | 0.985077169 | L3 | 116.596916 | anneal rate:4℃/h
SCHOTT | SK51 | Obso | 1.6209 | 60.310926 | 0.0032 | 3.52 | 0 | 17.5 | 2 | 3 | 52.3 | 1.3 | 4.3 | 0.334 | 2.235 | 8.9 | -5.63e-06 | 7.38e-09 | -6.2e-11 | 3.91e-07 | 2.64e-10 | 0.23 | Sellmeier1 | K1 | 1.44112715 | L1 | 0.00758546975 | K2 | 0.143968387 | L2 | 0.0287396017 | K3 | 0.881989862 | L3 | 94.6838154 | old
OHARA | PBM11 | Obso | 1.620955 | 35.880852 | 0 | 0 | -1 | ? | ? | ? | ? | ? | ? | 0.334 | 2.325 | 0 | 0 | 0 | 0 | 0 | 0 | 0 | Schott | A0 | 2.5613591 | A1 | -0.01200739 | A2 | 0.020780357 | A3 | 0.001425606 | A4 | -0.00011027477 | A5 | 1.1477786e-05
OHARA | TIM11 | Obso | 1.620955 | 35.880852 | 0.0058 | 2.66 | -1 | ? | ? | ? | 1 | ? | 1 | 0.3 | 2.4 | 7.5 | 4.227e-06 | 0 | 0 | 0 | 0 | 0 | Schott | A0 | 2.5613591 | A1 | -0.01200739 | A2 | 0.020780357 | A3 | 0.001425606 | A4 | -0.00011027477 | A5 | 1.1477786e-05
HOYA | F11 | Obso | 1.620962 | 35.947308 | 0 | 0 | 0 | ? | ? | ? | ? | ? | ? | 0.334 | 2.325 | 0 | 0 | 0 | 0 | 0 | 0 | 0 | Schott | A0 | 2.5603849 | A1 | -0.011362408 | A2 | 0.021410304 | A3 | 0.001249157 | A4 | -9.0225552e-05 | A5 | 1.0651188e-05
SCHOTT | FN11 | Obso | 1.620962 | 36.179463 | 0.006 | 2.66 | 0 | 2.9 | 1 | 0 | 1 | 1 | 1 | 0.334 | 2.325 | 7.5 | 7.11e-07 | 1.13e-08 | -3.37e-11 | 7.48e-07 | 9.36e-10 | 0.267 | Sellmeier1 | K1 | 1.41572926 | L1 | 0.0103749731 | K2 | 0.143334227 | L2 | 0.0568803594 | K3 | 1.27299252 | L3 | 119.664491 | old
NIKON-HIKARI | J-SFH8 | Stan | 1.622 | 30.657267 | 0.0319 | 2.81 | 1 | ? | ? | ? | ? | ? | 2 | 0.388865 | 2.05809 | 12.4 | -1.68e-05 | -7.43e-09 | -8.84e-15 | 9.42e-07 | 1.41e-09 | 0.306 | Extended 3 | A0 | 2.55435034 | A1 | -0.0100436655 | A2 | 0 | A3 | 0.0222501317 | A4 | 0.00274804538 | A5 | -0.000599590054 | A6 | 0.000136350999 | A7 | -1.4533726e-05 | A8 | 7.28771109e-07
OHARA | S-NBM52 | Stan | 1.622049 | 41.079324 | -0.006 | 2.86 | -1 | 3 | 3 | ? | 1 | ? | 1 | 0.365015 | 2.32542 | 7.4 | 2.03e-06 | 1.22e-08 | -1.45e-11 | 5.86e-07 | 5.86e-10 | 0.261 | Sellmeier1 | K1 | 1.39799204 | L1 | 0.00946113686 | K2 | 0.172238041 | L2 | 0.0444077736 | K3 | 1.21742991 | L3 | 105.31393 | NEW GLASS!! Recommended
LZOS | LZ_TK20 | Stan | 1.622089 | 56.631768 | -0.0003 | 3.58 | 0 | ? | ? | ? | ? | ? | ? | 0.365 | 2.3254 | 7.3 | 0 | 0 | 0 | 0 | 0 | 0 | Schott | A0 | 2.58703391 | A1 | -0.00966130656 | A2 | 0.0149652848 | A3 | 0.000633005258 | A4 | -5.93845183e-05 | A5 | 3.64506914e-06
NHG | S-ZK10 | Stan | 1.622089 | 56.685961 | -0.0015 | 3.63 | 2 | 20 | 1 | ? | 3 | 2 | 1 | 0.32 | 2.4 | 6.4 | -7.55e-07 | 1.29e-08 | -2.51e-11 | 5.33e-07 | 3.07e-10 | 0.248 | Schott | A0 | 2.58741488 | A1 | -0.0101011954 | A2 | 0.0149670832 | A3 | 0.000568916443 | A4 | -4.40176529e-05 | A5 | 2.64008379e-06 | environmentally improved optical glass
NHG | H-ZK10 | Stan | 1.622089 | 56.685961 | -0.0015 | 3.63 | 2 | 20 | 1 | ? | 3 | 2 | 1 | 0.32 | 2.4 | 6.4 | -7.55e-07 | 1.29e-08 | -2.51e-11 | 5.33e-07 | 3.07e-10 | 0.248 | Schott | A0 | 2.58741488 | A1 | -0.0101011954 | A2 | 0.0149670832 | A3 | 0.000568916443 | A4 | -4.40176529e-05 | A5 | 2.64008379e-06 | environmentally improved optical glass
CDGM | H-ZK10 | Stan | 1.6221 | 56.709831 | -0.0018 | 3.63 | 4 | 2 | 1 | ? | ? | ? | ? | 0.313 | 2.325 | 6.5 | -3.18e-09 | 2.08e-08 | -7.24e-11 | 5e-07 | -1.17e-10 | 0.212 | Sellmeier1 | K1 | 1.48007727 | L1 | 0.00852142302 | K2 | 0.874190019 | L2 | 93.1901383 | K3 | 0.1058395 | L3 | 0.0327272904
SCHOTT | N-SSK2 | Pref | 1.622294 | 53.273688 | -0.0016 | 3.525 | 0 | 3.6 | 1 | 0 | 1.2 | 1 | 1 | 0.35 | 2.5 | 5.81 | 5.21e-06 | 1.34e-08 | -1.01e-11 | 5.21e-07 | 5.87e-10 | 0.199 | Sellmeier1 | K1 | 1.4306027 | L1 | 0.00823982975 | K2 | 0.153150554 | L2 | 0.0333736841 | K3 | 1.01390904 | L3 | 106.870822
OHARA | S-BSM22 | Spec | 1.622296 | 53.169067 | -0.0012 | 3.24 | -1 | ? | 2 | ? | 3.2 | ? | 1 | 0.365015 | 2.32542 | 6.6 | 2.82e-06 | 1.07e-08 | -3.24e-11 | 4.7e-07 | 7.23e-10 | 0.235 | Sellmeier1 | K1 | 1.44305741 | L1 | 0.0081920891 | K2 | 0.140786358 | L2 | 0.0356911455 | K3 | 1.26093951 | L3 | 131.959337
OHARA | BSM22 | Obso | 1.622296 | 53.186644 | -0.0015 | 3.68 | -1 | ? | ? | ? | 51.2 | ? | 2 | 0.3 | 2.4 | 6.4 | 5.3371e-06 | 0 | 0 | 0 | 0 | 0 | Sellmeier1 | K1 | 1.35097 | L1 | 0.007454835 | K2 | 0.2324447 | L2 | 0.02949403 | K3 | 1.179 | L3 | 131.6202
SUMITA | SSK2 | Obso | 1.622299 | 53.144284 | -0.0034 | 3.67 | 5 | ? | 1 | ? | 4 | ? | ? | 0.27 | 2 | 0 | 0 | 0 | 0 | 0 | 0 | 0 | Schott | A0 | 2.583873 | A1 | -0.00933743 | A2 | 0.01666236 | A3 | 0.0003569082 | A4 | -4.730077e-06 | A5 | 8.454233e-07
HIKARI | SSK2 | Obso | 1.6223 | 53.057571 | -0.0019 | 3.63 | 0 | ? | ? | ? | ? | ? | ? | 0.4 | 0.7 | 7 | 0 | 0 | 0 | 0 | 0 | 0 | Schott | A0 | 2.591243 | A1 | -0.01427206 | A2 | 0.01239656 | A3 | 0.00153774 | A4 | -0.0001592745 | A5 | 8.552111e-06
NIKON-HIKARI | SSK2 | Obso | 1.6223 | 53.057571 | -0.0019 | 3.63 | 0 | ? | ? | ? | ? | ? | ? | 0.4 | 0.7 | 7 | 0 | 0 | 0 | 0 | 0 | 0 | Schott | A0 | 2.591243 | A1 | -0.01427206 | A2 | 0.01239656 | A3 | 0.00153774 | A4 | -0.0001592745 | A5 | 8.552111e-06
HOYA | BACED2 | Obso | 1.6223 | 53.11226 | 0 | 0 | 0 | ? | ? | ? | ? | ? | ? | 0.334 | 2.325 | 0 | 0 | 0 | 0 | 0 | 0 | 0 | Schott | A0 | 2.5796993 | A1 | -0.0072853644 | A2 | 0.019379147 | A3 | -0.00041426347 | A4 | 9.3840192e-05 | A5 | -3.7856092e-06
CDGM | H-ZBAF1 | Stan | 1.6223 | 53.170869 | -0.0009 | 3.57 | 4 | 3.8 | ? | ? | ? | ? | ? | 0.365 | 2.325 | 6 | 3.71e-06 | 2.12e-08 | -1.14e-10 | 4.62e-07 | 6.87e-11 | 0.246 | Sellmeier1 | K1 | 1.05607188 | L1 | 114.460233 | K2 | 1.45456542 | L2 | 0.00840268049 | K3 | 0.129035718 | L3 | 0.036305429
LZOS | LZ_BF11 | Stan | 1.622301 | 53.066034 | 0.0004 | 3.66 | 0 | ? | ? | ? | ? | ? | ? | 0.365 | 2.3254 | 7 | 0 | 0 | 0 | 0 | 0 | 0 | Schott | A0 | 2.58452612 | A1 | -0.00918889928 | A2 | 0.0158244594 | A3 | 0.00069190774 | A4 | -5.75329364e-05 | A5 | 3.70190834e-06
SCHOTT | SSK2 | Obso | 1.622301 | 53.154887 | -0.0006 | 3.67 | 0 | 2.8 | 2 | 2 | 51.3 | 1 | 2.3 | 0.334 | 2.325 | 6.2 | 4.11e-06 | 1.37e-08 | -1.46e-11 | 4.7e-07 | 5.41e-10 | 0.239 | Sellmeier1 | K1 | 1.41096166 | L1 | 0.0080543325 | K2 | 0.172425615 | L2 | 0.0324360835 | K3 | 0.987461513 | L3 | 109.899586 | old
SCHOTT | F13 | Obso | 1.622372 | 36.043399 | 0.0008 | 3.62 | 0 | ? | ? | ? | ? | ? | ? | 0.334 | 2.325 | 8.7 | -9.71e-07 | 6.95e-09 | -1.86e-11 | 1.37e-06 | 1.47e-09 | 0.132 | Sellmeier1 | K1 | 1.35316545 | L1 | 0.0100820559 | K2 | 0.207756817 | L2 | 0.0477132466 | K3 | 0.902160492 | L3 | 109.42681 | old
CORNING | C23-53 | Obso | 1.622502 | 53.14721 | 0 | 0 | 0 | ? | ? | ? | ? | ? | ? | 0.334 | 2.325 | 0 | 0 | 0 | 0 | 0 | 0 | 0 | Schott | A0 | 2.583435 | A1 | -0.009532672 | A2 | 0.0177772 | A3 | -1.753687e-05 | A4 | 4.69382e-05 | A5 | -1.67228e-06
HOYA | M-BACD15 | Pref | 1.622625 | 58.164014 | -0.0045 | 3.02 | 2 | ? | 2 | 3 | 4 | ? | ? | 0.36501 | 1.5296 | 6.3 | 4.93e-06 | 8.9e-09 | -1.03e-11 | 4.28e-07 | 4.67e-10 | -0.223 | Schott | A0 | 2.590919 | A1 | -0.01259476 | A2 | 0.01520205 | A3 | 0.000299998 | A4 | -1.131547e-05 | A5 | 9.15464e-07 | Glass for molded optics lens
HOYA | MP-BACD15 | Pref | 1.622625 | 58.164014 | -0.0045 | 3.02 | 2 | ? | 2 | 3 | 4 | ? | ? | 0.36501 | 1.5296 | 6.3 | 4.93e-06 | 8.9e-09 | -1.03e-11 | 4.28e-07 | 4.67e-10 | -0.223 | Schott | A0 | 2.590919 | A1 | -0.01259476 | A2 | 0.01520205 | A3 | 0.000299998 | A4 | -1.131547e-05 | A5 | 9.15464e-07 | Preforms for Precision molding
SCHOTT | N-SK10 | Obso | 1.62278 | 56.982373 | -0.0005 | 3.639 | 0 | 0 | 3 | 3 | 52.2 | 2 | 2.2 | 0.334 | 2.5 | 6.83 | 5.05e-07 | 1.16e-08 | -1.53e-11 | 4.9e-07 | 5.1e-10 | 0.183 | Sellmeier1 | K1 | 1.34972093 | L1 | 0.00736272269 | K2 | 0.238587973 | L2 | 0.0253765327 | K3 | 0.9667336 | L3 | 103.502909 | inquiry glass
NHG | S-ZK10N | Stan | 1.622798 | 56.960007 | -0.0028 | 3.64 | 1 | 20 | 1 | ? | 3 | 2 | 2 | 0.32 | 2.4 | 6.6 | 6.89e-07 | 1.42e-08 | -2.56e-11 | 3.07e-10 | 1.53e-10 | 0.141 | Schott | A0 | 2.59016969 | A1 | -0.010210368 | A2 | 0.0146213934 | A3 | 0.000692375177 | A4 | -6.66173315e-05 | A5 | 4.03789352e-06 | environmentally improved optical glass
NHG | H-ZK10N | Stan | 1.622798 | 56.960007 | -0.0028 | 3.64 | 1 | 20 | 1 | ? | 3 | 2 | 2 | 0.32 | 2.4 | 6.6 | 6.89e-07 | 1.42e-08 | -2.56e-11 | 3.07e-10 | 1.53e-10 | 0.141 | Schott | A0 | 2.59016969 | A1 | -0.010210368 | A2 | 0.0146213934 | A3 | 0.000692375177 | A4 | -6.66173315e-05 | A5 | 4.03789352e-06 | environmentally improved optical glass
SUMITA | SK10 | Obso | 1.622799 | 56.869333 | -0.0042 | 3.66 | 5 | ? | 1 | ? | 4 | ? | ? | 0.27 | 2 | 0 | 0 | 0 | 0 | 0 | 0 | 0 | Schott | A0 | 2.588221 | A1 | -0.009463039 | A2 | 0.01610729 | A3 | 0.000200192 | A4 | 7.674314e-06 | A5 | 7.825014e-09
HOYA | BACD10 | Obso | 1.622799 | 56.906336 | 0.0008 | 3.67 | 0 | ? | 1 | 5 | 4 | ? | ? | 0.25 | 1.55 | 6.3 | 3.16775e-06 | 0 | 0 | 0 | 0 | 0 | Schott | A0 | 2.589066 | A1 | -0.009593677 | A2 | 0.01536259 | A3 | 0.0004536335 | A4 | -2.94258e-05 | A5 | 1.88914e-06
HIKARI | E-SK10 | Obso | 1.622799 | 57.035463 | -0.0026 | 3.57 | 1 | ? | ? | ? | ? | ? | ? | 0.4 | 0.7 | 7.8 | 0 | 0 | 0 | 0 | 0 | 0 | Schott | A0 | 2.58912326 | A1 | -0.0100115186 | A2 | 0.0156165805 | A3 | 0.000328758605 | A4 | -9.84858579e-06 | A5 | 7.82877169e-07
NIKON-HIKARI | E-SK10 | Obso | 1.622799 | 57.035463 | -0.0026 | 3.57 | 1 | ? | ? | ? | ? | ? | ? | 0.4 | 0.7 | 7.8 | 0 | 0 | 0 | 0 | 0 | 0 | Schott | A0 | 2.58912326 | A1 | -0.0100115186 | A2 | 0.0156165805 | A3 | 0.000328758605 | A4 | -9.84858579e-06 | A5 | 7.82877169e-07
OHARA | S-BSM10 | Stan | 1.622799 | 57.052723 | -0.0028 | 3.6 | 2 | 1.2 | 2 | ? | 51.2 | ? | 1 | 0.365015 | 2.32542 | 6.5 | 1.16e-06 | 1.34e-08 | -3.75e-11 | 4.33e-07 | 3.86e-10 | 0.213 | Sellmeier1 | K1 | 0.945443081 | L1 | 0.0157263798 | K2 | 0.643237376 | L2 | 0.00161924066 | K3 | 1.17752968 | L3 | 121.361748 | Recommended
OHARA | BSM10 | Obso | 1.622799 | 57.063643 | -0.0025 | 3.65 | -1 | ? | ? | ? | ? | ? | ? | 0.365 | 0.9 | 6.8 | 2.8381e-06 | 0 | 0 | 0 | 0 | 0 | Schott | A0 | 2.589111 | A1 | -0.009879155 | A2 | 0.01555047 | A3 | 0.0003664276 | A4 | -1.829782e-05 | A5 | 1.460153e-06
HOYA | E-BACD10 | Spec | 1.6228 | 56.910861 | 0.0012 | 3.66 | 5 | ? | 1 | 4 | 4 | ? | ? | 0.36501 | 1.5296 | 6.7 | 2.77178e-06 | 0 | 0 | 0 | 0 | 0 | Schott | A0 | 2.5906326 | A1 | -0.010608994 | A2 | 0.014490916 | A3 | 0.00067542247 | A4 | -5.5303116e-05 | A5 | 3.0061364e-06 | Not in a position to accept new order because of discontinuation.
CDGM | H-ZK10L | Stan | 1.6228 | 56.913492 | -0.0011 | 3.63 | 3 | 2 | 2 | ? | ? | ? | ? | 0.313 | 2.325 | 6.5 | -7.67e-07 | 1.58e-08 | -1.87e-11 | 4.79e-07 | 2.46e-10 | 0.2 | Sellmeier1 | K1 | 0.957266324 | L1 | 100.408853 | K2 | 1.44528215 | L2 | 0.008043802 | K3 | 0.143179062 | L3 | 0.030435308
HIKARI | J-SK10 | Stan | 1.6228 | 57.10132 | -0.0022 | 3.58 | 4 | ? | ? | ? | ? | ? | 3 | 0.365015 | 2.05809 | 6.8 | -1.8647e-07 | 1.3581e-08 | -2.7342e-12 | 5.2324e-07 | 5.86e-10 | 0.17119 | Extended 3 | A0 | 2.58848328 | A1 | -0.00952709742 | A2 | -9.90298068e-05 | A3 | 0.0160216897 | A4 | 0.000207026667 | A5 | 6.19900432e-06 | A6 | 1.17812844e-08 | A7 | 0 | A8 | 0
NIKON-HIKARI | J-SK10 | Stan | 1.6228 | 57.10132 | -0.0022 | 3.58 | 3 | ? | ? | ? | ? | ? | 3 | 0.365015 | 2.05809 | 6.8 | -1.86e-07 | 1.36e-08 | -2.73e-12 | 5.23e-07 | 5.86e-10 | 0.171 | Extended 3 | A0 | 2.58848328 | A1 | -0.00952709742 | A2 | -9.90298068e-05 | A3 | 0.0160216897 | A4 | 0.000207026667 | A5 | 6.19900432e-06 | A6 | 1.17812844e-08 | A7 | 0 | A8 | 0
SCHOTT | SK10 | Obso | 1.622801 | 56.903777 | -0.0003 | 3.66 | 0 | 2.3 | 3 | 3 | 52.3 | 2 | 2.2 | 0.334 | 2.325 | 7 | 2.69e-07 | 1.11e-08 | -8.91e-12 | 4.89e-07 | 6.13e-10 | 0.182 | Sellmeier1 | K1 | 1.3165874 | L1 | 0.00712229232 | K2 | 0.271655949 | L2 | 0.0244417004 | K3 | 0.968687543 | L3 | 105.081566 | old
CORNING | C23-57 | Obso | 1.622801 | 56.922436 | 0 | 0 | 0 | ? | ? | ? | ? | ? | ? | 0.334 | 2.325 | 0 | 0 | 0 | 0 | 0 | 0 | 0 | Schott | A0 | 2.587115 | A1 | -0.008719797 | A2 | 0.01683689 | A3 | -3.79062e-05 | A4 | 4.421143e-05 | A5 | -2.095323e-06
PILKINGTON | DBC623569A | Stan | 1.622802 | 56.913406 | -0.0014 | 3.66 | 1 | 1.2 | 3 | ? | 52 | 2 | 3.2 | 0.35 | 2.4 | 6.96 | 2.342e-06 | 0 | 0 | 0 | 0 | 0 | Schott | A0 | 2.5889276 | A1 | -0.0097628853 | A2 | 0.015633659 | A3 | 0.00034015696 | A4 | -1.1383837e-05 | A5 | 9.4301007e-07
HIKARI | Q-SK15S | Stan | 1.62291 | 58.302401 | -0.0027 | 3.25 | 1 | ? | ? | ? | ? | ? | 4 | 0.365015 | 2.05809 | 7.1 | 2.4352e-06 | 1.2226e-08 | 1.1398e-12 | 5.4358e-07 | 7.0781e-10 | 0.17516 | Extended 3 | A0 | 2.59073686 | A1 | -0.0106523029 | A2 | -9.98472173e-05 | A3 | 0.0154224112 | A4 | 0.000252371925 | A5 | -9.42642262e-07 | A6 | 3.09905553e-07 | A7 | 0 | A8 | 0 | For mold lens
NIKON-HIKARI | Q-SK15S | Stan | 1.62291 | 58.302401 | -0.0027 | 3.25 | 1 | ? | ? | ? | ? | ? | 4 | 0.365015 | 2.05809 | 7.1 | 2.44e-06 | 1.22e-08 | 1.14e-12 | 5.44e-07 | 7.08e-10 | 0.175 | Extended 3 | A0 | 2.59073686 | A1 | -0.0106523029 | A2 | -9.98472173e-05 | A3 | 0.0154224112 | A4 | 0.000252371925 | A5 | -9.42642262e-07 | A6 | 3.09905553e-07 | A7 | 0 | A8 | 0 | For mold lens
SCHOTT | N-SK15 | Obso | 1.62296 | 58.019235 | -0.0009 | 3.62 | 0 | 0 | 3 | 3 | 52.2 | 2 | 3.2 | 0.334 | 2.5 | 6.7 | 4.92e-07 | 1.2e-08 | -2.96e-12 | 4.66e-07 | 5.16e-10 | 0.179 | Sellmeier1 | K1 | 1.30417786 | L1 | 0.00695051276 | K2 | 0.28584116 | L2 | 0.0232023703 | K3 | 0.974781572 | L3 | 99.016884 | inquiry glass
PILKINGTON | DBC623581A | Stan | 1.622987 | 58.020511 | -0.0031 | 3.46 | 1 | 1.2 | 1 | ? | 52 | 1 | 2.2 | 0.35 | 2.4 | 5.93 | 3.925e-06 | 0 | 0 | 0 | 0 | 0 | Schott | A0 | 2.5915751 | A1 | -0.011519832 | A2 | 0.015152815 | A3 | 0.00033493422 | A4 | -1.1055855e-05 | A5 | 7.9163512e-07
NHG | S-ZK21 | Stan | 1.622987 | 58.071717 | -0.0022 | 3.61 | 1 | 20.5 | 3 | ? | 3 | 2 | 2 | 0.32 | 2.4 | 6.7 | 5.19e-07 | 1.33e-08 | -1.46e-11 | 4.16e-07 | 4.9e-10 | 0.214 | Schott | A0 | 2.59254654 | A1 | -0.0110129354 | A2 | 0.0138896553 | A3 | 0.000821371542 | A4 | -8.84083953e-05 | A5 | 5.19951049e-06 | environmentally improved optical glass
NHG | H-ZK21 | Stan | 1.622987 | 58.071717 | -0.0022 | 3.61 | 1 | 20.5 | 3 | ? | 3 | 2 | 2 | 0.32 | 2.4 | 6.7 | 5.19e-07 | 1.33e-08 | -1.46e-11 | 4.16e-07 | 4.9e-10 | 0.214 | Schott | A0 | 2.59254654 | A1 | -0.0110129354 | A2 | 0.0138896553 | A3 | 0.000821371542 | A4 | -8.84083953e-05 | A5 | 5.19951049e-06 | environmentally improved optical glass
SUMITA | K-SK15 | Stan | 1.622987 | 58.150418 | -0.0024 | 3.67 | 4 | ? | 3 | ? | 4 | ? | ? | 0.36 | 1.55 | 6.8 | -1.08e-06 | 1.69e-08 | -2.15e-10 | 4.4e-07 | 6.37e-10 | 0.19 | Schott | A0 | 2.5918508 | A1 | -0.010567563 | A2 | 0.014411695 | A3 | 0.00063226961 | A4 | -5.7927037e-05 | A5 | 3.4193172e-06
SUMITA | SK15 | Obso | 1.622988 | 58.151099 | -0.0064 | 3.67 | 5 | ? | 1 | ? | 4 | ? | ? | 0.27 | 2 | 0 | 0 | 0 | 0 | 0 | 0 | 0 | Schott | A0 | 2.591121 | A1 | -0.01015979 | A2 | 0.01487019 | A3 | 0.0005038913 | A4 | -4.155251e-05 | A5 | 2.645135e-06
SCHOTT | SK15 | Obso | 1.62299 | 58.059722 | -0.0008 | 3.64 | 0 | 2.3 | 3 | 3 | 52.3 | 2 | 3.2 | 0.32 | 2.325 | 6.9 | 3.85e-07 | 1.17e-08 | -4.64e-12 | 4.77e-07 | 5.5e-10 | 0.17 | Sellmeier1 | K1 | 1.29172765 | L1 | 0.0068635812 | K2 | 0.298392713 | L2 | 0.0228704312 | K3 | 0.955518497 | L3 | 97.4779177 | old
CDGM | H-ZK21 | Pref | 1.62299 | 58.120667 | -0.0024 | 3.56 | 1 | 1.8 | 1 | ? | ? | ? | ? | 0.302 | 2.325 | 6.2 | 8.71e-07 | 1.71e-08 | -8.72e-11 | 4.27e-07 | -7.8e-10 | 0.222 | Sellmeier1 | K1 | 0.894248925 | L1 | 0.00384521718 | K2 | 0.696413489 | L2 | 0.0174130132 | K3 | 1.07122355 | L3 | 102.205952
HIKARI | J-SK15 | Stan | 1.62299 | 58.122114 | -0.003 | 3.58 | 3 | ? | ? | ? | ? | ? | 2 | 0.365015 | 2.05809 | 6 | 1.3614e-06 | 1.4372e-08 | -1.7642e-12 | 4.6435e-07 | 4.093e-10 | 0.17738 | Extended 3 | A0 | 2.59035665 | A1 | -0.0102907579 | A2 | -0.000119847148 | A3 | 0.0157254882 | A4 | 0.000190519844 | A5 | 6.52864472e-06 | A6 | -1.78313721e-08 | A7 | 0 | A8 | 0
NIKON-HIKARI | J-SK15 | Stan | 1.62299 | 58.122114 | -0.003 | 3.58 | 2 | ? | ? | ? | ? | ? | 3 | 0.365015 | 2.05809 | 6 | 1.36e-06 | 1.44e-08 | -1.76e-12 | 4.64e-07 | 4.09e-10 | 0.177 | Extended 3 | A0 | 2.59035665 | A1 | -0.0102907579 | A2 | -0.000119847148 | A3 | 0.0157254882 | A4 | 0.000190519844 | A5 | 6.52864472e-06 | A6 | -1.78313721e-08 | A7 | 0 | A8 | 0
HIKARI | E-SK15 | Obso | 1.62299 | 58.225162 | -0.0018 | 3.66 | 5 | ? | ? | ? | ? | ? | ? | 0.4 | 0.7 | 8 | 0 | 0 | 0 | 0 | 0 | 0 | Schott | A0 | 2.59512882 | A1 | -0.0133017463 | A2 | 0.0129505299 | A3 | 0.000946976976 | A4 | -9.28161846e-05 | A5 | 5.07474225e-06
NIKON-HIKARI | E-SK15 | Obso | 1.62299 | 58.225162 | -0.0018 | 3.66 | 5 | ? | ? | ? | ? | ? | ? | 0.4 | 0.7 | 8 | 0 | 0 | 0 | 0 | 0 | 0 | Schott | A0 | 2.59512882 | A1 | -0.0133017463 | A2 | 0.0129505299 | A3 | 0.000946976976 | A4 | -9.28161846e-05 | A5 | 5.07474225e-06
HIKARI | SK15 | Obso | 1.62299 | 58.225167 | -0.0018 | 3.66 | 0 | ? | ? | ? | ? | ? | ? | 0.4 | 0.7 | 8.1 | 0 | 0 | 0 | 0 | 0 | 0 | Schott | A0 | 2.595129 | A1 | -0.01330175 | A2 | 0.01295053 | A3 | 0.000946977 | A4 | -9.281618e-05 | A5 | 5.074742e-06
NIKON-HIKARI | SK15 | Obso | 1.62299 | 58.225167 | -0.0018 | 3.66 | 0 | ? | ? | ? | ? | ? | ? | 0.4 | 0.7 | 8.1 | 0 | 0 | 0 | 0 | 0 | 0 | Schott | A0 | 2.595129 | A1 | -0.01330175 | A2 | 0.01295053 | A3 | 0.000946977 | A4 | -9.281618e-05 | A5 | 5.074742e-06
OHARA | BSM15 | Obso | 1.622992 | 58.143312 | -0.0017 | 3.65 | -1 | ? | ? | ? | ? | ? | ? | 0.365 | 0.9 | 7 | 2.6586e-06 | 0 | 0 | 0 | 0 | 0 | Schott | A0 | 2.59025 | A1 | -0.009886858 | A2 | 0.01565646 | A3 | 0.0002117553 | A4 | 5.763945e-06 | A5 | -3.134574e-08
OHARA | S-BSM15 | Stan | 1.622992 | 58.165763 | -0.0016 | 3.6 | 1 | 0.8 | 2 | ? | 52.2 | ? | 3.2 | 0.365015 | 2.32542 | 6.5 | -3.24e-07 | 1.31e-08 | -3.71e-11 | 4.21e-07 | 6.87e-10 | 0.207 | Sellmeier1 | K1 | 0.953128328 | L1 | 0.00387638985 | K2 | 0.637613977 | L2 | 0.0185094632 | K3 | 1.65245647 | L3 | 159.442367 | Recommended
HOYA | BACD15 | Spec | 1.622994 | 58.122326 | 0.0008 | 3.55 | 5 | ? | 2 | 4 | 4 | ? | ? | 0.36501 | 1.5296 | 6.1 | 2.9692e-06 | 0 | 0 | 0 | 0 | 0 | Schott | A0 | 2.5864832 | A1 | -0.0080357829 | A2 | 0.018080573 | A3 | -0.00045974172 | A4 | 8.8484321e-05 | A5 | -3.7544765e-06 | Not in a position to accept new order because of discontinuation.
CORNING | C23-58 | Stan | 1.623004 | 58.102071 | 0.0005 | 3.58 | 0 | ? | ? | ? | ? | ? | ? | 0.3 | 1.8 | 7.1 | 0 | 0 | 0 | 0 | 0 | 0 | Schott | A0 | 2.589542 | A1 | -0.01021976 | A2 | 0.01652687 | A3 | -9.55957e-05 | A4 | 5.016549e-05 | A5 | -2.306951e-06
CDGM | D-ZK21-25 | Stan | 1.62346 | 58.115078 | -0.0066 | 2.99 | 4 | 5.1 | 1 | ? | ? | ? | ? | 0.302 | 2.325 | 6.1 | 4.26e-06 | 1.53e-08 | -2.43e-11 | 4.86e-07 | 2.51e-10 | 0.199 | Sellmeier1 | K1 | 1.08777542 | L1 | 0.0143531981 | K2 | 0.505694645 | L2 | -0.000448862561 | K3 | 1.31533152 | L3 | 104.063333 | anneal rate:25℃/h
SUMITA | K-BAF8 | Stan | 1.623732 | 47.062806 | -0.001 | 3.02 | 4 | ? | 1 | ? | 3 | ? | ? | 0.36 | 1.55 | 6.7 | 7.3e-07 | 1.78e-08 | -2.34e-10 | 5.81e-07 | 1.81e-11 | 0.234 | Schott | A0 | 2.5830562 | A1 | -0.01131971 | A2 | 0.018817464 | A3 | 0.00027063309 | A4 | 2.1527561e-05 | A5 | 7.7761941e-07
HOYA | BAF8 | Obso | 1.623739 | 47.054197 | 0.0005 | 3.66 | 0 | ? | 1 | 2 | 4 | ? | ? | 0.25 | 1.55 | 7.3 | 4.93964e-06 | 0 | 0 | 0 | 0 | 0 | Schott | A0 | 2.578038 | A1 | -0.006820471 | A2 | 0.02107209 | A3 | -0.0002541983 | A4 | 8.82308e-05 | A5 | -2.90313e-06
SCHOTT | BAF8 | Obso | 1.62374 | 47.000909 | 0.0001 | 3.67 | 0 | ? | ? | ? | ? | ? | ? | 0.334 | 2.325 | 7 | 3.14e-06 | 1.35e-08 | 6.17e-11 | 4.81e-07 | 3.31e-10 | 0.293 | Sellmeier1 | K1 | 1.44967157 | L1 | 0.00919052911 | K2 | 0.131600677 | L2 | 0.0425730108 | K3 | 0.939224513 | L3 | 112.153963 | old
HIKARI | J-BAF8 | Obso | 1.62374 | 47.008663 | -0.0005 | 3.14 | 5 | ? | ? | ? | ? | ? | 2 | 0.365015 | 2.05809 | 6.7 | 2.8794e-06 | 1.3033e-08 | -1.4861e-13 | 6.4096e-07 | 7.6954e-10 | 0.22875 | Extended 3 | A0 | 2.58219095 | A1 | -0.00986301021 | A2 | -0.000116286506 | A3 | 0.0189733467 | A4 | 0.000219248923 | A5 | 4.98624477e-05 | A6 | -4.45223153e-06 | A7 | 3.07817299e-07 | A8 | 0
NIKON-HIKARI | J-BAF8 | Stan | 1.62374 | 47.008663 | -0.0005 | 3.14 | 4 | ? | ? | ? | ? | ? | 2 | 0.365015 | 2.05809 | 6.7 | 2.88e-06 | 1.3e-08 | -1.49e-13 | 6.41e-07 | 7.7e-10 | 0.229 | Extended 3 | A0 | 2.58219095 | A1 | -0.00986301021 | A2 | -0.000116286506 | A3 | 0.0189733467 | A4 | 0.000219248923 | A5 | 4.98624477e-05 | A6 | -4.45223153e-06 | A7 | 3.07817299e-07 | A8 | 0
HIKARI | E-BAF8 | Obso | 1.62374 | 47.044346 | -0.0031 | 3.14 | 4 | ? | ? | ? | ? | ? | ? | 0.4 | 0.7 | 8 | 0 | 0 | 0 | 0 | 0 | 0 | Schott | A0 | 2.58072694 | A1 | -0.00826682499 | A2 | 0.0192773695 | A3 | 0.000287391647 | A4 | 1.54399962e-05 | A5 | 4.63747358e-07
NIKON-HIKARI | E-BAF8 | Obso | 1.62374 | 47.044346 | -0.0031 | 3.14 | 4 | ? | ? | ? | ? | ? | ? | 0.4 | 0.7 | 8 | 0 | 0 | 0 | 0 | 0 | 0 | Schott | A0 | 2.58072694 | A1 | -0.00826682499 | A2 | 0.0192773695 | A3 | 0.000287391647 | A4 | 1.54399962e-05 | A5 | 4.63747358e-07
HOYA | E-BAF8 | Spec | 1.62374 | 47.050739 | -0.001 | 3.32 | 5 | ? | 1 | 2 | 3 | ? | ? | 0.36501 | 1.5296 | 8 | 4.14929e-06 | 0 | 0 | 0 | 0 | 0 | Schott | A0 | 2.5801121 | A1 | -0.0079717945 | A2 | 0.019728054 | A3 | 0.00013876076 | A4 | 3.7632071e-05 | A5 | -7.4634717e-07 | Not in a position to accept new order because of discontinuation.
OHARA | BAM8 | Obso | 1.62374 | 47.09722 | -0.0019 | 3.62 | -1 | ? | ? | ? | 52.2 | ? | 2.2 | 0.3 | 2.4 | 6.3 | 7.771e-06 | 0 | 0 | 0 | 0 | 0 | Schott | A0 | 2.583052 | A1 | -0.0098044767 | A2 | 0.017999796 | A3 | 0.00062560828 | A4 | -3.0382771e-05 | A5 | 3.0639765e-06
HIKARI | BAF8 | Obso | 1.623741 | 47.07698 | -0.0023 | 3.42 | 0 | ? | ? | ? | ? | ? | ? | 0.4 | 0.7 | 8.4 | 0 | 0 | 0 | 0 | 0 | 0 | Schott | A0 | 2.576356 | A1 | -0.004964319 | A2 | 0.02151531 | A3 | -0.0002533858 | A4 | 7.507447e-05 | A5 | -1.820369e-06
NIKON-HIKARI | BAF8 | Obso | 1.623741 | 47.07698 | -0.0023 | 3.42 | 0 | ? | ? | ? | ? | ? | ? | 0.4 | 0.7 | 8.4 | 0 | 0 | 0 | 0 | 0 | 0 | Schott | A0 | 2.576356 | A1 | -0.004964319 | A2 | 0.02151531 | A3 | -0.0002533858 | A4 | 7.507447e-05 | A5 | -1.820369e-06
SUMITA | BAF8 | Obso | 1.623743 | 47.094853 | -0.0029 | 3.66 | 5 | ? | 1 | ? | 4 | ? | ? | 0.27 | 2 | 0 | 0 | 0 | 0 | 0 | 0 | 0 | Schott | A0 | 2.582532 | A1 | -0.009320979 | A2 | 0.01829506 | A3 | 0.0005273224 | A4 | -1.410441e-05 | A5 | 2.148362e-06
CORNING | C24-47 | Obso | 1.624 | 46.940278 | 0 | 0 | 0 | ? | ? | ? | ? | ? | ? | 0.334 | 2.325 | 0 | 0 | 0 | 0 | 0 | 0 | 0 | Schott | A0 | 2.584879 | A1 | -0.01147565 | A2 | 0.01776183 | A3 | 0.0006726608 | A4 | -3.494029e-05 | A5 | 3.056775e-06
LZOS | LZ_F4 | Stan | 1.62435 | 35.893835 | -0.0006 | 3.67 | 0 | ? | ? | ? | ? | ? | ? | 0.365 | 2.3254 | 7.6 | 0 | 0 | 0 | 0 | 0 | 0 | Schott | A0 | 2.56910165 | A1 | -0.00921235766 | A2 | 0.021753783 | A3 | 0.00135425186 | A4 | -9.9920825e-05 | A5 | 9.17282594e-06
CDGM | H-F5 | Stan | 1.62435 | 35.923444 | 0.0046 | 2.69 | 4 | 4.3 | 1 | ? | ? | ? | ? | 0.365 | 2.325 | 7.8 | -7.35e-07 | 1.37e-08 | -1.86e-11 | 7.71e-07 | 6.53e-10 | 0.265 | Sellmeier1 | K1 | 1.43541709 | L1 | 0.0108394789 | K2 | 0.133104631 | L2 | 0.058152846 | K3 | 1.2215186 | L3 | 120.768299
CDGM | F5 | Obso | 1.624353 | 35.938411 | -0.0034 | 3.64 | 0 | 2 | 1 | ? | ? | ? | ? | 0.365 | 1.014 | 8.4 | 2.39e-06 | 1.01e-08 | -5.9e-11 | 1.05e-06 | 2.13e-09 | 0.231 | Schott | A0 | 2.56837524 | A1 | -0.00914046228 | A2 | 0.0225979637 | A3 | 0.000999853488 | A4 | -3.66330712e-05 | A5 | 4.93324803e-06
CDGM | D-ZK21 | Stan | 1.62446 | 58.207924 | -0.0065 | 2.99 | 4 | 5.1 | 1 | ? | ? | ? | ? | 0.302 | 2.325 | 6.1 | 4.26e-06 | 1.53e-08 | -2.43e-11 | 4.86e-07 | 2.51e-10 | 0.199 | Sellmeier1 | K1 | 1.31514915 | L1 | 103.989436 | K2 | 1.08358135 | L2 | 0.0143813024 | K3 | 0.513108754 | L3 | -0.00036392391 | anneal rate:4℃/h
CDGM | H-F6 | Stan | 1.62495 | 35.585173 | 0.0047 | 2.69 | 4 | 2.9 | 1 | ? | ? | ? | ? | 0.365 | 2.325 | 7.8 | -5.04e-07 | 1.61e-08 | -6.01e-11 | 7.65e-07 | 8.16e-10 | 0.266 | Sellmeier1 | K1 | 1.44071636 | L1 | 0.0110480895 | K2 | 0.128999184 | L2 | 0.0590811678 | K3 | 1.16853639 | L3 | 115.021995
CDGM | F6 | Obso | 1.624954 | 35.577816 | -0.0011 | 3.6 | 0 | 2.5 | ? | ? | ? | ? | ? | 0.365 | 1.014 | 9.8 | -4.05e-06 | 1.51e-08 | -6.65e-11 | 1e-06 | 9.43e-10 | 0.24 | Schott | A0 | 2.56849722 | A1 | -0.00836232123 | A2 | 0.0234448291 | A3 | 0.000828924343 | A4 | -1.18355482e-05 | A5 | 4.09561662e-06
LZOS | LZ_F8 | Stan | 1.624962 | 35.616557 | 0.0002 | 3.61 | 0 | ? | ? | ? | ? | ? | ? | 0.365 | 2.3254 | 9.9 | 0 | 0 | 0 | 0 | 0 | 0 | Schott | A0 | 2.56893067 | A1 | -0.00867019014 | A2 | 0.0233836541 | A3 | 0.000788814438 | A4 | -1.94901062e-06 | A5 | 3.65751489e-06
SCHOTT | F7 | Obso | 1.625361 | 35.561194 | 0.0016 | 3.62 | 0 | 1.7 | 2 | 1 | 2.3 | 2.3 | 2.3 | 0.334 | 2.325 | 9.8 | -3.69e-06 | 1.45e-08 | -2.52e-11 | 9.15e-07 | 9.02e-10 | 0.259 | Sellmeier1 | K1 | 1.35918954 | L1 | 0.0101796354 | K2 | 0.209887471 | L2 | 0.0483605548 | K3 | 0.881405771 | L3 | 110.387289 | old
HOYA | F7 | Obso | 1.625363 | 35.583498 | 0 | 0 | 0 | ? | ? | ? | ? | ? | ? | 0.334 | 2.325 | 0 | 0 | 0 | 0 | 0 | 0 | 0 | Schott | A0 | 2.5727732 | A1 | -0.0097636803 | A2 | 0.021370727 | A3 | 0.0014740962 | A4 | -0.00010290162 | A5 | 8.9565708e-06
NHG | S-F13 | Stan | 1.625879 | 35.673663 | 0.0043 | 2.72 | 1 | 38.5 | 1 | ? | 1 | 1 | 1 | 0.36 | 2.4 | 7.5 | 2.09e-06 | 1.35e-08 | -1.84e-11 | 6.5e-07 | 3.82e-10 | 0.292 | Schott | A0 | 2.57590334 | A1 | -0.0110109986 | A2 | 0.0205548046 | A3 | 0.00179594369 | A4 | -0.000178465029 | A5 | 1.57736814e-05 | environmentally improved optical glass
NHG | H-F13 | Stan | 1.625879 | 35.673663 | 0.0043 | 2.72 | 1 | 38.5 | 1 | ? | 1 | 1 | 1 | 0.36 | 2.4 | 7.5 | 2.09e-06 | 1.35e-08 | -1.84e-11 | 6.5e-07 | 3.82e-10 | 0.292 | Schott | A0 | 2.57590334 | A1 | -0.0110109986 | A2 | 0.0205548046 | A3 | 0.00179594369 | A4 | -0.000178465029 | A5 | 1.57736814e-05 | environmentally improved optical glass
CDGM | H-F13 | Stan | 1.62588 | 35.698971 | 0.0046 | 2.69 | 4 | 4.4 | 1 | ? | ? | ? | ? | 0.365 | 2.325 | 8 | -1.02e-06 | 1.53e-08 | -5.65e-11 | 7.32e-07 | 8.29e-10 | 0.275 | Sellmeier1 | K1 | 0.141150321 | L1 | 0.0576025273 | K2 | 1.23908619 | L2 | 117.259382 | K3 | 1.43200332 | L3 | 0.0106818976
HIKARI | J-F1 | Stan | 1.62588 | 35.722376 | 0.0044 | 2.69 | 4 | ? | ? | ? | ? | ? | 1 | 0.388865 | 2.05809 | 8.1 | 5.2786e-07 | 1.702e-08 | -1.3711e-12 | 7.9894e-07 | 1.0916e-09 | 0.26542 | Extended 3 | A0 | 2.57291645 | A1 | -0.010421051 | A2 | -0.000102025424 | A3 | 0.0237163029 | A4 | 0.000442698668 | A5 | 9.19547318e-05 | A6 | -8.93128864e-06 | A7 | 7.90992496e-07 | A8 | 0
NIKON-HIKARI | J-F1 | Stan | 1.62588 | 35.722376 | 0.0044 | 2.69 | 3 | ? | ? | ? | ? | ? | 1 | 0.388865 | 2.05809 | 8.1 | 5.28e-07 | 1.7e-08 | -1.37e-12 | 7.99e-07 | 1.09e-09 | 0.265 | Extended 3 | A0 | 2.57291645 | A1 | -0.010421051 | A2 | -0.000102025424 | A3 | 0.0237163029 | A4 | 0.000442698668 | A5 | 9.19547318e-05 | A6 | -8.93128864e-06 | A7 | 7.90992496e-07 | A8 | 0
HOYA | E-F1 | Spec | 1.62588 | 35.74059 | 0.0038 | 2.7 | 4 | ? | 1 | 1 | 1 | ? | ? | 0.36501 | 1.5296 | 8.6 | 5.90235e-07 | 0 | 0 | 0 | 0 | 0 | Schott | A0 | 2.5730565 | A1 | -0.010203605 | A2 | 0.023095784 | A3 | 0.00087114252 | A4 | -3.0730079e-05 | A5 | 6.9457986e-06 | Not in a position to accept new order because of discontinuation.
HOYA | F1 | Obso | 1.62588 | 35.744525 | -0.0016 | 3.68 | 0 | ? | 1 | 1 | 1 | ? | ? | 0.25 | 1.55 | 8.1 | 5.50886e-06 | 0 | 0 | 0 | 0 | 0 | Schott | A0 | 2.574663 | A1 | -0.01001559 | A2 | 0.0212582 | A3 | 0.00155198 | A4 | -0.000125658 | A5 | 1.04556e-05
SUMITA | F1 | Obso | 1.625881 | 35.647524 | 0.0006 | 3.65 | 5 | ? | 1 | ? | 1 | ? | ? | 0.27 | 2 | 0 | 0 | 0 | 0 | 0 | 0 | 0 | Schott | A0 | 2.571276 | A1 | -0.00856333 | A2 | 0.0237824 | A3 | 0.000700397 | A4 | 7.986817e-06 | A5 | 2.984709e-06
HIKARI | F1 | Obso | 1.625882 | 35.649693 | 0.0006 | 3.66 | 0 | ? | ? | ? | ? | ? | ? | 0.4 | 0.7 | 9.8 | 0 | 0 | 0 | 0 | 0 | 0 | Schott | A0 | 2.562519 | A1 | -0.003146235 | A2 | 0.02916002 | A3 | -0.00087073 | A4 | 0.0002265332 | A5 | -8.612399e-06
NIKON-HIKARI | F1 | Obso | 1.625882 | 35.649693 | 0.0006 | 3.66 | 0 | ? | ? | ? | ? | ? | ? | 0.4 | 0.7 | 9.8 | 0 | 0 | 0 | 0 | 0 | 0 | Schott | A0 | 2.562519 | A1 | -0.003146235 | A2 | 0.02916002 | A3 | -0.00087073 | A4 | 0.0002265332 | A5 | -8.612399e-06
HIKARI | E-F1 | Obso | 1.625882 | 35.649694 | 0.0006 | 2.72 | 4 | ? | ? | ? | ? | ? | ? | 0.4 | 0.7 | 8.3 | 0 | 0 | 0 | 0 | 0 | 0 | Schott | A0 | 2.56251919 | A1 | -0.00314623487 | A2 | 0.0291600242 | A3 | -0.000870730012 | A4 | 0.000226533195 | A5 | -8.61239946e-06
NIKON-HIKARI | E-F1 | Obso | 1.625882 | 35.649694 | 0.0006 | 2.72 | 4 | ? | ? | ? | ? | ? | ? | 0.4 | 0.7 | 8.3 | 0 | 0 | 0 | 0 | 0 | 0 | Schott | A0 | 2.56251919 | A1 | -0.00314623487 | A2 | 0.0291600242 | A3 | -0.000870730012 | A4 | 0.000226533195 | A5 | -8.61239946e-06
OHARA | S-TIM1 | Spec | 1.625882 | 35.699614 | 0.0056 | 2.71 | -1 | ? | 1 | ? | 1 | ? | 1 | 0.365015 | 2.32542 | 8.1 | -2.39e-07 | 1.37e-08 | -4.03e-11 | 6.89e-07 | 6.08e-10 | 0.284 | Sellmeier1 | K1 | 1.4496383 | L1 | 0.0112094282 | K2 | 0.122986408 | L2 | 0.059626577 | K3 | 1.38066723 | L3 | 138.178326
SCHOTT | F1 | Obso | 1.625882 | 35.700495 | 0.0007 | 3.65 | 0 | 1.6 | 1 | 0 | 2 | 2.3 | 2.3 | 0.334 | 2.325 | 8.7 | 8.04e-07 | 1.92e-08 | -2.95e-12 | 1.05e-06 | 4.87e-10 | 0.23 | Sellmeier1 | K1 | 1.36192123 | L1 | 0.0102049225 | K2 | 0.209162831 | L2 | 0.0480290444 | K3 | 0.907276681 | L3 | 109.211919 | old
OHARA | PBM1 | Obso | 1.625882 | 35.700668 | 0.0005 | 3.65 | -1 | ? | ? | ? | 1 | ? | 2 | 0.3 | 2.4 | 8.9 | 4.19e-06 | 0 | 0 | 0 | 0 | 0 | Schott | A0 | 2.5743849 | A1 | -0.010002464 | A2 | 0.02166382 | A3 | 0.0013463294 | A4 | -8.3887231e-05 | A5 | 7.8154722e-06
CDGM | F13 | Obso | 1.625884 | 35.713679 | -0.0009 | 3.63 | 0 | 2.5 | 2 | ? | ? | ? | ? | 0.365 | 1.014 | 9.4 | -1.89e-06 | 2.03e-08 | -1.74e-10 | 1.05e-06 | 9.12e-10 | 0.237 | Schott | A0 | 2.56957078 | A1 | -0.00760403138 | A2 | 0.0249680705 | A3 | 0.000334501945 | A4 | 5.6815438e-05 | A5 | 6.07326285e-07
CORNING | C26-36 | Stan | 1.625903 | 35.60701 | 0.0008 | 3.65 | 0 | ? | ? | ? | ? | ? | ? | 0.32 | 1.8 | 8.7 | 0 | 0 | 0 | 0 | 0 | 0 | Schott | A0 | 2.570149 | A1 | -0.007990901 | A2 | 0.02458878 | A3 | 0.0004526443 | A4 | 4.371418e-05 | A5 | 1.201553e-06
CDGM | H-BAF8 | Stan | 1.62604 | 39.071631 | 0.0019 | 2.96 | 4 | 6.4 | 1 | ? | ? | ? | ? | 0.365 | 2.325 | 8.6 | -1.87e-06 | 1.33e-08 | -5.61e-11 | 7.52e-07 | 7.56e-10 | 0.253 | Sellmeier1 | K1 | 1.18828507 | L1 | 128.446962 | K2 | 1.43848614 | L2 | 0.0101637552 | K3 | 0.140002385 | L3 | 0.0524582573
HOYA | BAFD1 | Obso | 1.626057 | 39.085725 | 0 | 0 | 0 | ? | ? | ? | ? | ? | ? | 0.334 | 2.325 | 0 | 0 | 0 | 0 | 0 | 0 | 0 | Schott | A0 | 2.5793303 | A1 | -0.0082532442 | A2 | 0.020375432 | A3 | 0.0012337857 | A4 | -9.7835886e-05 | A5 | 8.337882e-06
OHARA | BAM21 | Obso | 1.626059 | 39.215631 | 0.0001 | 3.63 | -1 | ? | ? | ? | 2.2 | ? | 1.2 | 0.3 | 2.4 | 8.2 | 4.781e-06 | 0 | 0 | 0 | 0 | 0 | Schott | A0 | 2.579457 | A1 | -0.0094225577 | A2 | 0.021195926 | A3 | 0.0008094349 | A4 | -2.4922189e-05 | A5 | 3.9861235e-06
SCHOTT | BASF1 | Obso | 1.626061 | 38.962861 | 0.0014 | 3.66 | 0 | ? | ? | ? | ? | ? | ? | 0.334 | 2.325 | 8.5 | 3.32e-08 | 1.65e-08 | -1.18e-11 | 9.23e-07 | 5.25e-10 | 0.237 | Sellmeier1 | K1 | 1.4004564 | L1 | 0.00989899663 | K2 | 0.17686859 | L2 | 0.0474295359 | K3 | 0.924677441 | L3 | 115.946483 | old
SUMITA | BASF1 | Obso | 1.626065 | 39.117189 | 0.0005 | 3.64 | 5 | ? | 1 | ? | 1 | ? | ? | 0.27 | 2 | 0 | 0 | 0 | 0 | 0 | 0 | 0 | Schott | A0 | 2.578416 | A1 | -0.009038493 | A2 | 0.02206672 | A3 | 0.0004800709 | A4 | 3.32013e-05 | A5 | 5.194308e-07
LZOS | LZ_TK17 | Stan | 1.627983 | 59.126204 | 0.0002 | 3.66 | 0 | ? | ? | ? | ? | ? | ? | 0.365 | 2.3254 | 7.6 | 0 | 0 | 0 | 0 | 0 | 0 | Schott | A0 | 2.61006508 | A1 | -0.0114126401 | A2 | 0.0129266114 | A3 | 0.00115533766 | A4 | -0.000144652472 | A5 | 8.27877187e-06
NIKON-HIKARI | J-PSKH8 | Stan | 1.62846 | 59.175339 | 0.0106 | 4.05 | 1 | ? | ? | ? | ? | ? | 2 | 0.365015 | 2.05809 | 10 | -1.27e-05 | 4.88e-09 | 2.33e-12 | 7.24e-07 | 8.01e-10 | 8e-09 | Extended 3 | A0 | 2.60815614 | A1 | -0.00816775932 | A2 | 0 | A3 | 0.0150613778 | A4 | 0.000369238186 | A5 | -1.1118003e-05 | A6 | 1.41616753e-06 | A7 | -6.52373713e-08 | A8 | 6.98536029e-09
SUMITA | K-LAFK60(M) | Stan | 1.628479 | 63.255108 | 0.0042 | 4.27 | 3 | ? | 1 | ? | 5 | ? | ? | 0.36 | 1.55 | 9.3 | -9.6e-06 | 1.03e-08 | -7.48e-11 | 3.87e-07 | 1.56e-10 | 0.188 | Schott | A0 | 2.6117274 | A1 | -0.01021392 | A2 | 0.014472638 | A3 | 0.00020938021 | A4 | 2.8785693e-06 | A5 | -9.063171e-08
ANGSTROMLINK | AL-6263-(OKP4HT) | Obso | 1.631926 | 23.328153 | 0 | 1.26 | 0 | 5 | ? | ? | ? | ? | ? | 0.4 | 0.9 | 69 | -0.00021584 | 0 | 0 | 0 | 0 | 0 | Schott | A0 | 2.5632 | A1 | 0 | A2 | 0.024406 | A3 | 0.0036667 | A4 | -6.3382e-05 | A5 | 8.8659e-07 | Moldable polymer resin
SUMITA | K-LAFK60 | Stan | 1.63246 | 63.766562 | 0.0051 | 4.27 | 3 | ? | 1 | ? | 5 | ? | ? | 0.36 | 1.55 | 9.3 | -9.6e-06 | 1.03e-08 | -7.48e-11 | 3.87e-07 | 1.56e-10 | 0.188 | Schott | A0 | 2.6248172 | A1 | -0.010251149 | A2 | 0.0143793 | A3 | 0.00024017461 | A4 | -1.041901e-06 | A5 | 1.0237991e-07
SUMITA | LAFK60 | Obso | 1.632462 | 63.780403 | -0.0006 | 4.32 | 5 | ? | 1 | ? | 5 | ? | ? | 0.27 | 2 | 0 | 0 | 0 | 0 | 0 | 0 | 0 | Schott | A0 | 2.624293 | A1 | -0.01001021 | A2 | 0.0147595 | A3 | 0.0001216286 | A4 | 1.538334e-05 | A5 | -7.259282e-07
OSAKAGASCHEMICAL | OKP4HT-L | Stan | 1.6327 | 23.255181 | 0 | 1.26 | -1 | ? | ? | ? | ? | ? | ? | 0.404656 | 1.01398 | 65 | -0.000234924 | -2.48803e-07 | 7.96536e-09 | -1.25882e-05 | -7.34857e-08 | -0.49106 | Schott | A0 | 2.567209927 | A1 | -0.007432658575 | A2 | 0.02528522709 | A3 | 0.003876278106 | A4 | -0.0002778852749 | A5 | 2.9174017e-05
OSAKAGASCHEMICAL | OKP4HT | Stan | 1.632801 | 23.329851 | 0 | 1.26 | -1 | ? | ? | ? | ? | ? | ? | 0.404656 | 1.01398 | 63 | -0.000218093 | -3.20722e-07 | -7.81028e-09 | -5.20326e-07 | -4.9742e-09 | 0.378319 | Schott | A0 | 2.553155561 | A1 | -0.0003734397919 | A2 | 0.03502525245 | A3 | 0.001076483836 | A4 | 5.325339504e-05 | A5 | 1.750355013e-05
LZOS | LZ_BF24 | Stan | 1.634551 | 36.733283 | -0.0003 | 3.67 | 0 | ? | ? | ? | ? | ? | ? | 0.365 | 2.3254 | 7.9 | 0 | 0 | 0 | 0 | 0 | 0 | Schott | A0 | 2.60182854 | A1 | -0.00907273896 | A2 | 0.022136924 | A3 | 0.00124712094 | A4 | -8.73795036e-05 | A5 | 8.50139757e-06
SUMITA | K-LAFK63(M) | Stan | 1.634635 | 63.027284 | 0.0048 | 4.36 | 4 | ? | 1 | ? | 5 | ? | ? | 0.36 | 1.55 | 9.5 | -1.02e-05 | 8.45e-09 | -7.16e-11 | 4.42e-07 | 5.71e-10 | 0.158 | Schott | A0 | 2.6309777 | A1 | -0.010431942 | A2 | 0.014924873 | A3 | 0.00012693199 | A4 | 1.7346435e-05 | A5 | -8.7653134e-07
HOYA | F6 | Obso | 1.636356 | 35.340304 | 0 | 0 | 0 | ? | ? | ? | ? | ? | ? | 0.334 | 2.325 | 0 | 0 | 0 | 0 | 0 | 0 | 0 | Schott | A0 | 2.6059282 | A1 | -0.0097349171 | A2 | 0.022251891 | A3 | 0.0015083264 | A4 | -0.00011128436 | A5 | 9.7494743e-06
OHARA | PBM6 | Obso | 1.636358 | 35.376536 | 0.0009 | 3.74 | -1 | ? | ? | ? | 1 | ? | 2 | 0.3 | 2.4 | 8.5 | 6.052e-06 | 0 | 0 | 0 | 0 | 0 | Schott | A0 | 2.6040004 | A1 | -0.0089503263 | A2 | 0.023811801 | A3 | 0.00097080592 | A4 | -3.0707494e-05 | A5 | 5.4397201e-06
OHARA | S-TIM6 | Obso | 1.636358 | 35.391923 | 0.0056 | 2.79 | -1 | ? | ? | ? | 1 | ? | 1 | 0.3 | 2.4 | 8.3 | 0 | 0 | 0 | 0 | 0 | 0 | Sellmeier1 | K1 | 1.41315067 | L1 | 0.00995172814 | K2 | 0.1914654 | L2 | 0.0527932739 | K3 | 1.68833255 | L3 | 168.804627
SCHOTT | F6 | Obso | 1.636359 | 35.341176 | 0.0009 | 3.76 | 0 | 1.7 | 2 | 1 | 1.2 | 2.3 | 2.3 | 0.334 | 2.325 | 8.5 | 8.99e-07 | 1.59e-08 | -2.94e-11 | 9.98e-07 | 1.01e-09 | 0.245 | Sellmeier1 | K1 | 1.38640043 | L1 | 0.0103119848 | K2 | 0.216317468 | L2 | 0.0482391922 | K3 | 0.920242786 | L3 | 111.029425 | old
SUMITA | F6 | Obso | 1.636361 | 35.351775 | 0.0014 | 3.76 | 5 | ? | 1 | ? | 1 | ? | ? | 0.27 | 2 | 0 | 0 | 0 | 0 | 0 | 0 | 0 | Schott | A0 | 2.604484 | A1 | -0.009189275 | A2 | 0.0235075 | A3 | 0.001050091 | A4 | -3.887843e-05 | A5 | 5.786921e-06
CDGM | F7 | Obso | 1.636365 | 35.386204 | -0.0033 | 3.73 | 0 | 2.6 | 1 | ? | ? | ? | ? | 0.365 | 1.014 | 8.5 | 1.17e-06 | 2.08e-08 | -1.11e-10 | 1.16e-06 | 2.78e-10 | 0.217 | Schott | A0 | 2.6027537 | A1 | -0.0084678903 | A2 | 0.0246596174 | A3 | 0.00074451296 | A4 | -4.85328405e-06 | A5 | 4.25920114e-06
CORNING | C37-35 | Obso | 1.636493 | 35.322642 | 0 | 0 | 0 | ? | ? | ? | ? | ? | ? | 0.334 | 2.325 | 0 | 0 | 0 | 0 | 0 | 0 | 0 | Schott | A0 | 2.602936 | A1 | -0.00851433 | A2 | 0.02489508 | A3 | 0.0006456779 | A4 | 1.552327e-05 | A5 | 2.929923e-06
SCHOTT | N-KZFS11 | Pref | 1.63775 | 42.410177 | -0.012 | 3.196 | 0 | 18.7 | 1 | 1 | 3.4 | 1 | 1 | 0.31 | 2.5 | 6.56 | 3.34e-06 | 1.16e-08 | -1.8e-11 | 6.32e-07 | 7.21e-10 | 0.206 | Sellmeier1 | K1 | 1.3322245 | L1 | 0.0084029848 | K2 | 0.28924161 | L2 | 0.034423972 | K3 | 1.15161734 | L3 | 88.4310532 | suitable for precision molding. step 0.5 available
CORNING | C38-42 | Stan | 1.637752 | 42.433862 | -0.0099 | 3.21 | 0 | ? | ? | ? | ? | ? | ? | 0.32 | 1.8 | 0 | 6.3e-06 | 0 | 0 | 0 | 0 | 0 | Schott | A0 | 2.621414 | A1 | -0.0127992 | A2 | 0.02104769 | A3 | 0.000491722 | A4 | 2.929486e-06 | A5 | 1.026229e-06
CORNING | C39-56 | Stan | 1.638505 | 55.504447 | -0.0001 | 3.08 | 0 | ? | ? | ? | ? | ? | ? | 0.28 | 1.8 | 6.3 | 1.7e-06 | 0 | 0 | 0 | 0 | 0 | Schott | A0 | 2.636222 | A1 | -0.009180804 | A2 | 0.01717111 | A3 | 0.000184909 | A4 | 1.629211e-05 | A5 | -5.807431e-07
NHG | S-ZK11 | Stan | 1.638536 | 55.429194 | -0.001 | 3.67 | 1 | 10 | 1 | ? | 2 | 2 | 2 | 0.31 | 2.4 | 7.1 | -8.12e-07 | 1.25e-08 | -2.55e-11 | 5.57e-07 | 2.06e-10 | 0.196 | Schott | A0 | 2.63821944 | A1 | -0.010247331 | A2 | 0.0158983043 | A3 | 0.000577973503 | A4 | -3.90220391e-05 | A5 | 2.35832993e-06 | environmentally improved optical glass
NHG | H-ZK11 | Stan | 1.638536 | 55.429194 | -0.001 | 3.67 | 1 | 10 | 1 | ? | 2 | 2 | 2 | 0.31 | 2.4 | 7.1 | -8.12e-07 | 1.25e-08 | -2.55e-11 | 5.57e-07 | 2.06e-10 | 0.196 | Schott | A0 | 2.63821944 | A1 | -0.010247331 | A2 | 0.0158983043 | A3 | 0.000577973503 | A4 | -3.90220391e-05 | A5 | 2.35832993e-06 | environmentally improved optical glass
PILKINGTON | DBC639554A | Stan | 1.638538 | 55.405751 | -0.001 | 3.7 | 1 | 1.3 | 4 | ? | 52.2 | 2 | 3.2 | 0.35 | 2.4 | 7.1 | 1.1e-06 | 0 | 0 | 0 | 0 | 0 | Schott | A0 | 2.6378493 | A1 | -0.010595429 | A2 | 0.016423767 | A3 | 0.00039418371 | A4 | -1.5078743e-05 | A5 | 1.4341763e-06
SUMITA | K-SK18RH | Stan | 1.638538 | 55.480394 | -0.0009 | 3.35 | 3 | ? | 1 | ? | 3 | ? | ? | 0.36 | 1.55 | 6.7 | 1.1e-06 | 1.41e-08 | -2.56e-10 | 4.99e-07 | 4.12e-10 | 0.193 | Schott | A0 | 2.6368942 | A1 | -0.00998234 | A2 | 0.017151413 | A3 | 0.00011644223 | A4 | 3.4189945e-05 | A5 | -1.8645959e-06
OHARA | S-BSM18 | Stan | 1.638539 | 55.380028 | -0.0035 | 3.69 | 3 | 1.1 | 2 | ? | 51.2 | ? | 2 | 0.365015 | 2.32542 | 7 | 3.5e-07 | 1.22e-08 | -3.26e-11 | 5.94e-07 | 6.22e-10 | 0.141 | Sellmeier1 | K1 | 0.927886025 | L1 | 0.00417549199 | K2 | 0.708858526 | L2 | 0.0184691838 | K3 | 1.18610897 | L3 | 122.210416 | Recommended
OHARA | BSM18 | Obso | 1.638539 | 55.384768 | 0 | 0 | -1 | ? | ? | ? | ? | ? | ? | 0.334 | 2.325 | 0 | 0 | 0 | 0 | 0 | 0 | 0 | Schott | A0 | 2.6385199 | A1 | -0.010968446 | A2 | 0.01597395 | A3 | 0.00053519299 | A4 | -3.5705726e-05 | A5 | 2.6035403e-06
HIKARI | J-SK18 | Stan | 1.63854 | 55.340468 | -0.0013 | 3.67 | 3 | ? | ? | ? | ? | ? | 3 | 0.365015 | 2.05809 | 6.7 | -8.1585e-07 | 1.2274e-08 | -1.4471e-12 | 5.2301e-07 | 6.0094e-10 | 0.18698 | Extended 3 | A0 | 2.63738575 | A1 | -0.0103287558 | A2 | -0.000109091934 | A3 | 0.0167282181 | A4 | 0.000303233685 | A5 | -2.03256494e-06 | A6 | 7.96743025e-07 | A7 | 0 | A8 | 0
NIKON-HIKARI | J-SK18 | Stan | 1.63854 | 55.340468 | -0.0013 | 3.67 | 3 | ? | ? | ? | ? | ? | 3 | 0.365015 | 2.05809 | 6.7 | -8.16e-07 | 1.23e-08 | -1.45e-12 | 5.23e-07 | 6.01e-10 | 0.187 | Extended 3 | A0 | 2.63738575 | A1 | -0.0103287558 | A2 | -0.000109091934 | A3 | 0.0167282181 | A4 | 0.000303233685 | A5 | -2.03256494e-06 | A6 | 7.96743025e-07 | A7 | 0 | A8 | 0
SCHOTT | N-SK18 | Obso | 1.63854 | 55.423596 | -0.0013 | 3.64 | 0 | 2.4 | 3 | 4 | 52.3 | 2.2 | 3.3 | 0.334 | 2.235 | 6.4 | 4.83e-07 | 1.31e-08 | -1.22e-11 | 5.56e-07 | 5.92e-10 | 0.146 | Sellmeier1 | K1 | 1.53857004 | L1 | 0.00863201486 | K2 | 0.0985934131 | L2 | 0.0367156464 | K3 | 1.02309528 | L3 | 100.118441 | old
SCHOTT | SK18A | Obso | 1.63854 | 55.423596 | -0.0013 | 3.64 | 0 | 2.7 | 3 | 4 | 52.3 | 2.2 | 3.3 | 0.334 | 2.325 | 6.4 | 4.83e-07 | 1.31e-08 | -1.22e-11 | 5.56e-07 | 5.92e-10 | 0.146 | Sellmeier1 | K1 | 1.53857004 | L1 | 0.00863201486 | K2 | 0.0985934131 | L2 | 0.0367156464 | K3 | 1.02309528 | L3 | 100.118441 | old
CDGM | H-ZK11 | Pref | 1.63854 | 55.446553 | -0.0013 | 3.69 | 1 | 1 | 3 | ? | ? | ? | ? | 0.313 | 2.325 | 6.9 | -1.64e-06 | 1.58e-08 | -3.17e-11 | 4.74e-07 | 3.85e-10 | 0.203 | Sellmeier1 | K1 | 0.053461546 | L1 | 0.0456429986 | K2 | 1.5837823 | L2 | 0.00912260162 | K3 | 0.918196297 | L3 | 89.3234474
HIKARI | SK18 | Obso | 1.63854 | 55.479588 | -0.0021 | 3.69 | 0 | ? | ? | ? | ? | ? | ? | 0.4 | 0.7 | 8.1 | 0 | 0 | 0 | 0 | 0 | 0 | Schott | A0 | 2.652537 | A1 | -0.02070769 | A2 | 0.008235652 | A3 | 0.0025989 | A4 | -0.0003027232 | A5 | 1.591967e-05
NIKON-HIKARI | SK18 | Obso | 1.63854 | 55.479588 | -0.0021 | 3.69 | 0 | ? | ? | ? | ? | ? | ? | 0.4 | 0.7 | 8.1 | 0 | 0 | 0 | 0 | 0 | 0 | Schott | A0 | 2.652537 | A1 | -0.02070769 | A2 | 0.008235652 | A3 | 0.0025989 | A4 | -0.0003027232 | A5 | 1.591967e-05
HIKARI | E-SK18 | Obso | 1.63854 | 55.479598 | -0.0021 | 3.67 | 3 | ? | ? | ? | ? | ? | ? | 0.4 | 0.7 | 8.1 | 0 | 0 | 0 | 0 | 0 | 0 | Schott | A0 | 2.65253732 | A1 | -0.0207076891 | A2 | 0.00823565189 | A3 | 0.00259890034 | A4 | -0.00030272324 | A5 | 1.591967e-05
NIKON-HIKARI | E-SK18 | Obso | 1.63854 | 55.479598 | -0.0021 | 3.67 | 3 | ? | ? | ? | ? | ? | ? | 0.4 | 0.7 | 8.1 | 0 | 0 | 0 | 0 | 0 | 0 | Schott | A0 | 2.65253732 | A1 | -0.0207076891 | A2 | 0.00823565189 | A3 | 0.00259890034 | A4 | -0.00030272324 | A5 | 1.591967e-05
SUMITA | SK18RH | Obso | 1.63854 | 55.493235 | -0.0051 | 3.32 | 5 | ? | 1 | ? | 3 | ? | ? | 0.27 | 2 | 0 | 0 | 0 | 0 | 0 | 0 | 0 | Schott | A0 | 2.635362 | A1 | -0.009181317 | A2 | 0.0181725 | A3 | -0.0001863921 | A4 | 7.487702e-05 | A5 | -3.876123e-06
SUMITA | SK18 | Obso | 1.638541 | 55.494577 | -0.0051 | 3.69 | 5 | ? | 2 | ? | 5 | ? | ? | 0.27 | 2 | 0 | 0 | 0 | 0 | 0 | 0 | 0 | Schott | A0 | 2.638421 | A1 | -0.01082757 | A2 | 0.01605879 | A3 | 0.0005012257 | A4 | -3.068775e-05 | A5 | 2.254639e-06
HOYA | BACD18 | Spec | 1.638542 | 55.449612 | -0.0011 | 3.66 | 5 | ? | 1 | 4 | 4 | ? | ? | 0.36501 | 1.5296 | 6.9 | 1.93796e-06 | 0 | 0 | 0 | 0 | 0 | Schott | A0 | 2.6365277 | A1 | -0.0097558464 | A2 | 0.017143665 | A3 | 0.00022592497 | A4 | 3.0855342e-06 | A5 | 4.5831917e-07 | Not in a position to accept new order because of discontinuation.
SUMITA | K-SK18 | Stan | 1.638542 | 55.500882 | -0.0008 | 3.69 | 4 | ? | 3 | ? | 5 | ? | ? | 0.36 | 1.55 | 6.8 | -1.85e-06 | 1.9e-08 | -1.3e-10 | 4.59e-07 | 9.89e-10 | 0.204 | Schott | A0 | 2.6383229 | A1 | -0.010806956 | A2 | 0.016153414 | A3 | 0.00046673954 | A4 | -2.5414619e-05 | A5 | 1.9703165e-06
HOYA | M-PCD55AR | Pref | 1.638578 | 55.179674 | 0.0042 | 3.57 | 1 | ? | 1 | 1 | 1 | ? | ? | 0.36501 | 1.5296 | 9.2 | -6.32e-06 | 8.44e-09 | 8.82e-12 | 5.44e-07 | 2.71e-11 | 0.177 | Schott | A0 | 2.6366261 | A1 | -0.0092645802 | A2 | 0.016956609 | A3 | 0.00026444551 | A4 | 6.1366528e-06 | A5 | 3.4208341e-07 | Glass for molded optics lens
HOYA | MP-PCD55AR | Pref | 1.638578 | 55.179674 | 0.0042 | 3.57 | 1 | ? | 1 | 1 | 1 | ? | ? | 0.36501 | 1.5296 | 9.2 | -6.32e-06 | 8.44e-09 | 8.82e-12 | 5.44e-07 | 2.71e-11 | 0.177 | Schott | A0 | 2.6366261 | A1 | -0.0092645802 | A2 | 0.016956609 | A3 | 0.00026444551 | A4 | 6.1366528e-06 | A5 | 3.4208341e-07 | Preforms for Precision molding
SUMITA | K-LAFK63 | Stan | 1.638599 | 63.437483 | 0.0055 | 4.36 | 4 | ? | 1 | ? | 5 | ? | ? | 0.36 | 1.55 | 9.5 | -1.02e-05 | 8.45e-09 | -7.16e-11 | 4.42e-07 | 5.71e-10 | 0.158 | Schott | A0 | 2.6439247 | A1 | -0.010470502 | A2 | 0.014902611 | A3 | 0.00014632978 | A4 | 1.4420391e-05 | A5 | -7.1018709e-07
HIKARI | J-BAF12 | Stan | 1.6393 | 44.834133 | 0.0005 | 3.23 | 5 | ? | ? | ? | ? | ? | 2 | 0.365015 | 2.05809 | 6.7 | 1.86e-06 | 1.3085e-08 | -2.2674e-12 | 7.946e-07 | 9.6385e-10 | 0.17031 | Extended 3 | A0 | 2.62810335 | A1 | -0.00995087731 | A2 | -0.000144740792 | A3 | 0.0206473464 | A4 | 0.000162531777 | A5 | 7.85240289e-05 | A6 | -7.45350927e-06 | A7 | 4.83617341e-07 | A8 | 0
NIKON-HIKARI | J-BAF12 | Stan | 1.6393 | 44.834133 | 0.0005 | 3.23 | 4 | ? | ? | ? | ? | ? | 2 | 0.365015 | 2.05809 | 6.7 | 1.86e-06 | 1.31e-08 | -2.27e-12 | 7.95e-07 | 9.64e-10 | 0.17 | Extended 3 | A0 | 2.62810335 | A1 | -0.00995087731 | A2 | -0.000144740792 | A3 | 0.0206473464 | A4 | 0.000162531777 | A5 | 7.85240289e-05 | A6 | -7.45350927e-06 | A7 | 4.83617341e-07 | A8 | 0
OHARA | S-BAM12 | Stan | 1.6393 | 44.872804 | -0.0006 | 3.18 | 4 | 2.2 | 2 | ? | 3.2 | ? | 1 | 0.365015 | 2.32542 | 7.6 | 1.32e-06 | 1.09e-08 | -4.03e-11 | 4.22e-07 | 5.3e-10 | 0.301 | Sellmeier1 | K1 | 1.50161605 | L1 | 0.00940761826 | K2 | 0.126987445 | L2 | 0.0472602195 | K3 | 1.43544052 | L3 | 141.666499 | Recommended
OHARA | BAM12 | Obso | 1.6393 | 44.878032 | -0.0001 | 3.8 | -1 | ? | ? | ? | ? | ? | ? | 0.365 | 0.9 | 7.6 | 3.9903e-06 | 0 | 0 | 0 | 0 | 0 | Schott | A0 | 2.628582 | A1 | -0.009085873 | A2 | 0.0195519 | A3 | 0.0006698928 | A4 | -2.510153e-05 | A5 | 3.047777e-06
HIKARI | E-BAF12 | Obso | 1.6393 | 44.882939 | -0.0007 | 3.22 | 4 | ? | ? | ? | ? | ? | ? | 0.4 | 0.7 | 8 | 0 | 0 | 0 | 0 | 0 | 0 | Schott | A0 | 2.62833748 | A1 | -0.0100974072 | A2 | 0.0203176439 | A3 | 0.000375302287 | A4 | 1.45983254e-05 | A5 | 1.37126433e-06
NIKON-HIKARI | E-BAF12 | Obso | 1.6393 | 44.882939 | -0.0007 | 3.22 | 4 | ? | ? | ? | ? | ? | ? | 0.4 | 0.7 | 8 | 0 | 0 | 0 | 0 | 0 | 0 | Schott | A0 | 2.62833748 | A1 | -0.0100974072 | A2 | 0.0203176439 | A3 | 0.000375302287 | A4 | 1.45983254e-05 | A5 | 1.37126433e-06
SUMITA | BAF12 | Obso | 1.639302 | 44.984258 | -0.0012 | 3.73 | 5 | ? | 2 | ? | 4 | ? | ? | 0.27 | 2 | 0 | 0 | 0 | 0 | 0 | 0 | 0 | Schott | A0 | 2.626369 | A1 | -0.008182244 | A2 | 0.02121297 | A3 | 0.0001530835 | A4 | 4.353733e-05 | A5 | -3.169242e-07
HOYA | BAF12 | Obso | 1.639302 | 45.070071 | 0 | 0 | 0 | ? | ? | ? | ? | ? | ? | 0.334 | 2.325 | 0 | 0 | 0 | 0 | 0 | 0 | 0 | Schott | A0 | 2.629583 | A1 | -0.0094517715 | A2 | 0.018916421 | A3 | 0.00086556828 | A4 | -5.9180565e-05 | A5 | 5.2756945e-06
CDGM | ZBAF2 | Obso | 1.639616 | 48.230454 | -0.002 | 3.83 | 0 | 4.1 | ? | ? | ? | ? | ? | 0.365 | 0.7065 | 6.1 | 0 | 0 | 0 | 0 | 0 | 0 | Schott | A0 | 2.6324147 | A1 | -0.0087251762 | A2 | 0.019124302 | A3 | 0.00044859331 | A4 | -1.7473295e-05 | A5 | 2.8601145e-06
OHARA | S-TIM27 | Stan | 1.639799 | 34.466422 | 0.0065 | 2.76 | 2 | 1.6 | 2 | ? | 1 | ? | 1 | 0.404656 | 2.32542 | 8 | -1.02e-06 | 1.14e-08 | -3.41e-11 | 7.97e-07 | 1.01e-09 | 0.269 | Sellmeier1 | K1 | 1.4168047 | L1 | 0.0100732158 | K2 | 0.196785057 | L2 | 0.0537616908 | K3 | 1.68001322 | L3 | 164.672436 | Recommended
OHARA | PBM27 | Obso | 1.639799 | 34.477127 | 0.0018 | 3.78 | -1 | ? | ? | ? | 1 | ? | 2 | 0.3 | 2.4 | 8.8 | 5.245e-06 | 0 | 0 | 0 | 0 | 0 | Schott | A0 | 2.6124109 | A1 | -0.0087316589 | A2 | 0.024857782 | A3 | 0.00088778616 | A4 | -9.2640255e-06 | A5 | 4.5028723e-06
CDGM | H-F51 | Stan | 1.6398 | 34.46457 | 0.0054 | 2.76 | 4 | 4.6 | 1 | ? | ? | ? | ? | 0.365 | 2.325 | 8.4 | -2.03e-06 | 1.5e-08 | -4.64e-11 | 7.77e-07 | 8.08e-10 | 0.275 | Sellmeier1 | K1 | 1.19880199 | L1 | 118.703083 | K2 | 0.146782039 | L2 | 0.0586919967 | K3 | 1.46655148 | L3 | 0.0111709187
HIKARI | J-SF7 | Stan | 1.6398 | 34.546201 | 0.0051 | 2.76 | 5 | ? | ? | ? | ? | ? | 1 | 0.388865 | 2.05809 | 7.9 | -1.4715e-06 | 1.1001e-08 | -1.5599e-12 | 8.3662e-07 | 1.0549e-09 | 0.26251 | Extended 3 | A0 | 2.61297958 | A1 | -0.00985563637 | A2 | -0.000106186576 | A3 | 0.0254765452 | A4 | 0.000392630585 | A5 | 0.000121161036 | A6 | -1.21702106e-05 | A7 | 9.86930857e-07 | A8 | 0
NIKON-HIKARI | J-SF7 | Stan | 1.6398 | 34.546201 | 0.0051 | 2.76 | 4 | ? | ? | ? | ? | ? | 1 | 0.388865 | 2.05809 | 7.9 | -1.47e-06 | 1.1e-08 | -1.56e-12 | 8.37e-07 | 1.05e-09 | 0.263 | Extended 3 | A0 | 2.61297958 | A1 | -0.00985563637 | A2 | -0.000106186576 | A3 | 0.0254765452 | A4 | 0.000392630585 | A5 | 0.000121161036 | A6 | -1.21702106e-05 | A7 | 9.86930857e-07 | A8 | 0
HIKARI | E-SF7 | Obso | 1.6398 | 34.563661 | 0.0022 | 2.77 | 5 | ? | ? | ? | ? | ? | ? | 0.4 | 0.7 | 8.6 | 0 | 0 | 0 | 0 | 0 | 0 | Schott | A0 | 2.60224509 | A1 | -0.00228272809 | A2 | 0.0313239043 | A3 | -0.00110981516 | A4 | 0.00028447243 | A5 | -1.2054467e-05
NIKON-HIKARI | E-SF7 | Obso | 1.6398 | 34.563661 | 0.0022 | 2.77 | 5 | ? | ? | ? | ? | ? | ? | 0.4 | 0.7 | 8.6 | 0 | 0 | 0 | 0 | 0 | 0 | Schott | A0 | 2.60224509 | A1 | -0.00228272809 | A2 | 0.0313239043 | A3 | -0.00110981516 | A4 | 0.00028447243 | A5 | -1.2054467e-05
HIKARI | SF7 | Obso | 1.6398 | 34.563664 | 0.0022 | 3.78 | 0 | ? | ? | ? | ? | ? | ? | 0.4 | 0.7 | 9.9 | 0 | 0 | 0 | 0 | 0 | 0 | Schott | A0 | 2.602245 | A1 | -0.002282728 | A2 | 0.0313239 | A3 | -0.001109815 | A4 | 0.0002844724 | A5 | -1.205447e-05
NIKON-HIKARI | SF7 | Obso | 1.6398 | 34.563664 | 0.0022 | 3.78 | 0 | ? | ? | ? | ? | ? | ? | 0.4 | 0.7 | 9.9 | 0 | 0 | 0 | 0 | 0 | 0 | Schott | A0 | 2.602245 | A1 | -0.002282728 | A2 | 0.0313239 | A3 | -0.001109815 | A4 | 0.0002844724 | A5 | -1.205447e-05
HOYA | E-FD7 | Spec | 1.6398 | 34.570581 | 0.0055 | 2.75 | 4 | ? | 1 | 1 | 1 | ? | ? | 0.36501 | 1.5296 | 8.7 | 3.8611e-07 | 0 | 0 | 0 | 0 | 0 | Schott | A0 | 2.6165865 | A1 | -0.011427854 | A2 | 0.022534361 | A3 | 0.001551289 | A4 | -0.00011769852 | A5 | 1.2401891e-05 | Not in a position to accept new order because of discontinuation.
SUMITA | SF7 | Obso | 1.639801 | 34.602409 | 0.001 | 3.78 | 5 | ? | 1 | ? | 1 | ? | ? | 0.27 | 2 | 0 | 0 | 0 | 0 | 0 | 0 | 0 | Schott | A0 | 2.614799 | A1 | -0.009887858 | A2 | 0.02328456 | A3 | 0.001383318 | A4 | -8.705038e-05 | A5 | 8.883015e-06
HOYA | FD7 | Obso | 1.639803 | 34.568909 | 0.0009 | 3.79 | 0 | ? | 1 | 1 | 1 | ? | ? | 0.25 | 1.55 | 8.5 | 3.47494e-06 | 0 | 0 | 0 | 0 | 0 | Schott | A0 | 2.614548 | A1 | -0.009860669 | A2 | 0.02360509 | A3 | 0.001225611 | A4 | -5.41556e-05 | A5 | 6.63849e-06
OHARA | S-BSM81 | Stan | 1.639999 | 60.078127 | -0.0073 | 3.06 | 4 | 2.4 | 3 | ? | 53 | ? | 4 | 0.365015 | 2.32542 | 5.8 | 2.81e-06 | 1.37e-08 | -4.03e-11 | 3.96e-07 | 7.56e-10 | 0.182 | Sellmeier1 | K1 | 0.996356844 | L1 | 0.0144821587 | K2 | 0.651392837 | L2 | 0.00154826389 | K3 | 1.22432622 | L3 | 89.9818604 | Recommended
HIKARI | E-LAK01 | Obso | 1.639999 | 60.087359 | -0.0059 | 3.01 | 3 | ? | ? | ? | ? | ? | ? | 0.4 | 0.7 | 7.7 | 0 | 0 | 0 | 0 | 0 | 0 | Schott | A0 | 2.64816555 | A1 | -0.0139955727 | A2 | 0.0152775593 | A3 | 0.000227366594 | A4 | 4.86219531e-06 | A5 | -2.33276501e-07
NIKON-HIKARI | E-LAK01 | Obso | 1.639999 | 60.087359 | -0.0059 | 3.01 | 3 | ? | ? | ? | ? | ? | ? | 0.4 | 0.7 | 7.7 | 0 | 0 | 0 | 0 | 0 | 0 | Schott | A0 | 2.64816555 | A1 | -0.0139955727 | A2 | 0.0152775593 | A3 | 0.000227366594 | A4 | 4.86219531e-06 | A5 | -2.33276501e-07
OHARA | BSM81 | Obso | 1.639999 | 60.091709 | 0 | 0 | -1 | ? | ? | ? | ? | ? | ? | 0.334 | 2.325 | 0 | 0 | 0 | 0 | 0 | 0 | 0 | Schott | A0 | 2.6493149 | A1 | -0.014491012 | A2 | 0.014390568 | A3 | 0.0005294553 | A4 | -4.134593e-05 | A5 | 2.2951175e-06
NHG | S-LAK4L | Stan | 1.639999 | 60.223112 | -0.0093 | 2.98 | 1 | 49.5 | 3 | ? | 2 | 5 | 4 | 0.28 | 2.4 | 6.2 | 2.19e-06 | 1.2e-08 | -2.68e-11 | 3.21e-07 | 4.86e-10 | 0.22 | Schott | A0 | 2.65004076 | A1 | -0.0146730544 | A2 | 0.0138448882 | A3 | 0.000700625352 | A4 | -6.6225e-05 | A5 | 3.53607313e-06 | environmentally improved optical glass
NHG | H-LAK4L | Stan | 1.639999 | 60.223112 | -0.0093 | 2.98 | 1 | 49.5 | 3 | ? | 2 | 5 | 4 | 0.28 | 2.4 | 6.2 | 2.19e-06 | 1.2e-08 | -2.68e-11 | 3.21e-07 | 4.86e-10 | 0.22 | Schott | A0 | 2.65004076 | A1 | -0.0146730544 | A2 | 0.0138448882 | A3 | 0.000700625352 | A4 | -6.6225e-05 | A5 | 3.53607313e-06 | environmentally improved optical glass
HIKARI | J-LAK01 | Stan | 1.64 | 60.193092 | -0.0056 | 3.01 | 4 | ? | ? | ? | ? | ? | 4 | 0.365015 | 2.05809 | 6 | 1.681e-06 | 1.2495e-08 | -2.178e-12 | 4.413e-07 | 5.0881e-10 | 0.17484 | Extended 3 | A0 | 2.64746203 | A1 | -0.0131056736 | A2 | -0.000166347533 | A3 | 0.0155169536 | A4 | 0.000192870468 | A5 | 4.84379496e-06 | A6 | -7.97499057e-09 | A7 | 0 | A8 | 0
NIKON-HIKARI | J-LAK01 | Stan | 1.64 | 60.193092 | -0.0056 | 3.01 | 3 | ? | ? | ? | ? | ? | 4 | 0.365015 | 2.05809 | 6 | 1.68e-06 | 1.25e-08 | -2.18e-12 | 4.41e-07 | 5.09e-10 | 0.175 | Extended 3 | A0 | 2.64746203 | A1 | -0.0131056736 | A2 | -0.000166347533 | A3 | 0.0155169536 | A4 | 0.000192870468 | A5 | 4.84379496e-06 | A6 | -7.97499057e-09 | A7 | 0 | A8 | 0
HOYA | LACL60 | Spec | 1.64 | 60.200016 | -0.0039 | 3.02 | 5 | ? | 3 | 5 | 4 | ? | ? | 0.36501 | 1.5296 | 6 | 3.28907e-06 | 0 | 0 | 0 | 0 | 0 | Schott | A0 | 2.6490884 | A1 | -0.014159869 | A2 | 0.014451135 | A3 | 0.00052707873 | A4 | -4.3447523e-05 | A5 | 2.4612971e-06 | Not in a position to accept new order because of discontinuation.
CDGM | H-LAK4L | Stan | 1.64 | 60.202769 | -0.006 | 2.99 | 2 | 4.6 | 3 | ? | ? | ? | ? | 0.302 | 2.325 | 6 | 1.06e-06 | 1.84e-08 | -7.4e-11 | 2.79e-07 | 6.19e-10 | 0.275 | Sellmeier1 | K1 | 0.402312889 | L1 | -0.00267679247 | K2 | 1.24575177 | L2 | 0.013171611 | K3 | 1.28904431 | L3 | 93.3654804
HOYA | LACL6 | Obso | 1.640003 | 60.153568 | 0 | 0 | 0 | ? | ? | ? | ? | ? | ? | 0.334 | 2.325 | 0 | 0 | 0 | 0 | 0 | 0 | 0 | Schott | A0 | 2.64796 | A1 | -0.012602603 | A2 | 0.014669895 | A3 | 0.00053000747 | A4 | -4.6413407e-05 | A5 | 2.6785061e-06
SCHOTT | LAKL21 | Obso | 1.64048 | 59.749915 | -0.0059 | 2.97 | 0 | ? | ? | ? | ? | ? | ? | 0.334 | 2.325 | 6.1 | 2.58e-06 | 1.19e-08 | -5.03e-11 | 2.69e-07 | 2.47e-10 | 0.265 | Sellmeier1 | K1 | 1.29854376 | L1 | 0.0062804361 | K2 | 0.350521897 | L2 | 0.0210842688 | K3 | 1.17089829 | L3 | 85.4204779 | old
SCHOTT | N-LAK21 | Pref | 1.640495 | 60.101885 | -0.0017 | 3.74 | 0 | 1.7 | 4 | 2 | 53.2 | 4.3 | 4.3 | 0.32 | 2.5 | 6.8 | -2.36e-06 | 1.15e-08 | 1.11e-11 | 3.1e-07 | 2.78e-10 | 0.234 | Sellmeier1 | K1 | 1.22718116 | L1 | 0.00602075682 | K2 | 0.420783743 | L2 | 0.0196862889 | K3 | 1.01284843 | L3 | 88.4370099
SCHOTT | LAK21 | Obso | 1.640495 | 60.101885 | -0.0017 | 3.74 | 0 | 13.1 | 4 | 2 | 53.2 | 4.3 | 4.3 | 0.334 | 2.325 | 6.8 | -2.36e-06 | 1.15e-08 | 1.11e-11 | 3.1e-07 | 2.78e-10 | 0.234 | Sellmeier1 | K1 | 1.22718116 | L1 | 0.00602075682 | K2 | 0.420783743 | L2 | 0.0196862889 | K3 | 1.01284843 | L3 | 88.4370099 | old
CORNING | C41-60 | Stan | 1.640495 | 60.130957 | 0.0007 | 3.74 | 0 | ? | ? | ? | ? | ? | ? | 0.28 | 1.8 | 6.5 | 0 | 0 | 0 | 0 | 0 | 0 | Schott | A0 | 2.647431 | A1 | -0.01116017 | A2 | 0.01606897 | A3 | 6.27946e-05 | A4 | 2.731597e-05 | A5 | -1.290195e-06
SUMITA | LAKN2 | Obso | 1.640503 | 60.178826 | -0.0074 | 3.66 | 5 | ? | 2 | ? | 5 | ? | ? | 0.27 | 2 | 0 | 0 | 0 | 0 | 0 | 0 | 0 | Schott | A0 | 2.649906 | A1 | -0.01305705 | A2 | 0.01478565 | A3 | 0.0004068836 | A4 | -1.903382e-05 | A5 | 1.042795e-06
SUMITA | K-LAKN2 | Stan | 1.640505 | 60.197177 | -0.0019 | 3.66 | 4 | ? | 1 | ? | 5 | ? | ? | 0.36 | 1.55 | 5.9 | -2.24e-06 | 1.48e-08 | -2.56e-10 | 3.66e-07 | 4.69e-10 | 0.182 | Schott | A0 | 2.6498456 | A1 | -0.013078949 | A2 | 0.014887079 | A3 | 0.0003621869 | A4 | -1.1506273e-05 | A5 | 6.1300945e-07
HOYA | LACL1 | Obso | 1.640851 | 56.835319 | 0 | 0 | 0 | ? | ? | ? | ? | ? | ? | 0.334 | 2.325 | 0 | 0 | 0 | 0 | 0 | 0 | 0 | Schott | A0 | 2.6475841 | A1 | -0.012231817 | A2 | 0.015713584 | A3 | 0.00051271652 | A4 | -4.03019e-05 | A5 | 2.7476766e-06
OHARA | BSM93 | Obso | 1.640998 | 56.927542 | 0 | 0 | -1 | ? | ? | ? | ? | ? | ? | 0.334 | 2.325 | 0 | 0 | 0 | 0 | 0 | 0 | 0 | Schott | A0 | 2.6481267 | A1 | -0.011553471 | A2 | 0.015517531 | A3 | 0.00053211731 | A4 | -3.390687e-05 | A5 | 2.099346e-06
OHARA | S-BSM93 | Obso | 1.640998 | 56.927542 | -0.0024 | 3.7 | -1 | ? | 3 | ? | 53 | ? | 3.2 | 0.3 | 2.4 | 6.7 | -8.24e-07 | 1.36e-08 | 1.73e-12 | 4.66e-07 | 8.6e-10 | 0.197 | Schott | A0 | 2.6481267 | A1 | -0.011553471 | A2 | 0.015517531 | A3 | 0.00053211731 | A4 | -3.390687e-05 | A5 | 2.099346e-06
SUMITA | LAKN13 | Obso | 1.641 | 56.842465 | -0.0061 | 3.71 | 5 | ? | 1 | ? | 4 | ? | ? | 0.27 | 2 | 0 | 0 | 0 | 0 | 0 | 0 | 0 | Schott | A0 | 2.646358 | A1 | -0.01035437 | A2 | 0.01649851 | A3 | 0.0002653606 | A4 | 3.015883e-06 | A5 | 1.042358e-07
OSAKAGASCHEMICAL | OKP-1 | Stan | 1.642199 | 22.408848 | 0 | 1.22 | -1 | ? | ? | ? | ? | ? | ? | 0.404656 | 1.01398 | 65 | -0.00024727 | -6.4739e-07 | 3.3e-09 | -8.7691e-07 | -8.4013e-08 | 0.00044248 | Schott | A0 | 2.61061439 | A1 | -0.0142308621 | A2 | 0.0106221882 | A3 | 0.010476329 | A4 | -0.00145572568 | A5 | 0.000111156779
ANGSTROMLINK | AL-6264-(OKP1) | Obso | 1.642488 | 22.456398 | 0 | 1.22 | 0 | ? | ? | ? | ? | ? | ? | 0.4 | 0.9 | 0 | -0.0002323 | 0 | 0 | 0 | 0 | 0 | Schott | A0 | 2.5792 | A1 | 0 | A2 | 0.037388 | A3 | 0.00042656 | A4 | 0.00026951 | A5 | 1.9463e-06 | Lowest birefringence of the OKP polymers
OHARA | BSM36 | Obso | 1.642495 | 58.369399 | 0 | 0 | -1 | ? | ? | ? | ? | ? | ? | 0.334 | 2.325 | 0 | 0 | 0 | 0 | 0 | 0 | 0 | Schott | A0 | 2.6546711 | A1 | -0.012819365 | A2 | 0.015197193 | A3 | 0.00050420821 | A4 | -3.4995634e-05 | A5 | 2.0492682e-06
OHARA | S-BSM36 | Obso | 1.642495 | 58.369399 | -0.0055 | 3.64 | -1 | ? | 3 | ? | 53.2 | ? | 4.2 | 0.365015 | 1.12864 | 6.4 | -7.36e-07 | 1.43e-08 | -2.88e-12 | 5.38e-07 | 1.11e-09 | 0.119 | Schott | A0 | 2.6546711 | A1 | -0.012819365 | A2 | 0.015197193 | A3 | 0.00050420821 | A4 | -3.4995634e-05 | A5 | 2.0492682e-06
HOYA | LAC6 | Obso | 1.642498 | 57.959359 | 0 | 0 | 0 | ? | ? | ? | ? | ? | ? | 0.334 | 2.325 | 0 | 0 | 0 | 0 | 0 | 0 | 0 | Schott | A0 | 2.6561981 | A1 | -0.013549986 | A2 | 0.013897575 | A3 | 0.00096270799 | A4 | -0.00010029633 | A5 | 5.4414379e-06
SCHOTT | LAKN6 | Obso | 1.642499 | 57.962061 | -0.0014 | 3.8 | 0 | ? | ? | ? | ? | ? | ? | 0.334 | 2.325 | 7 | -2.03e-06 | 1.02e-08 | -7.8e-12 | 3.68e-07 | 5.89e-10 | 0.229 | Sellmeier1 | K1 | 1.15477318 | L1 | 0.00583257597 | K2 | 0.497049217 | L2 | 0.0194613961 | K3 | 1.00553588 | L3 | 97.8667698 | old
SUMITA | K-LAK6 | Stan | 1.642499 | 58.105574 | -0.0014 | 3.73 | 4 | ? | ? | ? | 4 | ? | ? | 0.36 | 1.55 | 6.2 | -2.11e-06 | 1.88e-08 | -1.93e-10 | 4.01e-07 | 3.43e-10 | 0.195 | Schott | A0 | 2.6532657 | A1 | -0.011570116 | A2 | 0.015955637 | A3 | 0.00023811283 | A4 | 1.7165459e-05 | A5 | -1.4129709e-06
CORNING | C42-58 | Stan | 1.642502 | 58.061633 | 0.0014 | 3.82 | 0 | ? | ? | ? | ? | ? | ? | 0.32 | 1.8 | 0 | 0 | 0 | 0 | 0 | 0 | 0 | Schott | A0 | 2.651166 | A1 | -0.009932739 | A2 | 0.01693359 | A3 | 4.010684e-05 | A4 | 3.270216e-05 | A5 | -1.503059e-06
SUMITA | LAK6 | Obso | 1.642503 | 58.116988 | -0.006 | 3.76 | 5 | ? | 2 | ? | 4 | ? | ? | 0.27 | 2 | 0 | 0 | 0 | 0 | 0 | 0 | 0 | Schott | A0 | 2.651556 | A1 | -0.01067848 | A2 | 0.01708672 | A3 | -9.282342e-05 | A4 | 6.097048e-05 | A5 | -3.549023e-06
SCHOTT | BAF9 | Obso | 1.643276 | 47.958224 | -0.0003 | 3.85 | 0 | ? | ? | ? | ? | ? | ? | 0.334 | 2.325 | 6.5 | 3.75e-06 | 1.36e-08 | -1.07e-11 | 7.01e-07 | 8.67e-10 | 0.208 | Sellmeier1 | K1 | 1.51018771 | L1 | 0.00918095301 | K2 | 0.133636807 | L2 | 0.04164496 | K3 | 0.953993948 | L3 | 108.048765 | old
HOYA | BAF9 | Obso | 1.643278 | 47.941673 | 0 | 0 | 0 | ? | ? | ? | ? | ? | ? | 0.334 | 2.325 | 0 | 0 | 0 | 0 | 0 | 0 | 0 | Schott | A0 | 2.64577 | A1 | -0.010100029 | A2 | 0.018254281 | A3 | 0.00070070401 | A4 | -3.6978304e-05 | A5 | 3.1532722e-06
OHARA | BAM9 | Obso | 1.643279 | 47.850606 | 0 | 3.85 | -1 | ? | ? | ? | 52.2 | ? | 3.2 | 0.3 | 2.4 | 6.9 | 4.07e-06 | 0 | 0 | 0 | 0 | 0 | Schott | A0 | 2.6446959 | A1 | -0.0094397093 | A2 | 0.018905035 | A3 | 0.00050396096 | A4 | -6.9325864e-06 | A5 | 1.5474561e-06
SUMITA | K-BAF9 | Stan | 1.643284 | 47.760501 | 0.0012 | 3.44 | 4 | ? | 1 | ? | 2 | ? | ? | 0.36 | 1.55 | 6.6 | -4.02e-07 | 1.44e-08 | -1.41e-10 | 4.98e-07 | 5.81e-10 | 0.243 | Schott | A0 | 2.6455399 | A1 | -0.010990833 | A2 | 0.018955207 | A3 | 0.00040800743 | A4 | 9.934634e-06 | A5 | 9.3197902e-07
SUMITA | BAF9 | Obso | 1.643287 | 47.722384 | -0.0007 | 3.77 | 5 | ? | 2 | ? | 4 | ? | ? | 0.27 | 2 | 0 | 0 | 0 | 0 | 0 | 0 | 0 | Schott | A0 | 2.644065 | A1 | -0.009300613 | A2 | 0.01930457 | A3 | 0.0004150757 | A4 | 1.691837e-06 | A5 | 1.378427e-06
OHARA | BPH35 | Obso | 1.644496 | 40.817749 | -0.0067 | 3.46 | -1 | ? | ? | ? | 52.1 | ? | 4.2 | 0.3 | 2.4 | 4.8 | 9.051e-06 | 0 | 0 | 0 | 0 | 0 | Schott | A0 | 2.6413378 | A1 | -0.012997513 | A2 | 0.02125189 | A3 | 0.00074166905 | A4 | -1.9814508e-05 | A5 | 3.0698879e-06
HOYA | ADF355 | Obso | 1.6445 | 40.762285 | 0 | 0 | 0 | ? | ? | ? | ? | ? | ? | 0.334 | 2.325 | 0 | 0 | 0 | 0 | 0 | 0 | 0 | Schott | A0 | 2.6377802 | A1 | -0.011834487 | A2 | 0.024169102 | A3 | -0.00027510935 | A4 | 0.00014101583 | A5 | -6.2649064e-06
SCHOTT | SF16 | Obso | 1.646112 | 34.049815 | 0.0016 | 3.85 | 0 | ? | ? | ? | ? | ? | ? | 0.334 | 2.325 | 8.4 | 1.2e-06 | 1.65e-08 | -9.77e-12 | 1.07e-06 | 1.09e-09 | 0.251 | Sellmeier1 | K1 | 1.40807178 | L1 | 0.010673977 | K2 | 0.222238425 | L2 | 0.049664692 | K3 | 0.927122336 | L3 | 110.90033 | old
RPO | N-LAK22_MOLD | Stan | 1.646725 | 55.510774 | -0.0031 | 3.768 | 3 | 3.5 | 2 | 2 | 51.2 | 1 | 2.3 | 0.31 | 2.5 | 6.6 | 1.36e-06 | 1.49e-08 | -1.29e-11 | 3.41e-07 | 2.09e-10 | 0.262 | Sellmeier1 | K1 | 0.629412843 | L1 | 0.00132678736 | K2 | 1.03372876 | L2 | 0.0158399692 | K3 | 1.0775735 | L3 | 104.339117
LZOS | LZ_TF1 | Stan | 1.64766 | 33.843147 | 0.0006 | 3.86 | 0 | ? | ? | ? | ? | ? | ? | 0.365 | 2.3254 | 8.6 | 0 | 0 | 0 | 0 | 0 | 0 | Schott | A0 | 2.63683784 | A1 | -0.00915649038 | A2 | 0.0244839699 | A3 | 0.00136956866 | A4 | -7.89238359e-05 | A5 | 8.68758585e-06
NHG | S-ZF1B | Stan | 1.647683 | 33.853976 | 0.003 | 2.77 | 1 | 20 | 1 | ? | 1 | 1 | 1 | 0.36 | 2.4 | 8.5 | -2.51e-06 | 1.55e-08 | -3.44e-11 | 9.45e-07 | 8.73e-10 | 0.194 | Schott | A0 | 2.65337691 | A1 | -0.0190021227 | A2 | 0.0144298518 | A3 | 0.00425529366 | A4 | -0.000477918162 | A5 | 3.06145958e-05 | environmentally improved optical glass
NHG | H-ZF1B | Stan | 1.647683 | 33.853976 | 0.003 | 2.77 | 1 | 20 | 1 | ? | 1 | 1 | 1 | 0.36 | 2.4 | 8.5 | -2.51e-06 | 1.55e-08 | -3.44e-11 | 9.45e-07 | 8.73e-10 | 0.194 | Schott | A0 | 2.65337691 | A1 | -0.0190021227 | A2 | 0.0144298518 | A3 | 0.00425529366 | A4 | -0.000477918162 | A5 | 3.06145958e-05 | environmentally improved optical glass
PILKINGTON | EDF648339A | Stan | 1.647687 | 33.843102 | 0.0015 | 3.86 | 1 | 1.3 | 1 | ? | 2.2 | 1 | 2 | 0.35 | 2.4 | 8.44 | 5.651e-06 | 0 | 0 | 0 | 0 | 0 | Schott | A0 | 2.635262 | A1 | -0.0087267314 | A2 | 0.02592609 | A3 | 0.00086656026 | A4 | -3.0238726e-06 | A5 | 4.666102e-06
OHARA | S-TIM22 | Stan | 1.647689 | 33.792803 | 0.007 | 2.79 | -1 | ? | 1 | ? | 1 | ? | 1 | 0.404656 | 2.32542 | 8.3 | -1.42e-06 | 1.44e-08 | -3.73e-11 | 7.64e-07 | 8.16e-10 | 0.281 | Sellmeier1 | K1 | 1.44222294 | L1 | 0.0104249404 | K2 | 0.194432265 | L2 | 0.0550235257 | K3 | 1.74092482 | L3 | 169.710769
OPTIMAX | S-TIM22 | Pref | 1.647689 | 33.792803 | 0.007 | 2.79 | 1 | ? | 1 | ? | 1 | ? | 1 | 0.36 | 2.4 | 8.3 | -1.42e-06 | 1.44e-08 | -3.73e-11 | 7.64e-07 | 8.16e-10 | 0.281 | Sellmeier1 | K1 | 1.44222294 | L1 | 0.0104249404 | K2 | 0.194432265 | L2 | 0.0550235257 | K3 | 1.74092482 | L3 | 169.710769 | Recommended - Lightweight
HIKARI | E-SF2 | Obso | 1.647689 | 33.799707 | 0.0069 | 2.77 | 1 | ? | ? | ? | ? | ? | ? | 0.4 | 0.7 | 8.4 | 0 | 0 | 0 | 0 | 0 | 0 | Schott | A0 | 2.63429594 | A1 | -0.00920840209 | A2 | 0.0274266023 | A3 | 0.000225441472 | A4 | 9.97644221e-05 | A5 | 1.76259116e-08
NIKON-HIKARI | E-SF2 | Obso | 1.647689 | 33.799707 | 0.0069 | 2.77 | 1 | ? | ? | ? | ? | ? | ? | 0.4 | 0.7 | 8.4 | 0 | 0 | 0 | 0 | 0 | 0 | Schott | A0 | 2.63429594 | A1 | -0.00920840209 | A2 | 0.0274266023 | A3 | 0.000225441472 | A4 | 9.97644221e-05 | A5 | 1.76259116e-08
OHARA | PBM22 | Obso | 1.647689 | 33.802937 | 0.0015 | 3.85 | -1 | ? | ? | ? | 2.2 | ? | 2 | 0.3 | 2.4 | 8.8 | 5.749e-06 | 0 | 0 | 0 | 0 | 0 | Schott | A0 | 2.6360314 | A1 | -0.0089450876 | A2 | 0.025228056 | A3 | 0.0011120943 | A4 | -3.7887387e-05 | A5 | 6.3760973e-06
SCHOTT | SF2 | Pref | 1.647689 | 33.84824 | 0.0017 | 3.86 | 0 | 1.9 | 1 | 0 | 2 | 2.3 | 2 | 0.35 | 2.5 | 8.4 | 1.1e-06 | 1.75e-08 | -1.29e-11 | 1.08e-06 | 1.03e-09 | 0.249 | Sellmeier1 | K1 | 1.40301821 | L1 | 0.0105795466 | K2 | 0.231767504 | L2 | 0.0493226978 | K3 | 0.939056586 | L3 | 112.405955 | lead containing glass type. step 0.5 available
HIKARI | J-SF2 | Stan | 1.64769 | 33.723654 | 0.0053 | 2.72 | 2 | ? | ? | ? | ? | ? | 1 | 0.388865 | 2.05809 | 9 | -3.9095e-06 | 9.4107e-09 | -8.6488e-13 | 8.6526e-07 | 1.0468e-09 | 0.264 | Extended 3 | A0 | 2.63768374 | A1 | -0.0104781511 | A2 | 0 | A3 | 0.0239749005 | A4 | 0.00192856512 | A5 | -0.000366733662 | A6 | 7.71499779e-05 | A7 | -7.4649885e-06 | A8 | 3.25251898e-07
NIKON-HIKARI | J-SF2 | Stan | 1.64769 | 33.723654 | 0.0053 | 2.72 | 2 | ? | ? | ? | ? | ? | 1 | 0.388865 | 2.05809 | 9 | -3.91e-06 | 9.41e-09 | -8.65e-13 | 8.65e-07 | 1.05e-09 | 0.264 | Extended 3 | A0 | 2.63768374 | A1 | -0.0104781511 | A2 | 0 | A3 | 0.0239749005 | A4 | 0.00192856512 | A5 | -0.000366733662 | A6 | 7.71499779e-05 | A7 | -7.4649885e-06 | A8 | 3.25251898e-07
SCHOTT | N-SF2 | Pref | 1.64769 | 33.820209 | 0.0081 | 2.718 | 0 | 1.4 | 1 | 0 | 1 | 1.2 | 1 | 0.365 | 2.5 | 6.68 | 3.1e-06 | 1.75e-08 | 6.62e-11 | 7.51e-07 | 8.99e-10 | 0.277 | Sellmeier1 | K1 | 1.47343127 | L1 | 0.0109019098 | K2 | 0.163681849 | L2 | 0.0585683687 | K3 | 1.36920899 | L3 | 127.404933
CDGM | H-ZF1 | Pref | 1.64769 | 33.840317 | 0.0049 | 2.73 | 1 | 2 | 1 | ? | ? | ? | ? | 0.365 | 2.325 | 9.1 | -4.73e-06 | 1.27e-08 | -8.17e-11 | 8.61e-07 | 9.43e-10 | 0.263 | Sellmeier1 | K1 | 1.06294164 | L1 | 108.400406 | K2 | 0.146910876 | L2 | 0.0591797128 | K3 | 1.48922543 | L3 | 0.0115933111
HOYA | E-FD2 | Stan | 1.64769 | 33.840565 | 0.0049 | 2.77 | 4 | ? | 1 | 1 | 1 | ? | ? | 0.36501 | 1.5296 | 8.8 | 0 | 0 | 0 | 0 | 0 | 0 | Schott | A0 | 2.6399644 | A1 | -0.011645718 | A2 | 0.023061733 | A3 | 0.0017348219 | A4 | -0.00013986059 | A5 | 1.391667e-05 | General glass Type
HIKARI | SF2 | Obso | 1.64769 | 33.841849 | 0.0013 | 3.85 | 0 | ? | ? | ? | ? | ? | ? | 0.4 | 0.7 | 9.8 | 0 | 0 | 0 | 0 | 0 | 0 | Schott | A0 | 2.612482 | A1 | 0.007294838 | A2 | 0.03844929 | A3 | -0.002459877 | A4 | 0.0004247475 | A5 | -1.668865e-05
NIKON-HIKARI | SF2 | Obso | 1.64769 | 33.841849 | 0.0013 | 3.85 | 0 | ? | ? | ? | ? | ? | ? | 0.4 | 0.7 | 9.8 | 0 | 0 | 0 | 0 | 0 | 0 | Schott | A0 | 2.612482 | A1 | 0.007294838 | A2 | 0.03844929 | A3 | -0.002459877 | A4 | 0.0004247475 | A5 | -1.668865e-05
CDGM | H-ZF1A | Pref | 1.64769 | 33.887993 | 0.0058 | 2.79 | 1 | 1.6 | 1 | ? | ? | ? | ? | 0.365 | 2.325 | 8.5 | -2.07e-06 | 1.38e-08 | -4.21e-11 | 7.78e-07 | 1.01e-09 | 0.278 | Sellmeier1 | K1 | 0.157527094 | L1 | 0.0585466694 | K2 | 1.4792285 | L2 | 0.0111805229 | K3 | 1.18166385 | L3 | 115.153843
SUMITA | SF2 | Obso | 1.647692 | 33.87924 | 0.0021 | 3.84 | 5 | ? | 1 | ? | 1 | ? | ? | 0.27 | 2 | 0 | 0 | 0 | 0 | 0 | 0 | 0 | Schott | A0 | 2.635756 | A1 | -0.008836998 | A2 | 0.02553066 | A3 | 0.001008526 | A4 | -2.721121e-05 | A5 | 6.106432e-06
NHG | ZF1 | Stan | 1.647693 | 33.832464 | 0.0019 | 3.85 | 4 | ? | 1 | ? | 2 | 1 | 2 | 0.33 | 2.4 | 8.8 | 1.23e-06 | 1.3e-08 | -1.05e-11 | 6.78e-07 | 6.73e-10 | 0.281 | Schott | A0 | 2.63523951 | A1 | -0.00881500293 | A2 | 0.0260315994 | A3 | 0.00081650039 | A4 | 6.27737485e-06 | A5 | 4.11832992e-06 | non-environmentally improved optical glass
CDGM | ZF1 | Obso | 1.647693 | 33.836872 | 0.0006 | 3.84 | 0 | 1.6 | 1 | ? | ? | ? | ? | 0.365 | 0.7065 | 8.9 | 0 | 0 | 0 | 0 | 0 | 0 | Schott | A0 | 2.6356161 | A1 | -0.008839642 | A2 | 0.025644781 | A3 | 0.00096522374 | A4 | -1.8304798e-05 | A5 | 5.5563517e-06
HOYA | FD2 | Obso | 1.647693 | 33.836872 | 0.0014 | 3.85 | 0 | ? | 1 | 1 | 2 | ? | ? | 0.25 | 1.55 | 8.6 | 4.39356e-06 | 0 | 0 | 0 | 0 | 0 | Schott | A0 | 2.635616 | A1 | -0.008839642 | A2 | 0.02564478 | A3 | 0.0009652237 | A4 | -1.83048e-05 | A5 | 5.55635e-06
NHG | S-ZF1 | Stan | 1.647696 | 33.849224 | 0.003 | 2.73 | 2 | 25 | 1 | ? | 1 | 1 | 1 | 0.36 | 2.4 | 9.7 | -5.06e-06 | 1.53e-08 | -1.99e-11 | 7.46e-07 | 8.91e-10 | 0.296 | Schott | A0 | 2.63790882 | A1 | -0.0102830084 | A2 | 0.0241578002 | A3 | 0.00147633602 | A4 | -0.000110620627 | A5 | 1.23442258e-05 | environmentally improved optical glass
NHG | H-ZF1 | Stan | 1.647696 | 33.849224 | 0.003 | 2.73 | 2 | 25 | 1 | ? | 1 | 1 | 1 | 0.36 | 2.4 | 9.7 | -5.06e-06 | 1.53e-08 | -1.99e-11 | 7.46e-07 | 8.91e-10 | 0.296 | Schott | A0 | 2.63790882 | A1 | -0.0102830084 | A2 | 0.0241578002 | A3 | 0.00147633602 | A4 | -0.000110620627 | A5 | 1.23442258e-05 | environmentally improved optical glass
CORNING | C48-46 | Stan | 1.647747 | 46.227993 | -0.0031 | 3.65 | 0 | ? | ? | ? | ? | ? | ? | 0.32 | 1.8 | 6 | 0 | 0 | 0 | 0 | 0 | 0 | Schott | A0 | 2.657159 | A1 | -0.01113268 | A2 | 0.02015912 | A3 | 0.0003423369 | A4 | 1.914063e-05 | A5 | 3.44273e-07
CORNING | C48-34 | Stan | 1.647992 | 33.943274 | 0.0009 | 3.86 | 0 | ? | ? | ? | ? | ? | ? | 0.32 | 1.8 | 8.2 | 0 | 0 | 0 | 0 | 0 | 0 | Schott | A0 | 2.634206 | A1 | -0.007896672 | A2 | 0.02779654 | A3 | 0.0001370682 | A4 | 0.000122103 | A5 | -3.36448e-06
HOYA | FD12 | Obso | 1.648308 | 33.793909 | 0 | 0 | 0 | ? | ? | ? | ? | ? | ? | 0.334 | 2.325 | 0 | 0 | 0 | 0 | 0 | 0 | 0 | Schott | A0 | 2.6402667 | A1 | -0.010247511 | A2 | 0.023809344 | A3 | 0.0015348934 | A4 | -9.5891265e-05 | A5 | 9.5839144e-06
SCHOTT | SF12 | Obso | 1.64831 | 33.841187 | 0.0021 | 3.74 | 0 | 2 | 1 | 0 | 1 | 2.2 | 2 | 0.334 | 2.325 | 7.8 | 3.51e-06 | 1.64e-08 | -4.23e-11 | 1.03e-06 | 1.02e-09 | 0.254 | Sellmeier1 | K1 | 1.39867348 | L1 | 0.0103415646 | K2 | 0.238403762 | L2 | 0.0492696913 | K3 | 1.03604466 | L3 | 118.327782 | old
HIKARI | SF12 | Obso | 1.648311 | 33.769773 | 0.002 | 3.73 | 0 | ? | ? | ? | ? | ? | ? | 0.4 | 0.7 | 9.5 | 0 | 0 | 0 | 0 | 0 | 0 | Schott | A0 | 2.620359 | A1 | 0.002381459 | A2 | 0.03560544 | A3 | -0.001773085 | A4 | 0.0003452771 | A5 | -1.282207e-05
NIKON-HIKARI | SF12 | Obso | 1.648311 | 33.769773 | 0.002 | 3.73 | 0 | ? | ? | ? | ? | ? | ? | 0.4 | 0.7 | 9.5 | 0 | 0 | 0 | 0 | 0 | 0 | Schott | A0 | 2.620359 | A1 | 0.002381459 | A2 | 0.03560544 | A3 | -0.001773085 | A4 | 0.0003452771 | A5 | -1.282207e-05
SUMITA | SF12 | Obso | 1.648314 | 33.769489 | 0.0021 | 3.73 | 5 | ? | 1 | ? | 1 | ? | ? | 0.27 | 2 | 0 | 0 | 0 | 0 | 0 | 0 | 0 | Schott | A0 | 2.636421 | A1 | -0.008315404 | A2 | 0.02628242 | A3 | 0.000840846 | A4 | -7.455135e-06 | A5 | 5.438102e-06
OHARA | BSM71 | Obso | 1.648497 | 53.035185 | 0 | 0 | -1 | ? | ? | ? | ? | ? | ? | 0.334 | 2.325 | 0 | 0 | 0 | 0 | 0 | 0 | 0 | Schott | A0 | 2.6654566 | A1 | -0.0093666483 | A2 | 0.018458132 | A3 | 0.00016162509 | A4 | 2.0907914e-05 | A5 | -1.3617346e-07
OHARA | S-BSM71 | Stan | 1.648498 | 53.023881 | -0.001 | 3.74 | 3 | 1.6 | 2 | ? | 53.2 | ? | 4 | 0.365015 | 2.32542 | 7.1 | -8.87e-07 | 1.45e-08 | 2.75e-12 | 6.65e-07 | 1.72e-09 | 0.146 | Sellmeier1 | K1 | 1.50847885 | L1 | 0.00812769076 | K2 | 0.158099826 | L2 | 0.0354200898 | K3 | 1.36815368 | L3 | 136.110038 | Recommended
HOYA | BACED20 | Obso | 1.648498 | 53.03151 | 0.0012 | 3.74 | 0 | ? | 2 | 4 | 3 | ? | ? | 0.25 | 1.55 | 7.5 | 9.56145e-07 | 0 | 0 | 0 | 0 | 0 | Schott | A0 | 2.664957 | A1 | -0.008959023 | A2 | 0.01874693 | A3 | 6.536226e-05 | A4 | 3.79168e-05 | A5 | -1.30416e-06
HOYA | E-BACED20 | Spec | 1.6485 | 53.030812 | -0.0008 | 3.68 | 5 | ? | 1 | 2 | 3 | ? | ? | 0.36501 | 1.5296 | 7 | 3.63335e-06 | 0 | 0 | 0 | 0 | 0 | Schott | A0 | 2.6667537 | A1 | -0.0097319259 | A2 | 0.017436284 | A3 | 0.00047558015 | A4 | -1.7144989e-05 | A5 | 1.1049589e-06 | Not in a position to accept new order because of discontinuation.
SUMITA | SSKN1 | Obso | 1.648505 | 53.000977 | -0.0048 | 3.8 | 5 | ? | 2 | ? | 4 | ? | ? | 0.27 | 2 | 0 | 0 | 0 | 0 | 0 | 0 | 0 | Schott | A0 | 2.665448 | A1 | -0.009456667 | A2 | 0.01857102 | A3 | 9.997844e-05 | A4 | 3.387706e-05 | A5 | -1.011318e-06
OSAKAGASCHEMICAL | OKP-A1 | Stan | 1.649748 | 21.450899 | 0 | 1.21 | -1 | ? | ? | ? | ? | ? | ? | 0.404656 | 1.01398 | 59 | -0.000144404 | -1.6822e-07 | -2.68914e-09 | -0.000131913 | 7.61823e-07 | -0.833069 | Schott | A0 | 2.688035877 | A1 | -0.03775899191 | A2 | -0.03201757889 | A3 | 0.02506905207 | A4 | -0.003587704229 | A5 | 0.0002310312651
SUMITA | LAKN5 | Obso | 1.65 | 55.885371 | -0.0069 | 3.71 | 5 | ? | 2 | ? | 5 | ? | ? | 0.27 | 2 | 0 | 0 | 0 | 0 | 0 | 0 | 0 | Schott | A0 | 2.6751 | A1 | -0.01143143 | A2 | 0.01668819 | A3 | 0.0003883748 | A4 | -1.393788e-05 | A5 | 1.257651e-06
SUMITA | K-LAKN5 | Obso | 1.65 | 55.901799 | -0.0021 | 3.71 | 5 | ? | 2 | ? | 5 | ? | ? | 0.36 | 1.55 | 0 | -8.68e-07 | 1.28e-08 | -1.92e-10 | 5.01e-07 | 9.91e-10 | 0.169 | Schott | A0 | 2.6761221 | A1 | -0.012108757 | A2 | 0.016143507 | A3 | 0.00051920927 | A4 | -2.8395319e-05 | A5 | 1.8554978e-06
HOYA | BAFD10 | Obso | 1.650157 | 39.343065 | 0 | 0 | 0 | ? | ? | ? | ? | ? | ? | 0.334 | 2.325 | 0 | 0 | 0 | 0 | 0 | 0 | 0 | Schott | A0 | 2.6521655 | A1 | -0.0075962197 | A2 | 0.023726622 | A3 | 0.000514341 | A4 | 9.8103531e-06 | A5 | 2.7725345e-06
OHARA | BAH30 | Obso | 1.650158 | 39.390461 | 0.0015 | 3.91 | -1 | ? | ? | ? | 51.2 | ? | 2 | 0.3 | 2.4 | 9.2 | 2.492e-06 | 0 | 0 | 0 | 0 | 0 | Schott | A0 | 2.6543867 | A1 | -0.0084478289 | A2 | 0.022275774 | A3 | 0.00090008133 | A4 | -3.5291806e-05 | A5 | 4.7103195e-06
SCHOTT | BASF10 | Obso | 1.65016 | 39.148818 | 0.0015 | 3.91 | 0 | ? | ? | ? | ? | ? | ? | 0.334 | 2.325 | 8.6 | -4.33e-07 | 1.24e-08 | -2.2e-11 | 9.4e-07 | 9.51e-10 | 0.23 | Sellmeier1 | K1 | 1.47552633 | L1 | 0.0101493287 | K2 | 0.177120646 | L2 | 0.047757838 | K3 | 0.942502177 | L3 | 118.726332 | old
SUMITA | BASF10 | Obso | 1.65016 | 39.309676 | 0.001 | 3.92 | 5 | ? | 1 | ? | 2 | ? | ? | 0.27 | 2 | 0 | 0 | 0 | 0 | 0 | 0 | 0 | Schott | A0 | 2.657705 | A1 | -0.01106324 | A2 | 0.02053668 | A3 | 0.00135088 | A4 | -9.040003e-05 | A5 | 7.34928e-06
HOYA | LACL2 | Obso | 1.650201 | 55.737216 | -0.0009 | 3.74 | 0 | 5 | 1 | 0 | 4 | ? | ? | 0.25 | 1.55 | 6.9 | 1.9084e-06 | 0 | 0 | 0 | 0 | 0 | Schott | A0 | 2.67367 | A1 | -0.01005712 | A2 | 0.01777524 | A3 | 0.0001207239 | A4 | 2.08156e-05 | A5 | -5.89403e-07
CORNING | C51-39 | Obso | 1.650206 | 39.193419 | 0 | 0 | 0 | ? | ? | ? | ? | ? | ? | 0.334 | 2.325 | 0 | 0 | 0 | 0 | 0 | 0 | 0 | Schott | A0 | 2.652565 | A1 | -0.00892928 | A2 | 0.02411535 | A3 | 0.0003228176 | A4 | 4.453741e-05 | A5 | 7.607258e-07
HOYA | ATF2 | Obso | 1.65052 | 38.036939 | 0 | 0 | 0 | ? | ? | ? | ? | ? | ? | 0.334 | 2.325 | 0 | 0 | 0 | 0 | 0 | 0 | 0 | Schott | A0 | 2.6671209 | A1 | -0.014423962 | A2 | 0.013189583 | A3 | 0.0040232186 | A4 | -0.00051303017 | A5 | 3.6661072e-05
ANGSTROMLINK | AL-6265-(OKP-850) | Obso | 1.650527 | 22.526547 | 0 | 1.25 | 0 | 5 | ? | ? | ? | ? | ? | 0.4 | 0.9 | 63 | -2.299 | 0 | 0 | 0 | 0 | 0 | Schott | A0 | 2.6147 | A1 | 0 | A2 | 0.032469 | A3 | 0.00073467 | A4 | 0.00037682 | A5 | 2.3536e-06 | Moldable polymer resin
OHARA | LAL54 | Obso | 1.650996 | 56.154774 | 0 | 0 | -1 | ? | ? | ? | ? | ? | ? | 0.334 | 2.325 | 0 | 0 | 0 | 0 | 0 | 0 | 0 | Schott | A0 | 2.6786604 | A1 | -0.011137943 | A2 | 0.016391023 | A3 | 0.00047317724 | A4 | -2.4508283e-05 | A5 | 1.7003664e-06
OHARA | S-LAL54 | Stan | 1.650996 | 56.163717 | -0.0024 | 3.82 | -1 | ? | 3 | ? | 53 | ? | 4.2 | 0.365015 | 2.32542 | 7.1 | -1.76e-06 | 1.3e-08 | -3.27e-11 | 3.37e-07 | 4.72e-10 | 0.262 | Sellmeier1 | K1 | 1.41910189 | L1 | 0.00726647428 | K2 | 0.258416881 | L2 | 0.0263842499 | K3 | 1.07385537 | L3 | 102.555463
OPTIMAX | S-LAL54 | Pref | 1.650996 | 56.163717 | -0.0024 | 3.82 | 3 | ? | 3 | ? | 53 | ? | 4.2 | 0.33 | 2.4 | 7.1 | -1.76e-06 | 1.3e-08 | -3.27e-11 | 3.37e-07 | 4.72e-10 | 0.262 | Sellmeier1 | K1 | 1.41910189 | L1 | 0.00726647428 | K2 | 0.258416881 | L2 | 0.0263842499 | K3 | 1.07385537 | L3 | 102.555463 | Recommended
NHG | S-LAK11 | Stan | 1.650999 | 56.20998 | -0.0068 | 3.34 | 4 | 47.5 | 1 | ? | 1 | 1 | 2 | 0.28 | 2.4 | 4 | 4.7e-06 | 1.3e-08 | -2.38e-11 | 8.51e-07 | 6.66e-10 | 4.15e-14 | Schott | A0 | 2.67752226 | A1 | -0.0124341775 | A2 | 0.0181020008 | A3 | -0.000138622158 | A4 | 6.22866969e-05 | A5 | -3.07013984e-06 | environmentally improved optical glass
NHG | H-LAK11 | Stan | 1.650999 | 56.20998 | -0.0068 | 3.34 | 4 | 47.5 | 1 | ? | 1 | 1 | 2 | 0.28 | 2.4 | 4 | 4.7e-06 | 1.3e-08 | -2.38e-11 | 8.51e-07 | 6.66e-10 | 4.15e-14 | Schott | A0 | 2.67752226 | A1 | -0.0124341775 | A2 | 0.0181020008 | A3 | -0.000138622158 | A4 | 6.22866969e-05 | A5 | -3.07013984e-06 | environmentally improved optical glass
HIKARI | E-LAK04 | Obso | 1.651 | 56.171366 | -0.0012 | 3.26 | 4 | ? | ? | ? | ? | ? | ? | 0.4 | 0.7 | 8.1 | 0 | 0 | 0 | 0 | 0 | 0 | Schott | A0 | 2.6768086 | A1 | -0.0102173269 | A2 | 0.0177389501 | A3 | 2.82247162e-05 | A4 | 4.32740016e-05 | A5 | -2.15847266e-06
NIKON-HIKARI | E-LAK04 | Obso | 1.651 | 56.171366 | -0.0012 | 3.26 | 4 | ? | ? | ? | ? | ? | ? | 0.4 | 0.7 | 8.1 | 0 | 0 | 0 | 0 | 0 | 0 | Schott | A0 | 2.6768086 | A1 | -0.0102173269 | A2 | 0.0177389501 | A3 | 2.82247162e-05 | A4 | 4.32740016e-05 | A5 | -2.15847266e-06
HIKARI | LAK04 | Obso | 1.651 | 56.171381 | -0.0012 | 3.28 | 0 | ? | ? | ? | ? | ? | ? | 0.4 | 0.7 | 8 | 0 | 0 | 0 | 0 | 0 | 0 | Schott | A0 | 2.676809 | A1 | -0.01021733 | A2 | 0.01773895 | A3 | 2.822472e-05 | A4 | 4.3274e-05 | A5 | -2.158473e-06
NIKON-HIKARI | LAK04 | Obso | 1.651 | 56.171381 | -0.0012 | 3.28 | 0 | ? | ? | ? | ? | ? | ? | 0.4 | 0.7 | 8 | 0 | 0 | 0 | 0 | 0 | 0 | Schott | A0 | 2.676809 | A1 | -0.01021733 | A2 | 0.01773895 | A3 | 2.822472e-05 | A4 | 4.3274e-05 | A5 | -2.158473e-06
HIKARI | J-LAK04 | Obso | 1.651 | 56.237891 | -0.0047 | 3.27 | 6 | ? | ? | ? | ? | ? | 4 | 0.365015 | 2.05809 | 6.6 | 2.2612e-06 | 1.0752e-08 | 5.8447e-14 | 5.5752e-07 | 6.8011e-10 | 0.17205 | Extended 3 | A0 | 2.67775568 | A1 | -0.0109363526 | A2 | -0.000112368235 | A3 | 0.0171233781 | A4 | 0.000257310134 | A5 | 2.54752519e-06 | A6 | 1.89782794e-07 | A7 | 0 | A8 | 0
NIKON-HIKARI | J-LAK04 | Stan | 1.651 | 56.237891 | -0.0047 | 3.27 | 4 | ? | ? | ? | ? | ? | 4 | 0.365015 | 2.05809 | 6.6 | 2.26e-06 | 1.08e-08 | 5.84e-14 | 5.58e-07 | 6.8e-10 | 0.172 | Extended 3 | A0 | 2.67775568 | A1 | -0.0109363526 | A2 | -0.000112368235 | A3 | 0.0171233781 | A4 | 0.000257310134 | A5 | 2.54752519e-06 | A6 | 1.89782794e-07 | A7 | 0 | A8 | 0
OHARA | S-LAL54Q | Stan | 1.651 | 56.238379 | -0.0085 | 3.36 | 3 | 1.9 | 2 | ? | 4 | ? | 3 | 0.365015 | 2.32542 | 4.3 | 8.26e-06 | 1.35e-08 | 1.67e-11 | 4.28e-07 | 4.05e-10 | 0.205 | Sellmeier1 | K1 | 0.920085087 | L1 | 0.0160829667 | K2 | 0.758646115 | L2 | 0.00292059306 | K3 | 1.07073096 | L3 | 85.12112 | Recommended
CORNING | C51-56 | Stan | 1.651124 | 55.895803 | -0.0033 | 3.72 | 0 | ? | ? | ? | ? | ? | ? | 0.32 | 1.8 | 6.7 | 0 | 0 | 0 | 0 | 0 | 0 | Schott | A0 | 2.678124 | A1 | -0.01121625 | A2 | 0.01710675 | A3 | 0.0002803653 | A4 | 1.769016e-06 | A5 | 1.813314e-07
CDGM | H-LAK10 | Stan | 1.65113 | 55.890872 | -0.003 | 3.73 | 4 | 4.5 | 1 | ? | ? | ? | ? | 0.302 | 2.325 | 7.1 | -9.18e-07 | 1.25e-08 | -2.28e-11 | 4.91e-07 | 6.43e-10 | 0.189 | Sellmeier1 | K1 | 0.783174579 | L1 | 0.0027316949 | K2 | 0.894315049 | L2 | 0.0169034325 | K3 | 1.138969 | L3 | 111.158589
SCHOTT | N-LAK22 | Pref | 1.65113 | 55.891754 | -0.0031 | 3.768 | 0 | 1.4 | 2 | 2 | 51.2 | 1 | 2.3 | 0.28 | 2.5 | 6.6 | 1.36e-06 | 1.49e-08 | -1.29e-11 | 3.41e-07 | 2.09e-10 | 0.262 | Sellmeier1 | K1 | 1.14229781 | L1 | 0.00585778594 | K2 | 0.535138441 | L2 | 0.0198546147 | K3 | 1.04088385 | L3 | 100.834017
SCHOTT | LAKN22 | Obso | 1.65113 | 55.891754 | -0.0031 | 3.73 | 0 | 4.1 | 2 | 2 | 51.2 | 1 | 2.3 | 0.3 | 2.5 | 6.6 | 1.36e-06 | 1.49e-08 | -1.29e-11 | 3.41e-07 | 2.09e-10 | 0.262 | Sellmeier1 | K1 | 1.14229781 | L1 | 0.00585778594 | K2 | 0.535138441 | L2 | 0.0198546147 | K3 | 1.04088385 | L3 | 100.834017 | old
NHG | S-LAK10 | Stan | 1.651131 | 55.865006 | -0.0074 | 3.72 | 2 | 49.5 | 1 | ? | 2 | 1 | 2 | 0.28 | 2.4 | 6.7 | 1.69e-06 | 1.16e-08 | -1.39e-11 | 3.41e-07 | 4.23e-10 | 0.278 | Schott | A0 | 2.68014719 | A1 | -0.0113022222 | A2 | 0.0149971961 | A3 | 0.00108435 | A4 | -0.000125822106 | A5 | 7.18648482e-06 | environmentally improved optical glass
NHG | H-LAK10 | Stan | 1.651131 | 55.865006 | -0.0074 | 3.72 | 2 | 49.5 | 1 | ? | 2 | 1 | 2 | 0.28 | 2.4 | 6.7 | 1.69e-06 | 1.16e-08 | -1.39e-11 | 3.41e-07 | 4.23e-10 | 0.278 | Schott | A0 | 2.68014719 | A1 | -0.0113022222 | A2 | 0.0149971961 | A3 | 0.00108435 | A4 | -0.000125822106 | A5 | 7.18648482e-06 | environmentally improved optical glass
HOYA | BAFD4 | Obso | 1.651278 | 38.312578 | 0 | 0 | 0 | ? | ? | ? | ? | ? | ? | 0.334 | 2.325 | 0 | 0 | 0 | 0 | 0 | 0 | 0 | Schott | A0 | 2.6563187 | A1 | -0.0090904619 | A2 | 0.022987504 | A3 | 0.0008478133 | A4 | -1.7432432e-05 | A5 | 3.7311321e-06
SUMITA | BASF4 | Obso | 1.651278 | 38.329848 | -0.0011 | 3.91 | 5 | ? | 1 | ? | 2 | ? | ? | 0.27 | 2 | 0 | 0 | 0 | 0 | 0 | 0 | 0 | Schott | A0 | 2.661918 | A1 | -0.01123772 | A2 | 0.01866916 | A3 | 0.002276675 | A4 | -0.0002282323 | A5 | 1.48979e-05
HIKARI | BASF4 | Obso | 1.65128 | 38.218241 | 0.001 | 3.91 | 0 | ? | ? | ? | ? | ? | ? | 0.4 | 0.7 | 10.1 | 0 | 0 | 0 | 0 | 0 | 0 | Schott | A0 | 2.653252 | A1 | -0.006578821 | A2 | 0.02439776 | A3 | 0.0005194976 | A4 | 2.48777e-05 | A5 | 1.560994e-06
NIKON-HIKARI | BASF4 | Obso | 1.65128 | 38.218241 | 0.001 | 3.91 | 0 | ? | ? | ? | ? | ? | ? | 0.4 | 0.7 | 10.1 | 0 | 0 | 0 | 0 | 0 | 0 | Schott | A0 | 2.653252 | A1 | -0.006578821 | A2 | 0.02439776 | A3 | 0.0005194976 | A4 | 2.48777e-05 | A5 | 1.560994e-06
SUMITA | K-BASF4 | Stan | 1.651293 | 38.365872 | -0.0006 | 2.96 | 4 | ? | 1 | ? | 1 | ? | ? | 0.36 | 1.55 | 7.1 | 1.95e-06 | 1.4e-08 | -2.27e-10 | 6.84e-07 | 1.13e-09 | 0.259 | Schott | A0 | 2.6590501 | A1 | -0.011944106 | A2 | 0.02185629 | A3 | 0.0011761807 | A4 | -7.8567029e-05 | A5 | 8.1413835e-06
SCHOTT | BASF57 | Obso | 1.651474 | 41.901823 | 0.0006 | 3.73 | 0 | ? | ? | ? | ? | ? | ? | 0.334 | 2.325 | 7.1 | 2.79e-06 | 1.69e-08 | 7.21e-12 | 6.81e-07 | 2.55e-10 | 0.259 | Sellmeier1 | K1 | 1.47160842 | L1 | 0.00915435575 | K2 | 0.190746436 | L2 | 0.0444771291 | K3 | 1.04759046 | L3 | 110.563253 | old
NHG | S-LAK50A | Stan | 1.651597 | 58.394259 | -0.0034 | 3.48 | 1 | 44 | 1 | ? | 3 | 1 | 3 | 0.28 | 2.4 | 6 | 2.25e-06 | 1.25e-08 | -2.25e-11 | 4.23e-07 | 5.63e-10 | 0.191 | Schott | A0 | 2.68404972 | A1 | -0.0134999767 | A2 | 0.015636422 | A3 | 0.000391605064 | A4 | -8.87810681e-06 | A5 | 2.90663584e-07 | environmentally improved optical glass
NHG | H-LAK50A | Stan | 1.651597 | 58.394259 | -0.0034 | 3.48 | 1 | 44 | 1 | ? | 3 | 1 | 3 | 0.28 | 2.4 | 6 | 2.25e-06 | 1.25e-08 | -2.25e-11 | 4.23e-07 | 5.63e-10 | 0.191 | Schott | A0 | 2.68404972 | A1 | -0.0134999767 | A2 | 0.015636422 | A3 | 0.000391605064 | A4 | -8.87810681e-06 | A5 | 2.90663584e-07 | environmentally improved optical glass
OHARA | LAL7 | Obso | 1.651597 | 58.519433 | 0 | 0 | -1 | ? | ? | ? | ? | ? | ? | 0.334 | 2.325 | 0 | 0 | 0 | 0 | 0 | 0 | 0 | Schott | A0 | 2.6833808 | A1 | -0.012303485 | A2 | 0.015614129 | A3 | 0.00047439815 | A4 | -2.7935643e-05 | A5 | 1.5441332e-06
HIKARI | E-LAK7 | Obso | 1.651597 | 58.543058 | -0.0039 | 3.3 | 3 | ? | ? | ? | ? | ? | ? | 0.4 | 0.7 | 8.1 | 0 | 0 | 0 | 0 | 0 | 0 | Schott | A0 | 2.68241693 | A1 | -0.0118445415 | A2 | 0.016242269 | A3 | 0.000303298585 | A4 | -8.32486246e-06 | A5 | 7.74390846e-07
NIKON-HIKARI | E-LAK7 | Obso | 1.651597 | 58.543058 | -0.0039 | 3.3 | 3 | ? | ? | ? | ? | ? | ? | 0.4 | 0.7 | 8.1 | 0 | 0 | 0 | 0 | 0 | 0 | Schott | A0 | 2.68241693 | A1 | -0.0118445415 | A2 | 0.016242269 | A3 | 0.000303298585 | A4 | -8.32486246e-06 | A5 | 7.74390846e-07
OHARA | S-LAL7 | Stan | 1.651597 | 58.550655 | -0.0042 | 3.73 | -1 | ? | 2 | ? | 53 | ? | 4 | 0.365015 | 2.32542 | 6.7 | 5.43e-08 | 1.3e-08 | -3.43e-11 | 3.49e-07 | 4.29e-10 | 0.237 | Sellmeier1 | K1 | 0.916121247 | L1 | 0.00395889743 | K2 | 0.765948319 | L2 | 0.0167547425 | K3 | 1.27745023 | L3 | 110.762706
SUMITA | K-LAK7 | Stan | 1.651598 | 58.268404 | -0.0032 | 3.76 | 4 | ? | 2 | ? | 5 | ? | ? | 0.36 | 1.55 | 6.8 | -2.13e-06 | 1.62e-08 | -5.04e-11 | 3.71e-07 | 6.15e-10 | 0.214 | Schott | A0 | 2.6835737 | A1 | -0.012086498 | A2 | 0.015193489 | A3 | 0.00064847987 | A4 | -5.2423893e-05 | A5 | 2.8301452e-06
HOYA | LAC7 | Spec | 1.651599 | 58.403907 | -0.0035 | 3.62 | 5 | ? | 4 | ? | 5 | ? | ? | 0.36501 | 1.5296 | 6.9 | 9.52599e-07 | 0 | 0 | 0 | 0 | 0 | Schott | A0 | 2.6876223 | A1 | -0.014375187 | A2 | 0.012545954 | A3 | 0.0014642295 | A4 | -0.00016982461 | A5 | 8.8048639e-06 | Not in a position to accept new order because of discontinuation.
HIKARI | LAK7 | Obso | 1.651599 | 58.55298 | -0.0032 | 3.32 | 0 | ? | ? | ? | ? | ? | ? | 0.4 | 0.7 | 8.7 | 0 | 0 | 0 | 0 | 0 | 0 | Schott | A0 | 2.684146 | A1 | -0.01282175 | A2 | 0.01520999 | A3 | 0.0005791021 | A4 | -4.197895e-05 | A5 | 2.32621e-06
NIKON-HIKARI | LAK7 | Obso | 1.651599 | 58.55298 | -0.0032 | 3.32 | 0 | ? | ? | ? | ? | ? | ? | 0.4 | 0.7 | 8.7 | 0 | 0 | 0 | 0 | 0 | 0 | Schott | A0 | 2.684146 | A1 | -0.01282175 | A2 | 0.01520999 | A3 | 0.0005791021 | A4 | -4.197895e-05 | A5 | 2.32621e-06
CDGM | H-LAK50A | Stan | 1.6516 | 58.403057 | -0.005 | 3.5 | 3 | 4.6 | 1 | ? | ? | ? | ? | 0.302 | 2.325 | 6.3 | 5.6e-07 | 1.06e-08 | -4.91e-11 | 3.57e-07 | 6.22e-10 | 0.245 | Sellmeier1 | K1 | 0.759437631 | L1 | 0.0022319671 | K2 | 1.16056755 | L2 | 91.0466256 | K3 | 0.92336083 | L3 | 0.0158590987
CORNING | C52-58 | Stan | 1.6516 | 58.511488 | -0.0018 | 3.6 | 0 | ? | ? | ? | ? | ? | ? | 0.28 | 1.8 | 6.9 | 0 | 0 | 0 | 0 | 0 | 0 | Schott | A0 | 2.682546 | A1 | -0.01199166 | A2 | 0.0162231 | A3 | 0.0002908079 | A4 | -3.096115e-06 | A5 | 2.727065e-07
SCHOTT | N-LAK7 | Pref | 1.6516 | 58.517773 | -0.0021 | 3.84 | 0 | 2 | 3 | 2 | 53.3 | 3.3 | 4.3 | 0.3 | 2.5 | 7.1 | -3.4e-06 | 1.17e-08 | 2.38e-11 | 4.96e-07 | 4.44e-10 | 0.107 | Sellmeier1 | K1 | 1.23679889 | L1 | 0.00610105538 | K2 | 0.445051837 | L2 | 0.0201388334 | K3 | 1.01745888 | L3 | 90.638038
SCHOTT | LAKN7 | Obso | 1.6516 | 58.517773 | -0.0021 | 3.84 | 0 | 5.3 | 3 | 2 | 53.3 | 3.3 | 4.3 | 0.334 | 2.325 | 7.1 | -3.4e-06 | 1.17e-08 | 2.38e-11 | 4.96e-07 | 4.44e-10 | 0.107 | Sellmeier1 | K1 | 1.23679889 | L1 | 0.00610105538 | K2 | 0.445051837 | L2 | 0.0201388334 | K3 | 1.01745888 | L3 | 90.638038 | old
OHARA | S-LAL7Q | Stan | 1.6516 | 58.544459 | -0.0078 | 3.24 | 3 | 2.1 | 3 | ? | 52 | ? | 4 | 0.365015 | 2.32542 | 5.5 | 4.2e-06 | 1.23e-08 | -8.73e-12 | 4.14e-07 | 3.98e-10 | 0.198 | Sellmeier1 | K1 | 0.905277143 | L1 | 0.0155606507 | K2 | 0.777955684 | L2 | 0.00284718626 | K3 | 1.18137286 | L3 | 88.07379 | NEW GLASS!! Recommended
HIKARI | J-LAK7 | Stan | 1.6516 | 58.5717 | -0.0045 | 3.3 | 4 | ? | ? | ? | ? | ? | 4 | 0.365015 | 2.05809 | 6.6 | -5.9728e-08 | 1.1901e-08 | -5.8374e-13 | 5.2507e-07 | 5.712e-10 | 0.13665 | Extended 3 | A0 | 2.6823272 | A1 | -0.0119713031 | A2 | -0.00014372436 | A3 | 0.0164555463 | A4 | 0.000217295781 | A5 | 4.69383509e-06 | A6 | 3.49394854e-08 | A7 | 0 | A8 | 0
NIKON-HIKARI | J-LAK7 | Stan | 1.6516 | 58.5717 | -0.0045 | 3.3 | 3 | ? | ? | ? | ? | ? | 4 | 0.365015 | 2.05809 | 6.6 | -5.97e-08 | 1.19e-08 | -5.84e-13 | 5.25e-07 | 5.71e-10 | 0.137 | Extended 3 | A0 | 2.6823272 | A1 | -0.0119713031 | A2 | -0.00014372436 | A3 | 0.0164555463 | A4 | 0.000217295781 | A5 | 4.69383509e-06 | A6 | 3.49394854e-08 | A7 | 0 | A8 | 0
HIKARI | J-LAK7R | Stan | 1.6516 | 58.618566 | -0.0051 | 3.34 | 2 | ? | ? | ? | ? | ? | 4 | 0.365015 | 2.05809 | 6.1 | 1.54376e-06 | 1.24315e-08 | 2.17432e-12 | 4.46388e-07 | 4.86384e-10 | 0.184172 | Extended 3 | A0 | 2.68281356 | A1 | -0.012462194 | A2 | -0.000136478256 | A3 | 0.0162751692 | A4 | 0.000253121787 | A5 | 1.72812439e-07 | A6 | 2.34124836e-07 | A7 | 0 | A8 | 0
NIKON-HIKARI | J-LAK7R | Stan | 1.6516 | 58.618566 | -0.0051 | 3.34 | 3 | ? | ? | ? | ? | ? | 4 | 0.365015 | 2.05809 | 6.1 | 1.54e-06 | 1.24e-08 | 2.17e-12 | 4.46e-07 | 4.86e-10 | 0.184 | Extended 3 | A0 | 2.68281356 | A1 | -0.012462194 | A2 | -0.000136478256 | A3 | 0.0162751692 | A4 | 0.000253121787 | A5 | 1.72812439e-07 | A6 | 2.34124836e-07 | A7 | 0 | A8 | 0
SUMITA | LAK7 | Obso | 1.651604 | 58.276335 | -0.0062 | 3.76 | 5 | ? | 1 | ? | 5 | ? | ? | 0.27 | 2 | 0 | 0 | 0 | 0 | 0 | 0 | 0 | Schott | A0 | 2.680589 | A1 | -0.01051387 | A2 | 0.01714018 | A3 | 8.581108e-05 | A4 | 2.134832e-05 | A5 | -7.409199e-07
HOYA | BAF23 | Obso | 1.652238 | 44.922169 | 0 | 0 | 0 | ? | ? | ? | ? | ? | ? | 0.334 | 2.325 | 0 | 0 | 0 | 0 | 0 | 0 | 0 | Schott | A0 | 2.6702229 | A1 | -0.0099671499 | A2 | 0.019837683 | A3 | 0.00072479446 | A4 | -2.6263865e-05 | A5 | 2.8646102e-06
SCHOTT | N-BAF51 | Pref | 1.65224 | 44.95942 | -0.0012 | 3.333 | 0 | 1.9 | 2 | 0 | 5.4 | 1.3 | 1 | 0.35 | 2.5 | 8.37 | -2.84e-07 | 1.04e-08 | -1.8e-11 | 7.01e-07 | 8.47e-10 | 0.219 | Sellmeier1 | K1 | 1.51503623 | L1 | 0.00942734715 | K2 | 0.153621958 | L2 | 0.04308265 | K3 | 1.15427909 | L3 | 124.889868
SCHOTT | BAF51 | Obso | 1.652242 | 44.930457 | -0.0009 | 3.42 | 0 | 2.7 | 3 | 1 | 5.4 | 1.2 | 2.3 | 0.334 | 2.325 | 8.4 | -1.3e-07 | 8.91e-09 | -2.9e-12 | 7.94e-07 | 1.11e-09 | 0.196 | Sellmeier1 | K1 | 1.53230421 | L1 | 0.00968269679 | K2 | 0.136199171 | L2 | 0.0448275598 | K3 | 1.1228685 | L3 | 123.775879 | old
SUMITA | K-LAFK65(M) | Stan | 1.652244 | 62.218583 | 0.0025 | 4.36 | 4 | ? | 1 | ? | 5 | ? | ? | 0.36 | 1.55 | 8.1 | -7.58e-06 | 9.42e-09 | -3.47e-11 | 3.97e-07 | 4.24e-10 | 0.182 | Schott | A0 | 2.6875081 | A1 | -0.011599607 | A2 | 0.015290297 | A3 | 0.00024225647 | A4 | 4.1061121e-06 | A5 | -2.0740076e-07
HOYA | NBFD38 | Pref | 1.652528 | 39.48011 | -0.0041 | 2.96 | 1 | ? | 1 | 3 | 3 | ? | ? | 0.36501 | 1.5296 | 5.6 | 3.15e-06 | 1.08e-08 | -2.94e-12 | 6.99e-07 | 2.66e-10 | 0.216 | Schott | A0 | 2.6646621 | A1 | -0.013407305 | A2 | 0.02226518 | A3 | 0.00078184254 | A4 | -2.1893122e-05 | A5 | 4.1616232e-06 | Recommended glass type
SUMITA | K-PG395(M) | Obso | 1.65296 | 36.798669 | 0.0057 | 3.5 | 5 | ? | 1 | ? | 3 | ? | ? | 0.36 | 1.55 | 12.4 | -1.15e-05 | 1.65e-09 | -6.23e-11 | 1.13e-06 | 1.19e-09 | 0.255 | Schott | A0 | 2.6598043 | A1 | -0.0097241142 | A2 | 0.023341531 | A3 | 0.0010595162 | A4 | -4.9515252e-05 | A5 | 7.5464331e-06
HOYA | ATF4 | Obso | 1.653757 | 44.723072 | 0 | 0 | 0 | ? | ? | ? | ? | ? | ? | 0.334 | 2.325 | 0 | 0 | 0 | 0 | 0 | 0 | 0 | Schott | A0 | 2.675806 | A1 | -0.0095352868 | A2 | 0.018813451 | A3 | 0.0011425769 | A4 | -8.9016289e-05 | A5 | 6.8179931e-06
CDGM | H-TF5 | Stan | 1.6541 | 39.539424 | -0.0059 | 3.01 | 4 | 11.7 | 1 | ? | ? | ? | ? | 0.313 | 2.325 | 6.5 | 1.61e-06 | 1.46e-08 | -3.13e-11 | 6.67e-07 | 7.58e-10 | 0.241 | Sellmeier1 | K1 | 1.55856807 | L1 | 0.0110562787 | K2 | 0.109731968 | L2 | 0.054404745 | K3 | 1.10774896 | L3 | 88.3222356
NHG | S-ZBAF65 | Stan | 1.654113 | 39.676229 | -0.005 | 3.01 | 1 | 90 | 1 | ? | 1 | 1 | 1 | 0.34 | 2.4 | 7.4 | 1.44e-06 | 1.63e-08 | -2.55e-11 | 5.71e-07 | 3.95e-10 | 0.277 | Schott | A0 | 2.66955809 | A1 | -0.011705378 | A2 | 0.0216385159 | A3 | 0.00109755393 | A4 | -7.38357886e-05 | A5 | 6.82335888e-06 | environmentally improved optical glass
NHG | H-ZBAF65 | Stan | 1.654113 | 39.676229 | -0.005 | 3.01 | 1 | 90 | 1 | ? | 1 | 1 | 1 | 0.34 | 2.4 | 7.4 | 1.44e-06 | 1.63e-08 | -2.55e-11 | 5.71e-07 | 3.95e-10 | 0.277 | Schott | A0 | 2.66955809 | A1 | -0.011705378 | A2 | 0.0216385159 | A3 | 0.00109755393 | A4 | -7.38357886e-05 | A5 | 6.82335888e-06 | environmentally improved optical glass
OHARA | S-NBH5 | Stan | 1.654115 | 39.682794 | -0.0036 | 3.02 | 2 | 3 | 2 | ? | 1 | ? | 1 | 0.365015 | 2.32542 | 6.6 | 3.81e-06 | 1.36e-08 | -4.15e-11 | 6.52e-07 | 7.31e-10 | 0.252 | Sellmeier1 | K1 | 1.47544521 | L1 | 0.0095583674 | K2 | 0.193060095 | L2 | 0.0460430483 | K3 | 1.5093901 | L3 | 126.422746 | Recommended
OHARA | BPH5 | Obso | 1.654115 | 39.687638 | -0.0065 | 3.49 | -1 | ? | ? | ? | 52.2 | ? | 4.2 | 0.3 | 2.4 | 4.6 | 9.679e-06 | 0 | 0 | 0 | 0 | 0 | Sellmeier1 | K1 | 1.44845677 | L1 | 0.0092817361 | K2 | 0.22044806 | L2 | 0.0433001987 | K3 | 0.99476362 | L3 | 77.6475264
SCHOTT | KZFSN5 | Obso | 1.654117 | 39.627333 | -0.0071 | 3.46 | 0 | 0 | 3 | 2 | 52.3 | 4.3 | 4.3 | 0.35 | 2.5 | 4.5 | 5.51e-06 | 1.48e-08 | -2.21e-11 | 6.22e-07 | 7.05e-10 | 0.23 | Sellmeier1 | K1 | 1.47727858 | L1 | 0.00975488335 | K2 | 0.191686941 | L2 | 0.0450495404 | K3 | 0.897333608 | L3 | 67.8786495 | inquiry glass
HOYA | ADF50 | Obso | 1.654118 | 39.624202 | -0.0071 | 3.48 | 0 | ? | 3 | ? | 5 | ? | ? | 0.25 | 1.55 | 0 | 0 | 0 | 0 | 0 | 0 | 0 | Schott | A0 | 2.67 | A1 | -0.01392862 | A2 | 0.0223665 | A3 | 0.0007527152 | A4 | -1.76234e-05 | A5 | 3.42589e-06
HOYA | E-ADF50 | Spec | 1.65412 | 39.620631 | -0.0033 | 3.38 | 5 | ? | 2 | ? | 6 | ? | ? | 0.36501 | 1.5296 | 5.1 | 1.08065e-05 | 0 | 0 | 0 | 0 | 0 | Schott | A0 | 2.6680422 | A1 | -0.013184258 | A2 | 0.023930479 | A3 | 0.00023928655 | A4 | 5.0697941e-05 | A5 | 9.1240958e-07 | Not in a position to accept new order because of discontinuation.
SCHOTT | N-KZFS5 | Pref | 1.65412 | 39.700063 | -0.006 | 3.041 | 0 | 3.9 | 1 | 0 | 1 | 1 | 1 | 0.334 | 2.5 | 6.38 | 4.54e-06 | 1.19e-08 | 2.93e-12 | 6.89e-07 | 8.6e-10 | 0.23 | Sellmeier1 | K1 | 1.47460789 | L1 | 0.00986143816 | K2 | 0.193584488 | L2 | 0.0445477583 | K3 | 1.26589974 | L3 | 106.436258 | suitable for precision molding. step 0.5 available
CDGM | ZF8 | Obso | 1.65446 | 33.651201 | -0.0001 | 3.91 | 0 | 6 | 1 | ? | ? | ? | ? | 0.365 | 0.7065 | 7.6 | 0 | 0 | 0 | 0 | 0 | 0 | Schott | A0 | 2.6567173 | A1 | -0.0091117044 | A2 | 0.025815197 | A3 | 0.0011203564 | A4 | -4.1066817e-05 | A5 | 6.9242011e-06
HIKARI | SF9 | Obso | 1.65446 | 33.855439 | 0.0001 | 3.93 | 0 | ? | ? | ? | ? | ? | ? | 0.4 | 0.7 | 8.8 | 0 | 0 | 0 | 0 | 0 | 0 | Schott | A0 | 2.661342 | A1 | -0.01187903 | A2 | 0.02328061 | A3 | 0.001777729 | A4 | -0.0001298549 | A5 | 1.138748e-05
NIKON-HIKARI | SF9 | Obso | 1.65446 | 33.855439 | 0.0001 | 3.93 | 0 | ? | ? | ? | ? | ? | ? | 0.4 | 0.7 | 8.8 | 0 | 0 | 0 | 0 | 0 | 0 | Schott | A0 | 2.661342 | A1 | -0.01187903 | A2 | 0.02328061 | A3 | 0.001777729 | A4 | -0.0001298549 | A5 | 1.138748e-05
SCHOTT | SF9 | Obso | 1.654461 | 33.651384 | 0.0014 | 3.91 | 0 | ? | ? | ? | ? | ? | ? | 0.334 | 2.325 | 8.1 | 2.97e-06 | 1.67e-08 | -6.4e-11 | 1.04e-06 | 3.93e-10 | 0.263 | Sellmeier1 | K1 | 1.41373875 | L1 | 0.0105642379 | K2 | 0.241835903 | L2 | 0.0490126431 | K3 | 1.01292278 | L3 | 117.884362 | old
HOYA | FD9 | Obso | 1.654462 | 33.717017 | 0 | 0 | 0 | ? | ? | ? | ? | ? | ? | 0.334 | 2.325 | 0 | 0 | 0 | 0 | 0 | 0 | 0 | Schott | A0 | 2.6574423 | A1 | -0.0093256112 | A2 | 0.025365514 | A3 | 0.0012368133 | A4 | -5.605129e-05 | A5 | 7.5470043e-06
SUMITA | SF9 | Obso | 1.654462 | 33.784773 | 0.0016 | 3.92 | 5 | ? | 1 | ? | 1 | ? | ? | 0.27 | 2 | 0 | 0 | 0 | 0 | 0 | 0 | 0 | Schott | A0 | 2.655149 | A1 | -0.008026484 | A2 | 0.02692525 | A3 | 0.0007590746 | A4 | 8.328641e-06 | A5 | 4.292001e-06
CORNING | C55-40 | Stan | 1.6555 | 40.115717 | -0.0069 | 3.57 | 0 | ? | ? | ? | ? | ? | ? | 0.31 | 1.8 | 5.5 | 0 | 0 | 0 | 0 | 0 | 0 | Schott | A0 | 2.674716 | A1 | -0.01405317 | A2 | 0.02270677 | A3 | 0.0005537158 | A4 | 1.21796e-05 | A5 | 1.432291e-06
SUMITA | K-LAFK65 | Stan | 1.656703 | 62.285911 | 0.0026 | 4.36 | 4 | ? | 1 | ? | 5 | ? | ? | 0.36 | 1.55 | 8.1 | -7.58e-06 | 9.42e-09 | -3.47e-11 | 3.97e-07 | 4.24e-10 | 0.182 | Schott | A0 | 2.7016579 | A1 | -0.011617767 | A2 | 0.015597681 | A3 | 0.00019111207 | A4 | 1.132323e-05 | A5 | -5.9630893e-07
SABIC_THERMO_OPTICAL_POLYMERS | EXTEM_XH1015 | Stan | 1.65686 | 20.558806 | -0.0306 | 1.31 | -1 | ? | ? | ? | ? | ? | ? | 0.4 | 1.6 | 55 | -0.000272 | 1.56e-06 | -8.2e-09 | -0.000126 | 3e-06 | 0 | Sellmeier1 | K1 | 0.62956 | L1 | 0.029452 | K2 | -0.028644 | L2 | 0.066745 | K3 | 0.99923 | L3 | 0.029449 | IR transparent high heat resin with Tg of 267°C.Thermal index variation valid between 0.7-1.6 um and between 30 and 120 °C.
LZOS | LZ_TK21 | Stan | 1.656907 | 51.062107 | -0.0008 | 3.98 | 0 | ? | ? | ? | ? | ? | ? | 0.365 | 2.3254 | 8.1 | 0 | 0 | 0 | 0 | 0 | 0 | Schott | A0 | 2.69129136 | A1 | -0.00883561149 | A2 | 0.0180045931 | A3 | 0.000716414509 | A4 | -5.4688791e-05 | A5 | 3.7462472e-06
CDGM | H-ZBAF3 | Stan | 1.65691 | 51.12138 | -0.0006 | 3.77 | 4 | 2.9 | 1 | ? | ? | ? | ? | 0.365 | 2.325 | 7.5 | -1.39e-06 | 1.54e-08 | -4.1e-11 | 5.46e-07 | 5.06e-10 | 0.206 | Sellmeier1 | K1 | 0.175551746 | L1 | 0.0360804664 | K2 | 1.51566987 | L2 | 0.00823043679 | K3 | 1.11140587 | L3 | 113.991537
NHG | S-ZBAF3 | Stan | 1.656911 | 51.144642 | -0.0023 | 3.89 | 2 | 30 | 1 | ? | 3 | 2 | 2 | 0.33 | 2.4 | 7.4 | 1.08e-06 | 1.18e-08 | -1.5e-11 | 4.84e-07 | 5.39e-10 | 0.27 | Schott | A0 | 2.69121166 | A1 | -0.00900413519 | A2 | 0.0183609733 | A3 | 0.000531180896 | A4 | -2.10926709e-05 | A5 | 1.72686254e-06 | environmentally improved optical glass
NHG | H-ZBAF3 | Stan | 1.656911 | 51.144642 | -0.0023 | 3.89 | 2 | 30 | 1 | ? | 3 | 2 | 2 | 0.33 | 2.4 | 7.4 | 1.08e-06 | 1.18e-08 | -1.5e-11 | 4.84e-07 | 5.39e-10 | 0.27 | Schott | A0 | 2.69121166 | A1 | -0.00900413519 | A2 | 0.0183609733 | A3 | 0.000531180896 | A4 | -2.10926709e-05 | A5 | 1.72686254e-06 | environmentally improved optical glass
SCHOTT | BASF56 | Obso | 1.657149 | 36.735021 | 0.0021 | 3.85 | 0 | ? | ? | ? | ? | ? | ? | 0.334 | 2.325 | 8.1 | 1.55e-06 | 1.3e-08 | -1.03e-11 | 9.64e-07 | 1.01e-09 | 0.245 | Sellmeier1 | K1 | 1.4689154 | L1 | 0.0103259426 | K2 | 0.2015285 | L2 | 0.0489113995 | K3 | 0.960506292 | L3 | 116.457211 | old
CORNING | C57-57 | Obso | 1.657503 | 57.198059 | 0 | 0 | 0 | ? | ? | ? | ? | ? | ? | 0.334 | 2.325 | 0 | 0 | 0 | 0 | 0 | 0 | 0 | Schott | A0 | 2.698887 | A1 | -0.01058802 | A2 | 0.01741114 | A3 | 0.0001461034 | A4 | 1.970273e-05 | A5 | -7.638269e-07
SUMITA | K-PG395 | Obso | 1.658002 | 36.871528 | 0.0059 | 3.5 | 5 | ? | 1 | ? | 3 | ? | ? | 0.36 | 1.55 | 12.4 | -1.15e-05 | 1.65e-09 | -6.23e-11 | 1.13e-06 | 1.19e-09 | 0.255 | Schott | A0 | 2.6754764 | A1 | -0.0097406258 | A2 | 0.023844634 | A3 | 0.00098091134 | A4 | -3.8466006e-05 | A5 | 6.9920317e-06
HOYA | LAC11 | Obso | 1.658296 | 57.262085 | 0 | 0 | 0 | ? | ? | ? | ? | ? | ? | 0.334 | 2.325 | 0 | 0 | 0 | 0 | 0 | 0 | 0 | Schott | A0 | 2.7020716 | A1 | -0.01169988 | A2 | 0.017265776 | A3 | 0.00022167824 | A4 | 3.3571962e-07 | A5 | 4.7730342e-07
OHARA | LAL11 | Obso | 1.658296 | 57.332589 | 0 | 0 | -1 | ? | ? | ? | ? | ? | ? | 0.334 | 2.325 | 0 | 0 | 0 | 0 | 0 | 0 | 0 | Schott | A0 | 2.7037498 | A1 | -0.011741892 | A2 | 0.0158996 | A3 | 0.00061265364 | A4 | -4.6676845e-05 | A5 | 2.6544952e-06
OHARA | S-LAL11 | Obso | 1.658296 | 57.332589 | -0.0037 | 3.9 | -1 | ? | 4 | ? | 53 | ? | 4.2 | 0.28 | 2.4 | 7.3 | -6.19e-07 | 1.33e-08 | -4.63e-11 | 6.45e-07 | 4.57e-10 | 0.178 | Schott | A0 | 2.7037498 | A1 | -0.011741892 | A2 | 0.0158996 | A3 | 0.00061265364 | A4 | -4.6676845e-05 | A5 | 2.6544952e-06
SCHOTT | LAK11 | Obso | 1.658302 | 57.261599 | -0.0032 | 3.79 | 0 | ? | ? | ? | ? | ? | ? | 0.334 | 2.325 | 7.2 | -2.8e-06 | 1e-08 | -5.32e-12 | 4.33e-07 | 6.62e-10 | 0.206 | Sellmeier1 | K1 | 1.05088219 | L1 | 0.0048282243 | K2 | 0.651491084 | L2 | 0.0183961539 | K3 | 1.03286344 | L3 | 89.8416133 | old
SUMITA | K-LAK11 | Stan |  | 57.285066 | -0.0028 | 3.85 | 4 | ? | 1 | ? | 4 | ? | ? | 0.36 | 1.55 | 5.6 | -2.69e-06 | 1.38e-08 | -5.45e-11 | 4.86e-07 | 7.71e-10 | 0.155 | Schott | A0 | 2.703071 | A1 | -0.011555097 | A2 | 0.016440907 | A3 | 0.00044044678 | A4 | -2.1866961e-05 | A5 | 1.3531002e-06
SUMITA | LAKN11 | Obso | 1.658304 | 53.41769 | -0.0066 | 3.75 | 5 | ? | 1 | ? | 5 | ? | ? | 0.27 | 2 | 0 | 0 | 0 | 0 | 0 | 0 | 0 | Schott | A0 | 2.70263 | A1 | -0.01296282 | A2 | 0.01545816 | A3 | 0.001074063 | A4 | -9.673339e-05 | A5 | 5.390388e-06
SUMITA | LAK11 | Obso | 1.658304 | 57.285266 | -0.0058 | 3.85 | 5 | ? | 1 | ? | 4 | ? | ? | 0.27 | 2 | 0 | 0 | 0 | 0 | 0 | 0 | 0 | Schott | A0 | 2.701867 | A1 | -0.01091344 | A2 | 0.01721698 | A3 | 0.0002185699 | A4 | 6.956128e-06 | A5 | -3.159606e-08
SUMITA | K-LAKN11 | Obso | 1.65831 | 53.449513 | -0.0013 | 3.75 | 5 | ? | 1 | ? | 1 | ? | ? | 0.36 | 1.55 | 0 | -2.99e-07 | 1.21e-08 | -1.58e-10 | 5.15e-07 | 8.57e-10 | 0.196 | Schott | A0 | 2.6994624 | A1 | -0.011441236 | A2 | 0.017672891 | A3 | 0.00039604649 | A4 | -3.5739234e-06 | A5 | 7.0861608e-07
NHG | S-ZBAF50 | Stan | 1.658436 | 50.844235 | -0.0015 | 3.9 | 1 | 27.5 | 1 | ? | 3 | 2 | 2 | 0.33 | 2.4 | 7.4 | 1.19e-06 | 1.2e-08 | -1.58e-11 | 6.13e-07 | 5.48e-10 | 0.223 | Schott | A0 | 2.6951382 | A1 | -0.00884212838 | A2 | 0.0189677206 | A3 | 0.000417388089 | A4 | -9.33466805e-06 | A5 | 1.53699645e-06 | environmentally improved optical glass
NHG | H-ZBAF50 | Stan | 1.658436 | 50.844235 | -0.0015 | 3.9 | 1 | 27.5 | 1 | ? | 3 | 2 | 2 | 0.33 | 2.4 | 7.4 | 1.19e-06 | 1.2e-08 | -1.58e-11 | 6.13e-07 | 5.48e-10 | 0.223 | Schott | A0 | 2.6951382 | A1 | -0.00884212838 | A2 | 0.0189677206 | A3 | 0.000417388089 | A4 | -9.33466805e-06 | A5 | 1.53699645e-06 | environmentally improved optical glass
HOYA | BACED5 | Stan | 1.658436 | 50.85459 | 0.0008 | 3.64 | 4 | ? | 1 | 3 | 3 | ? | ? | 0.36501 | 1.5296 | 7.2 | 4.34101e-06 | 0 | 0 | 0 | 0 | 0 | Schott | A0 | 2.6934245 | A1 | -0.008637014 | A2 | 0.02049645 | A3 | -9.3205453e-05 | A4 | 6.2709747e-05 | A5 | -2.0834652e-06 | General glass Type
HIKARI | J-SSK5 | Stan | 1.65844 | 50.835655 | -0.0013 | 3.75 | 3 | ? | ? | ? | ? | ? | 3 | 0.365015 | 2.05809 | 7 | -4.0838e-07 | 1.2283e-08 | -2.4387e-12 | 5.7044e-07 | 5.5102e-10 | 0.21181 | Extended 3 | A0 | 2.69546608 | A1 | -0.00946960473 | A2 | -0.000110686762 | A3 | 0.0190535266 | A4 | 0.000349767067 | A5 | 1.61235917e-06 | A6 | 1.06076791e-06 | A7 | 0 | A8 | 0
NIKON-HIKARI | J-SSK5 | Stan | 1.65844 | 50.835655 | -0.0013 | 3.75 | 3 | ? | ? | ? | ? | ? | 3 | 0.365015 | 2.05809 | 7 | -4.08e-07 | 1.23e-08 | -2.44e-12 | 5.7e-07 | 5.51e-10 | 0.212 | Extended 3 | A0 | 2.69546608 | A1 | -0.00946960473 | A2 | -0.000110686762 | A3 | 0.0190535266 | A4 | 0.000349767067 | A5 | 1.61235917e-06 | A6 | 1.06076791e-06 | A7 | 0 | A8 | 0
CDGM | H-ZBAF50 | Stan | 1.65844 | 50.852265 | -0.0013 | 3.77 | 2 | 2.4 | 2 | ? | ? | ? | ? | 0.313 | 2.325 | 7.5 | -1.31e-06 | 1.42e-08 | -3.27e-11 | 5.21e-07 | 3.53e-10 | 0.234 | Sellmeier1 | K1 | 1.63431974 | L1 | 0.00983161322 | K2 | 0.988379475 | L2 | 102.398826 | K3 | 0.0611984018 | L3 | 0.0499038842
SUMITA | SSK5 | Obso | 1.65844 | 50.865393 | -0.0036 | 3.87 | 5 | ? | 2 | ? | 4 | ? | ? | 0.27 | 2 | 0 | 0 | 0 | 0 | 0 | 0 | 0 | Schott | A0 | 2.693453 | A1 | -0.008484965 | A2 | 0.02049593 | A3 | -0.0001259994 | A4 | 7.438375e-05 | A5 | -3.133304e-06
PILKINGTON | DBC658509A | Stan | 1.65844 | 50.879533 | -0.0036 | 3.56 | 1 | 1.3 | 1 | ? | 52.2 | 1.2 | 2.1 | 0.35 | 2.4 | 7.03 | 4.812e-06 | 0 | 0 | 0 | 0 | 0 | Schott | A0 | 2.695893 | A1 | -0.0099470683 | A2 | 0.018836128 | A3 | 0.00041680841 | A4 | -7.1485021e-06 | A5 | 1.1104193e-06
SCHOTT | N-SSK5 | Pref | 1.65844 | 50.882921 | -0.0007 | 3.71 | 0 | 2.6 | 2 | 3 | 52.2 | 2.2 | 3.2 | 0.35 | 2.5 | 6.8 | 7.29e-07 | 1.17e-08 | -1.5e-11 | 6.08e-07 | 7.66e-10 | 0.189 | Sellmeier1 | K1 | 1.59222659 | L1 | 0.00920284626 | K2 | 0.103520774 | L2 | 0.0423530072 | K3 | 1.05174016 | L3 | 106.927374
SCHOTT | SSKN5 | Obso | 1.65844 | 50.882921 | -0.0007 | 3.71 | 0 | 2.7 | 2 | 3 | 52.2 | 2.2 | 3.2 | 0.334 | 2.325 | 6.8 | 7.29e-07 | 1.17e-08 | -1.5e-11 | 6.08e-07 | 7.66e-10 | 0.189 | Sellmeier1 | K1 | 1.59222659 | L1 | 0.00920284626 | K2 | 0.103520774 | L2 | 0.0423530072 | K3 | 1.05174016 | L3 | 106.927374 | old
OHARA | BSM25 | Obso | 1.658441 | 50.861723 | -0.0038 | 3.49 | -1 | ? | ? | ? | ? | ? | ? | 0.365 | 0.9 | 6.6 | 5.1799e-06 | 0 | 0 | 0 | 0 | 0 | Schott | A0 | 2.694748 | A1 | -0.009564087 | A2 | 0.01971919 | A3 | 0.0001351695 | A4 | 3.250553e-05 | A5 | -8.799463e-07
OHARA | S-BSM25 | Stan | 1.658441 | 50.877554 | -0.0031 | 3.5 | 2 | 1.1 | 2 | ? | 5.2 | ? | 1 | 0.365015 | 2.32542 | 6.8 | 3.67e-06 | 1.31e-08 | -3.66e-11 | 4.35e-07 | 3.4e-10 | 0.271 | Sellmeier1 | K1 | 1.34814257 | L1 | 0.00695364366 | K2 | 0.347530319 | L2 | 0.0277863478 | K3 | 1.38798368 | L3 | 142.138122 | Recommended
HIKARI | E-SSK5 | Obso | 1.658441 | 50.892288 | -0.0027 | 3.82 | 4 | ? | ? | ? | ? | ? | ? | 0.4 | 0.7 | 8.2 | 0 | 0 | 0 | 0 | 0 | 0 | Schott | A0 | 2.69603796 | A1 | -0.0100729839 | A2 | 0.0188657945 | A3 | 0.00036803849 | A4 | 4.06084448e-06 | A5 | 4.57460676e-07
NIKON-HIKARI | E-SSK5 | Obso | 1.658441 | 50.892288 | -0.0027 | 3.82 | 4 | ? | ? | ? | ? | ? | ? | 0.4 | 0.7 | 8.2 | 0 | 0 | 0 | 0 | 0 | 0 | Schott | A0 | 2.69603796 | A1 | -0.0100729839 | A2 | 0.0188657945 | A3 | 0.00036803849 | A4 | 4.06084448e-06 | A5 | 4.57460676e-07
CORNING | C58-51 | Stan | 1.658503 | 51.012014 | -0.0022 | 3.27 | 0 | ? | ? | ? | ? | ? | ? | 0.31 | 1.8 | 6.4 | 8.4e-06 | 0 | 0 | 0 | 0 | 0 | Schott | A0 | 2.694059 | A1 | -0.00969886 | A2 | 0.02072662 | A3 | -0.0002251268 | A4 | 8.322174e-05 | A5 | -3.522428e-06
SUMITA | K-PSFN166(M) | Stan | 1.658584 | 34.379016 | 0.0057 | 3.11 | 4 | ? | 1 | ? | 1 | ? | ? | 0.36 | 1.55 | 9.1 | -6.43e-06 | 1.03e-08 | -2.4e-10 | 7.06e-07 | 7.03e-10 | 0.275 | Schott | A0 | 2.6728237 | A1 | -0.010828457 | A2 | 0.025305233 | A3 | 0.0010393734 | A4 | -2.9795524e-05 | A5 | 7.3652778e-06
BIREFRINGENT | CALCITE | Stan | 1.658643 | 48.541403 | 0 | 2.711 | 0 | ? | ? | ? | ? | ? | ? | 0.2 | 2.2 | 0 | 1.05e-06 | 0 | 0 | 0 | 0 | 0 | Sellmeier3 | K1 | 0.8559 | L1 | 0.00345744 | K2 | 0.8391 | L2 | 0.019881 | K3 | 0.0009 | L3 | 0.038809 | K4 | 0.6845 | L4 | 49.070025 | source: Handbook of Optics Vol. II
INFRARED | CALCITE | Stan | 1.658643 | 48.541403 | 0 | 2.711 | 0 | ? | ? | ? | ? | ? | ? | 0.2 | 2.2 | 0 | 1.05e-06 | 0 | 0 | 0 | 0 | 0 | Sellmeier3 | K1 | 0.8559 | L1 | 0.00345744 | K2 | 0.8391 | L2 | 0.019881 | K3 | 0.0009 | L3 | 0.038809 | K4 | 0.6845 | L4 | 49.070025 | source: Handbook of Optics Vol. II
NHG | S-LAK1 | Stan | 1.659492 | 57.376144 | -0.004 | 3.64 | 2 | 46.5 | 1 | ? | 1 | 1 | 3 | 0.28 | 2.4 | 6.5 | 1.09e-07 | 1.22e-08 | -1.85e-11 | 2.95e-07 | 1.37e-10 | 0.281 | Schott | A0 | 2.7073327 | A1 | -0.0120058561 | A2 | 0.0164047722 | A3 | 0.000417032662 | A4 | -1.43172608e-05 | A5 | 7.78703513e-07 | environmentally improved optical glass
NHG | H-LAK1 | Stan | 1.659492 | 57.376144 | -0.004 | 3.64 | 2 | 46.5 | 1 | ? | 1 | 1 | 3 | 0.28 | 2.4 | 6.5 | 1.09e-07 | 1.22e-08 | -1.85e-11 | 2.95e-07 | 1.37e-10 | 0.281 | Schott | A0 | 2.7073327 | A1 | -0.0120058561 | A2 | 0.0164047722 | A3 | 0.000417032662 | A4 | -1.43172608e-05 | A5 | 7.78703513e-07 | environmentally improved optical glass
LZOS | LZ_CTK3 | Stan | 1.659494 | 57.197863 | -0.0021 | 3.91 | 0 | ? | ? | ? | ? | ? | ? | 0.365 | 2.3254 | 7 | 0 | 0 | 0 | 0 | 0 | 0 | Schott | A0 | 2.70824988 | A1 | -0.0115853419 | A2 | 0.0148353494 | A3 | 0.00113661318 | A4 | -0.000141122975 | A5 | 8.3706103e-06
CDGM | H-LAK1 | Stan | 1.6595 | 57.34726 | -0.0021 | 3.94 | 4 | 4.6 | 4 | ? | ? | ? | ? | 0.302 | 2.325 | 7.7 | -5.01e-06 | 2.49e-08 | -4.65e-11 | 5.72e-07 | -7.93e-10 | 0.06 | Sellmeier1 | K1 | 0.964886701 | L1 | 91.193933 | K2 | 0.468480585 | L2 | 0.0205810529 | K3 | 1.23722796 | L3 | 0.00608509423
OSAKAGASCHEMICAL | OKP-A2 | Stan | 1.66059 | 20.401227 | 0 | 1.21 | -1 | ? | ? | ? | ? | ? | ? | 0.40466 | 1.01398 | 60 | -0.000218173 | 1.10921e-07 | 6.73199e-09 | -2.56633e-05 | -6.91083e-07 | -0.650102 | Schott | A0 | 2.625356549 | A1 | -0.0008413643432 | A2 | 0.03950465147 | A3 | 0.001959228927 | A4 | -3.117503579e-05 | A5 | 3.381477607e-05
SABIC_THERMO_OPTICAL_POLYMERS | ULTEM_1010 | Stan | 1.66126 | 20.977333 | -0.0435 | 1.27 | -1 | ? | ? | ? | ? | ? | ? | 0.4 | 1.6 | 55 | -0.000174 | 2.46e-07 | -3.35e-09 | -5.56e-05 | 6.62e-07 | 0 | Sellmeier1 | K1 | 0.77291 | L1 | 0.029205 | K2 | 0.87094 | L2 | 0.02908 | K3 | -0.028123 | L3 | 0.072528 | IR transparent high heat resin with Tg of 217°C. Thermal index variation valid between 0.5-1.6 um and between 30 and 120 °C.
NHG | IRG104 | Obso | 1.662518 | 57.090442 | 0 | 3.4 | 4 | 9 | 1 | ? | 3 | ? | ? | 0.3 | 5 | 5.6 | 0 | 0 | 0 | 0 | 0 | 0 | Herzberger | A | 1.6442568 | B | 0.0069724835 | C | -0.00029566624 | D | -0.002255306 | E | -8.6130679e-06 | F | -2.0302048e-07 | Infrared optical glass
SUMITA | K-PSFN166 | Stan | 1.663001 | 34.421011 | 0.0047 | 3.11 | 4 | ? | 1 | ? | 1 | ? | ? | 0.36 | 1.55 | 9.1 | -6.43e-06 | 1.03e-08 | -2.4e-10 | 7.06e-07 | 7.03e-10 | 0.275 | Schott | A0 | 2.6866909 | A1 | -0.010885879 | A2 | 0.025577108 | A3 | 0.001055506 | A4 | -3.4982936e-05 | A5 | 7.7621619e-06
SUMITA | K-LCV93(M) | Stan | 1.663548 | 47.189737 | -0.0078 | 3.64 | 4 | ? | 1 | ? | 4 | ? | ? | 0.36 | 1.55 | 3 | 2.14e-05 | 1.46e-08 | -1.89e-10 | 7.2e-07 | 9.27e-10 | 0.225 | Schott | A0 | 2.710346 | A1 | -0.012314299 | A2 | 0.019185803 | A3 | 0.00080136306 | A4 | -5.2048587e-05 | A5 | 3.7543007e-06
NIKON-HIKARI | J-SFH4 | Stan | 1.66382 | 27.346974 | 0.0334 | 2.89 | 1 | ? | ? | ? | ? | ? | 1 | 0.388865 | 2.05809 | 11.1 | -1.22e-05 | -5.23e-10 | 1.88e-12 | 1.08e-06 | 1.7e-09 | 0.311 | Extended 3 | A0 | 2.6698835 | A1 | -0.009720561 | A2 | -0.000178592986 | A3 | 0.0330802051 | A4 | -0.000466984185 | A5 | 0.0005772705 | A6 | -7.46804377e-05 | A7 | 5.46919156e-06 | A8 | 0
HOYA | BAF21 | Obso | 1.66422 | 48.941939 | 0 | 0 | 0 | ? | ? | ? | ? | ? | ? | 0.334 | 2.325 | 0 | 0 | 0 | 0 | 0 | 0 | 0 | Schott | A0 | 2.7105038 | A1 | -0.0082856228 | A2 | 0.020608429 | A3 | 0.00017148395 | A4 | 3.7071408e-05 | A5 | -7.1749087e-07
SUMITA | K-BAFN3 | Stan | 1.66422 | 49.188737 | -0.0024 | 3.62 | 4 | ? | 1 | ? | 4 | ? | ? | 0.36 | 1.55 | 7 | 7.44e-08 | 1.27e-08 | -3.11e-10 | 5.72e-07 | 5.44e-10 | 0.214 | Schott | A0 | 2.7128944 | A1 | -0.010619935 | A2 | 0.019653632 | A3 | 0.00040051165 | A4 | 1.1626539e-06 | A5 | 1.1579589e-06
SUMITA | BAFN3 | Obso | 1.664226 | 49.182917 | -0.0028 | 3.85 | 5 | ? | 1 | ? | 4 | ? | ? | 0.27 | 2 | 0 | 0 | 0 | 0 | 0 | 0 | 0 | Schott | A0 | 2.711454 | A1 | -0.009115601 | A2 | 0.02023719 | A3 | 0.0002723201 | A4 | 1.61838e-05 | A5 | 6.032729e-07
CDGM | H-ZBAF4 | Stan | 1.66426 | 35.484251 | 0.0042 | 3.11 | 4 | 5.2 | 1 | ? | ? | ? | ? | 0.365 | 2.325 | 7.9 | -5.11e-07 | 1.36e-08 | -2.61e-11 | 8.17e-07 | 8.22e-10 | 0.257 | Sellmeier1 | K1 | 0.151466661 | L1 | 0.0571831045 | K2 | 1.54020133 | L2 | 0.0111587138 | K3 | 1.18737385 | L3 | 120.128948
LZOS | LZ_BF28 | Stan | 1.664271 | 35.443451 | 0.0007 | 3.96 | 0 | ? | ? | ? | ? | ? | ? | 0.365 | 2.3254 | 6.5 | 0 | 0 | 0 | 0 | 0 | 0 | Schott | A0 | 2.69158831 | A1 | -0.00926805586 | A2 | 0.025246966 | A3 | 0.00104303726 | A4 | -3.80279398e-05 | A5 | 6.40273561e-06
HOYA | BAFD2 | Obso | 1.664457 | 35.887705 | 0 | 0 | 0 | ? | ? | ? | ? | ? | ? | 0.334 | 2.325 | 0 | 0 | 0 | 0 | 0 | 0 | 0 | Schott | A0 | 2.6915386 | A1 | -0.0077169862 | A2 | 0.025612877 | A3 | 0.00090015584 | A4 | -2.496179e-05 | A5 | 5.76076e-06
OHARA | BAH22 | Obso | 1.664459 | 35.812757 | 0.0013 | 3.96 | -1 | ? | ? | ? | 3.2 | ? | 2.2 | 0.3 | 2.4 | 8.5 | 4.851e-06 | 0 | 0 | 0 | 0 | 0 | Schott | A0 | 2.6928266 | A1 | -0.0090141372 | A2 | 0.025058968 | A3 | 0.0010140502 | A4 | -3.2164637e-05 | A5 | 5.6431441e-06
SCHOTT | BASF2 | Obso | 1.66446 | 35.829357 | 0.0026 | 3.9 | 0 | 2.2 | 2 | 1 | 2.2 | 1 | 2.3 | 0.365 | 2.325 | 8.2 | 1.69e-06 | 1.41e-08 | -3.18e-11 | 9.24e-07 | 9.98e-10 | 0.257 | Sellmeier1 | K1 | 1.47886368 | L1 | 0.0104304076 | K2 | 0.212804538 | L2 | 0.0494153751 | K3 | 0.996610609 | L3 | 120.570613 | old
HIKARI | J-BASF2 | Stan | 1.66446 | 35.870305 | 0.0048 | 3.08 | 5 | ? | ? | ? | ? | ? | 1 | 0.365015 | 2.05809 | 8.4 | -2.6152e-06 | 1.1055e-08 | -2.485e-12 | 7.8656e-07 | 1.133e-09 | 0.26477 | Extended 3 | A0 | 2.69527127 | A1 | -0.0109541476 | A2 | 0 | A3 | 0.0234490053 | A4 | 0.0019016356 | A5 | -0.000368276327 | A6 | 7.49770823e-05 | A7 | -7.0943249e-06 | A8 | 3.01058679e-07
NIKON-HIKARI | J-BASF2 | Stan | 1.66446 | 35.870305 | 0.0048 | 3.08 | 3 | ? | ? | ? | ? | ? | 1 | 0.365015 | 2.05809 | 8.4 | -2.62e-06 | 1.11e-08 | -2.49e-12 | 7.87e-07 | 1.13e-09 | 0.265 | Extended 3 | A0 | 2.69527127 | A1 | -0.0109541476 | A2 | 0 | A3 | 0.0234490053 | A4 | 0.0019016356 | A5 | -0.000368276327 | A6 | 7.49770823e-05 | A7 | -7.0943249e-06 | A8 | 3.01058679e-07
HIKARI | E-BASF2 | Obso | 1.66446 | 35.9135 | 0.0017 | 3.1 | 2 | ? | ? | ? | ? | ? | ? | 0.4 | 0.7 | 10.3 | 0 | 0 | 0 | 0 | 0 | 0 | Schott | A0 | 2.67701358 | A1 | 0.00301170374 | A2 | 0.033120376 | A3 | -0.000925663558 | A4 | 0.000180536382 | A5 | -2.62215298e-06
NIKON-HIKARI | E-BASF2 | Obso | 1.66446 | 35.9135 | 0.0017 | 3.1 | 2 | ? | ? | ? | ? | ? | ? | 0.4 | 0.7 | 10.3 | 0 | 0 | 0 | 0 | 0 | 0 | Schott | A0 | 2.67701358 | A1 | 0.00301170374 | A2 | 0.033120376 | A3 | -0.000925663558 | A4 | 0.000180536382 | A5 | -2.62215298e-06
HIKARI | BASF2 | Obso | 1.66446 | 35.913505 | 0.0017 | 3.93 | 0 | ? | ? | ? | ? | ? | ? | 0.4 | 0.7 | 9.3 | 0 | 0 | 0 | 0 | 0 | 0 | Schott | A0 | 2.677014 | A1 | 0.003011704 | A2 | 0.03312038 | A3 | -0.0009256636 | A4 | 0.0001805364 | A5 | -2.622153e-06
NIKON-HIKARI | BASF2 | Obso | 1.66446 | 35.913505 | 0.0017 | 3.93 | 0 | ? | ? | ? | ? | ? | ? | 0.4 | 0.7 | 9.3 | 0 | 0 | 0 | 0 | 0 | 0 | Schott | A0 | 2.677014 | A1 | 0.003011704 | A2 | 0.03312038 | A3 | -0.0009256636 | A4 | 0.0001805364 | A5 | -2.622153e-06
SCHOTT | N-BASF2 | Pref | 1.66446 | 36.000633 | 0.0057 | 3.151 | 0 | 1.7 | 1 | 0 | 1 | 1 | 1 | 0.37 | 2.5 | 7.12 | 1.89e-06 | 1.22e-08 | -1.61e-11 | 7.77e-07 | 9.96e-10 | 0.256 | Sellmeier1 | K1 | 1.53652081 | L1 | 0.0108435729 | K2 | 0.156971102 | L2 | 0.0562278762 | K3 | 1.30196815 | L3 | 131.3397
SUMITA | BASF2 | Obso | 1.664463 | 35.877113 | 0.0025 | 3.95 | 5 | ? | 1 | ? | 3 | ? | ? | 0.27 | 2 | 0 | 0 | 0 | 0 | 0 | 0 | 0 | Schott | A0 | 2.693966 | A1 | -0.009682544 | A2 | 0.02452164 | A3 | 0.001122681 | A4 | -4.484843e-05 | A5 | 6.425882e-06
CDGM | H-LAK11 | Stan | 1.66461 | 54.612239 | -0.0025 | 4.02 | 4 | 4.6 | 3 | ? | ? | ? | ? | 0.302 | 2.325 | 7.2 | -1.97e-06 | 1.61e-08 | -3.94e-11 | 5.45e-07 | 2.03e-10 | 0.199 | Sellmeier1 | K1 | 1.09089534 | L1 | 0.00492618902 | K2 | 0.628435989 | L2 | 0.0203181412 | K3 | 1.01438282 | L3 | 100.530943
HOYA | LACL3 | Obso | 1.664798 | 53.401295 | 0 | 0 | 0 | ? | ? | ? | ? | ? | ? | 0.334 | 2.325 | 0 | 0 | 0 | 0 | 0 | 0 | 0 | Schott | A0 | 2.7172727 | A1 | -0.0098550003 | A2 | 0.019635177 | A3 | -9.8257969e-06 | A4 | 3.8884585e-05 | A5 | -8.0974912e-07
SUMITA | K-LCV93 | Stan | 1.665198 | 47.311658 | -0.0076 | 3.64 | 4 | ? | 1 | ? | 4 | ? | ? | 0.36 | 1.55 | 3 | 2.14e-05 | 1.46e-08 | -1.89e-10 | 7.2e-07 | 9.27e-10 | 0.225 | Schott | A0 | 2.7157014 | A1 | -0.012306139 | A2 | 0.019299156 | A3 | 0.00076108019 | A4 | -4.4909824e-05 | A5 | 3.3413499e-06
RPO | D-LAK70_MOLD | Obso | 1.665254 | 55.135587 | 0 | 1 | 0 | ? | ? | ? | ? | ? | ? | 0.365 | 1.1 | 0 | 0 | 0 | 0 | 0 | 0 | 0 | Schott | A0 | 2.6962639 | A1 | 0.00638424925 | A2 | 0.0324462812 | A3 | -0.00344923153 | A4 | 0.000451981089 | A5 | -2.02364943e-05
RPO | VC78_MOLD | Obso | 1.66547 | 55.117971 | -0.0088 | 3.44 | 0 | ? | 2 | ? | 4 | ? | ? | 0.2 | 1.135 | 0 | 0 | 0 | 0 | 0 | 0 | 0 | Schott | A0 | 2.72315491 | A1 | -0.011795786 | A2 | 0.0182393739 | A3 | 0.000179456538 | A4 | 1.67443241e-05 | A5 | -5.29694392e-07
SUMITA | K-VC78(M) | Stan | 1.666241 | 55.123322 | -0.0075 | 3.44 | 3 | ? | 1 | ? | 4 | ? | ? | 0.36 | 1.55 | 8 | -1e-06 | 1.6e-08 | -1.38e-10 | 5.07e-07 | 3.13e-10 | 0.19 | Schott | A0 | 2.7266185 | A1 | -0.012222673 | A2 | 0.017519329 | A3 | 0.00043056615 | A4 | -2.0621869e-05 | A5 | 1.440444e-06
CORNING | C67-48 | Stan | 1.666698 | 48.434395 | -0.0004 | 4.03 | 0 | ? | ? | ? | ? | ? | ? | 0.33 | 1.8 | 7 | 0 | 0 | 0 | 0 | 0 | 0 | Schott | A0 | 2.717295 | A1 | -0.007780787 | A2 | 0.021028 | A3 | 0.0001932286 | A4 | 3.187052e-05 | A5 | -4.852439e-07
NHG | S-ZBAF16 | Stan | 1.666715 | 48.396742 | -0.0003 | 3.67 | 3 | 32.5 | 1 | ? | 1 | 2 | 1 | 0.33 | 2.4 | 7.4 | 2.85e-06 | 1.16e-08 | -1.32e-11 | 7.06e-07 | 5.45e-10 | 0.204 | Schott | A0 | 2.7189518 | A1 | -0.00885402223 | A2 | 0.0200773116 | A3 | 0.000462134195 | A4 | -2.90064565e-06 | A5 | 1.15588784e-06 | environmentally improved optical glass
NHG | H-ZBAF16 | Stan | 1.666715 | 48.396742 | -0.0003 | 3.67 | 3 | 32.5 | 1 | ? | 1 | 2 | 1 | 0.33 | 2.4 | 7.4 | 2.85e-06 | 1.16e-08 | -1.32e-11 | 7.06e-07 | 5.45e-10 | 0.204 | Schott | A0 | 2.7189518 | A1 | -0.00885402223 | A2 | 0.0200773116 | A3 | 0.000462134195 | A4 | -2.90064565e-06 | A5 | 1.15588784e-06 | environmentally improved optical glass
HIKARI | E-BAF11 | Obso | 1.666718 | 48.315694 | -0.0028 | 3.53 | 4 | ? | ? | ? | ? | ? | ? | 0.4 | 0.7 | 7.6 | 0 | 0 | 0 | 0 | 0 | 0 | Schott | A0 | 2.71954649 | A1 | -0.0100472501 | A2 | 0.0200301385 | A3 | 0.000465868302 | A4 | -7.51633336e-06 | A5 | 1.77544989e-06
NIKON-HIKARI | E-BAF11 | Obso | 1.666718 | 48.315694 | -0.0028 | 3.53 | 4 | ? | ? | ? | ? | ? | ? | 0.4 | 0.7 | 7.6 | 0 | 0 | 0 | 0 | 0 | 0 | Schott | A0 | 2.71954649 | A1 | -0.0100472501 | A2 | 0.0200301385 | A3 | 0.000465868302 | A4 | -7.51633336e-06 | A5 | 1.77544989e-06
OHARA | BAH11 | Obso | 1.666718 | 48.317266 | -0.0013 | 3.81 | -1 | ? | ? | ? | ? | ? | ? | 0.365 | 0.9 | 7.4 | 3.0607e-06 | 0 | 0 | 0 | 0 | 0 | Schott | A0 | 2.717567 | A1 | -0.008666231 | A2 | 0.02116288 | A3 | 0.0001530768 | A4 | 3.227309e-05 | A5 | 6.602266e-08
OHARA | S-BAH11 | Stan | 1.666718 | 48.325247 | -0.0024 | 3.59 | 5 | 1.1 | 3 | ? | 52.2 | ? | 2 | 0.365015 | 2.32542 | 6.9 | 2.98e-06 | 1.09e-08 | -3.44e-11 | 5.52e-07 | 7.15e-10 | 0.244 | Sellmeier1 | K1 | 1.5713886 | L1 | 0.00910807936 | K2 | 0.147869313 | L2 | 0.0402401684 | K3 | 1.28092846 | L3 | 130.399367 | Recommended
NHG | S-ZBAF16A | Stan | 1.666719 | 48.409116 | -0.0032 | 3.63 | 2 | 30 | 1 | ? | 2 | 1 | 1 | 0.33 | 2.4 | 8.1 | -1.65e-06 | 1.28e-08 | -1.94e-11 | 9.82e-07 | 4.78e-10 | 1.52e-08 | Schott | A0 | 2.71734266 | A1 | -0.00793439759 | A2 | 0.0210245027 | A3 | 0.000214586811 | A4 | 2.86536993e-05 | A5 | -6.94769473e-07 | environmentally improved optical glass
NHG | H-ZBAF16A | Stan | 1.666719 | 48.409116 | -0.0032 | 3.63 | 2 | 30 | 1 | ? | 2 | 1 | 1 | 0.33 | 2.4 | 8.1 | -1.65e-06 | 1.28e-08 | -1.94e-11 | 9.82e-07 | 4.78e-10 | 1.52e-08 | Schott | A0 | 2.71734266 | A1 | -0.00793439759 | A2 | 0.0210245027 | A3 | 0.000214586811 | A4 | 2.86536993e-05 | A5 | -6.94769473e-07 | environmentally improved optical glass
HOYA | BAF11 | Spec | 1.66672 | 48.297298 | 0.0022 | 3.63 | 5 | ? | 1 | 1 | 2 | ? | ? | 0.36501 | 1.5296 | 7.2 | 5.78791e-06 | 0 | 0 | 0 | 0 | 0 | Schott | A0 | 2.7272955 | A1 | -0.013470236 | A2 | 0.014809271 | A3 | 0.0019615335 | A4 | -0.00019787663 | A5 | 1.0851117e-05 | Not in a position to accept new order because of discontinuation.
HIKARI | J-BAF11 | Stan | 1.66672 | 48.331725 | -0.0029 | 3.59 | 4 | ? | ? | ? | ? | ? | 1 | 0.365015 | 2.05809 | 6.7 | 4.0058e-06 | 1.1688e-08 | -1.0242e-12 | 7.0959e-07 | 7.9601e-10 | 0.19887 | Extended 3 | A0 | 2.71886836 | A1 | -0.00921086428 | A2 | -5.97080099e-05 | A3 | 0.0202512558 | A4 | 0.000423467645 | A5 | -1.03717059e-06 | A6 | 1.22100678e-06 | A7 | 0 | A8 | 0
NIKON-HIKARI | J-BAF11 | Stan | 1.66672 | 48.331725 | -0.0029 | 3.59 | 3 | ? | ? | ? | ? | ? | 1 | 0.365015 | 2.05809 | 6.7 | 4.01e-06 | 1.17e-08 | -1.02e-12 | 7.1e-07 | 7.96e-10 | 0.199 | Extended 3 | A0 | 2.71886836 | A1 | -0.00921086428 | A2 | -5.97080099e-05 | A3 | 0.0202512558 | A4 | 0.000423467645 | A5 | -1.03717059e-06 | A6 | 1.22100678e-06 | A7 | 0 | A8 | 0
HIKARI | BAF11 | Obso | 1.66672 | 48.360121 | -0.0009 | 3.83 | 0 | ? | ? | ? | ? | ? | ? | 0.4 | 0.7 | 8.4 | 0 | 0 | 0 | 0 | 0 | 0 | Schott | A0 | 2.718364 | A1 | -0.009306715 | A2 | 0.02090148 | A3 | 0.0001588714 | A4 | 4.065932e-05 | A5 | -8.563966e-07
NIKON-HIKARI | BAF11 | Obso | 1.66672 | 48.360121 | -0.0009 | 3.83 | 0 | ? | ? | ? | ? | ? | ? | 0.4 | 0.7 | 8.4 | 0 | 0 | 0 | 0 | 0 | 0 | Schott | A0 | 2.718364 | A1 | -0.009306715 | A2 | 0.02090148 | A3 | 0.0001588714 | A4 | 4.065932e-05 | A5 | -8.563966e-07
CDGM | H-ZBAF16 | Stan | 1.66672 | 48.421731 | -0.0026 | 3.59 | 3 | 3.3 | 1 | ? | ? | ? | ? | 0.365 | 2.325 | 7.1 | 2.86e-06 | 1.56e-08 | -3.67e-11 | 7.03e-07 | 3.95e-10 | 0.198 | Sellmeier1 | K1 | 0.18224764 | L1 | 0.0368484589 | K2 | 1.53664805 | L2 | 0.0088564742 | K3 | 1.2307217 | L3 | 134.124694
SUMITA | BAF11 | Obso | 1.666721 | 48.382755 | -0.0031 | 3.83 | 5 | ? | 1 | ? | 4 | ? | ? | 0.27 | 2 | 0 | 0 | 0 | 0 | 0 | 0 | 0 | Schott | A0 | 2.720201 | A1 | -0.01014037 | A2 | 0.01953294 | A3 | 0.0006215688 | A4 | -3.170161e-05 | A5 | 3.31545e-06
SCHOTT | BAFN11 | Obso | 1.666721 | 48.421391 | -0.0005 | 3.76 | 0 | ? | ? | ? | ? | ? | ? | 0.334 | 2.325 | 6.8 | 1.24e-06 | 1.1e-08 | -3.67e-11 | 7.75e-07 | 4.1e-10 | 0.132 | Sellmeier1 | K1 | 1.60255217 | L1 | 0.00938812347 | K2 | 0.116918887 | L2 | 0.0440475344 | K3 | 1.02861126 | L3 | 104.533133 | old
SCHOTT | N-SF19 | Obso | 1.666789 | 33.121735 | 0.0095 | 2.9 | 0 | 0 | 1 | 0 | 1 | 1.2 | 1 | 0.37 | 2.5 | 7.2 | 1.32e-06 | 1.22e-08 | -1.36e-11 | 7.64e-07 | 1.09e-09 | 0.279 | Sellmeier1 | K1 | 1.52005444 | L1 | 0.01096144 | K2 | 0.17573947 | L2 | 0.0593248486 | K3 | 1.43623424 | L3 | 126.795151 | inquiry glass
HOYA | FD19 | Obso | 1.666797 | 33.059707 | 0 | 0 | 0 | ? | ? | ? | ? | ? | ? | 0.334 | 2.325 | 0 | 0 | 0 | 0 | 0 | 0 | 0 | Schott | A0 | 2.6970247 | A1 | -0.010234979 | A2 | 0.02472335 | A3 | 0.001842407 | A4 | -0.00013072605 | A5 | 1.1719483e-05
OHARA | PBM39 | Obso | 1.666799 | 33.046816 | 0.0014 | 4.02 | -1 | ? | ? | ? | 1.2 | ? | 2 | 0.3 | 2.4 | 7.6 | 9.676e-06 | 0 | 0 | 0 | 0 | 0 | Schott | A0 | 2.6957457 | A1 | -0.010264221 | A2 | 0.025940795 | A3 | 0.0014263975 | A4 | -6.8645974e-05 | A5 | 8.2048945e-06
SCHOTT | SF19 | Obso | 1.6668 | 33.005581 | 0.002 | 4.02 | 0 | ? | ? | ? | ? | ? | ? | 0.334 | 2.325 | 7.7 | 4.21e-06 | 1.7e-08 | -3.51e-11 | 1.16e-06 | 1.07e-09 | 0.251 | Sellmeier1 | K1 | 1.45495978 | L1 | 0.0109532717 | K2 | 0.237838143 | L2 | 0.0505230583 | K3 | 0.958586139 | L3 | 109.770239 | old
CDGM | H-ZF39 | Stan | 1.6668 | 33.053728 | 0.0061 | 2.92 | 4 | 5.1 | 1 | ? | ? | ? | ? | 0.365 | 2.325 | 9 | -4.14e-06 | 1.44e-08 | -6.69e-11 | 8.18e-07 | 9.54e-10 | 0.274 | Sellmeier1 | K1 | 0.153633529 | L1 | 0.060380621 | K2 | 1.54070508 | L2 | 0.0118591415 | K3 | 1.20956745 | L3 | 119.979606
OHARA | S-TIM39 | Spec | 1.6668 | 33.054985 | 0.0077 | 2.92 | -1 | ? | 1 | ? | 1 | ? | 1 | 0.404656 | 2.32542 | 8.7 | -2.24e-06 | 1.21e-08 | -4.81e-11 | 6.82e-07 | 7.42e-10 | 0.299 | Sellmeier1 | K1 | 1.47008105 | L1 | 0.0102900432 | K2 | 0.224752746 | L2 | 0.0541276904 | K3 | 2.44968592 | L3 | 237.43494
SUMITA | SF19 | Obso | 1.666801 | 33.094984 | 0.0021 | 4.02 | 5 | ? | 1 | ? | 2 | ? | ? | 0.27 | 2 | 0 | 0 | 0 | 0 | 0 | 0 | 0 | Schott | A0 | 2.694689 | A1 | -0.009434137 | A2 | 0.0265094 | A3 | 0.001293846 | A4 | -5.914188e-05 | A5 | 8.324721e-06
CORNING | C67-33 | Stan | 1.666997 | 33.114648 | 0.001 | 3.98 | 0 | ? | ? | ? | ? | ? | ? | 0.33 | 1.8 | 7.6 | 0 | 0 | 0 | 0 | 0 | 0 | Schott | A0 | 2.693063 | A1 | -0.008394417 | A2 | 0.02818001 | A3 | 0.0007481013 | A4 | 2.243657e-05 | A5 | 3.760331e-06
SUMITA | BASF6 | Obso | 1.667549 | 41.888239 | 0.0002 | 3.88 | 5 | ? | 1 | ? | 3 | ? | ? | 0.27 | 2 | 0 | 0 | 0 | 0 | 0 | 0 | 0 | Schott | A0 | 2.713365 | A1 | -0.009544737 | A2 | 0.02268692 | A3 | 0.0005241963 | A4 | 1.883552e-05 | A5 | 1.109015e-06
HIKARI | J-BASF6 | Stan | 1.66755 | 41.873908 | 0.001 | 3.21 | 4 | ? | ? | ? | ? | ? | 2 | 0.365015 | 2.05809 | 6.6 | 3.8727e-07 | 1.2554e-08 | -1.9116e-12 | 6.539e-07 | 8.3535e-10 | 0.24661 | Extended 3 | A0 | 2.71408053 | A1 | -0.011443869 | A2 | -0.000185062065 | A3 | 0.0232439131 | A4 | 0.000130291556 | A5 | 0.00011814346 | A6 | -1.18586652e-05 | A7 | 7.68022789e-07 | A8 | 0
NIKON-HIKARI | J-BASF6 | Stan | 1.66755 | 41.873908 | 0.001 | 3.21 | 3 | ? | ? | ? | ? | ? | 2 | 0.365015 | 2.05809 | 6.6 | 3.87e-07 | 1.26e-08 | -1.91e-12 | 6.54e-07 | 8.35e-10 | 0.247 | Extended 3 | A0 | 2.71408053 | A1 | -0.011443869 | A2 | -0.000185062065 | A3 | 0.0232439131 | A4 | 0.000130291556 | A5 | 0.00011814346 | A6 | -1.18586652e-05 | A7 | 7.68022789e-07 | A8 | 0
HOYA | BAFD6 | Obso | 1.66755 | 41.933458 | 0 | 0 | 0 | ? | ? | ? | ? | ? | ? | 0.334 | 2.325 | 0 | 0 | 0 | 0 | 0 | 0 | 0 | Schott | A0 | 2.7117189 | A1 | -0.008485142 | A2 | 0.02364145 | A3 | 0.00028281035 | A4 | 4.3247836e-05 | A5 | 4.3130544e-07
OHARA | BAH26 | Obso | 1.667551 | 41.927521 | 0.0011 | 3.8 | -1 | ? | ? | ? | 51.2 | ? | 2.2 | 0.3 | 2.4 | 7.5 | 4.645e-06 | 0 | 0 | 0 | 0 | 0 | Schott | A0 | 2.7137156 | A1 | -0.0093481462 | A2 | 0.022190744 | A3 | 0.00074154999 | A4 | -2.1872211e-05 | A5 | 3.821015e-06
SCHOTT | BASF6 | Obso | 1.667551 | 41.931404 | 0.0013 | 3.79 | 0 | ? | ? | ? | ? | ? | ? | 0.334 | 2.325 | 7.4 | 1.8e-06 | 1.23e-08 | 6.86e-11 | 7.32e-07 | 1.15e-09 | 0.242 | Sellmeier1 | K1 | 1.54539456 | L1 | 0.00971809489 | K2 | 0.167516483 | L2 | 0.0466350263 | K3 | 1.06395978 | L3 | 118.420619 | old
HIKARI | E-BASF6 | Obso | 1.667551 | 41.964323 | 0.0003 | 3.2 | 4 | ? | ? | ? | ? | ? | ? | 0.4 | 0.7 | 8 | 0 | 0 | 0 | 0 | 0 | 0 | Schott | A0 | 2.71377616 | A1 | -0.00941072521 | A2 | 0.0221914885 | A3 | 0.000735180213 | A4 | -2.11522864e-05 | A5 | 3.73099495e-06
NIKON-HIKARI | E-BASF6 | Obso | 1.667551 | 41.964323 | 0.0003 | 3.2 | 4 | ? | ? | ? | ? | ? | ? | 0.4 | 0.7 | 8 | 0 | 0 | 0 | 0 | 0 | 0 | Schott | A0 | 2.71377616 | A1 | -0.00941072521 | A2 | 0.0221914885 | A3 | 0.000735180213 | A4 | -2.11522864e-05 | A5 | 3.73099495e-06
HIKARI | BASF6 | Obso | 1.667551 | 42.00945 | 0.0006 | 3.79 | 0 | ? | ? | ? | ? | ? | ? | 0.4 | 0.7 | 9 | 0 | 0 | 0 | 0 | 0 | 0 | Schott | A0 | 2.718163 | A1 | -0.01334622 | A2 | 0.02057831 | A3 | 0.0009283221 | A4 | -1.411159e-05 | A5 | 1.659476e-06
NIKON-HIKARI | BASF6 | Obso | 1.667551 | 42.00945 | 0.0006 | 3.79 | 0 | ? | ? | ? | ? | ? | ? | 0.4 | 0.7 | 9 | 0 | 0 | 0 | 0 | 0 | 0 | Schott | A0 | 2.718163 | A1 | -0.01334622 | A2 | 0.02057831 | A3 | 0.0009283221 | A4 | -1.411159e-05 | A5 | 1.659476e-06
CDGM | ZBAF17 | Obso | 1.667554 | 41.957211 | -0.0014 | 3.8 | 0 | 4.5 | 1 | ? | ? | ? | ? | 0.365 | 1.014 | 7.8 | 3.29e-08 | 1.54e-08 | -1.58e-11 | 7.94e-07 | 1.05e-09 | 0.24 | Schott | A0 | 2.7114815 | A1 | -0.0083031047 | A2 | 0.023733195 | A3 | 0.00028197729 | A4 | 3.9409899e-05 | A5 | 7.1756265e-07
CDGM | D-LAK70-25 | Stan | 1.668 | 55.295752 | -0.0067 | 3.35 | 4 | 11.5 | 1 | ? | ? | ? | ? | 0.302 | 2.325 | 7.3 | 2.1e-06 | 1.31e-08 | -3.75e-11 | 5.42e-07 | 6.96e-10 | 0.177 | Sellmeier1 | K1 | 0.615746796 | L1 | 0.000310601738 | K2 | 1.11671184 | L2 | 0.015811421 | K3 | 1.29436779 | L3 | 102.149797 | anneal rate:25℃/h
SCHOTT | LAK23 | Obso | 1.668816 | 57.38444 | -0.0026 | 4 | 0 | ? | ? | ? | ? | ? | ? | 0.334 | 2.325 | 7.9 | -5.77e-06 | 9.52e-09 | -2.61e-12 | 4.66e-07 | 5.63e-10 | 0.165 | Sellmeier1 | K1 | 1.12743279 | L1 | 0.00525834509 | K2 | 0.60874456 | L2 | 0.0189138834 | K3 | 0.998634884 | L3 | 87.5468054 | old
HOYA | BAF13 | Obso | 1.668916 | 44.911265 | 0 | 0 | 0 | ? | ? | ? | ? | ? | ? | 0.334 | 2.325 | 0 | 0 | 0 | 0 | 0 | 0 | 0 | Schott | A0 | 2.7192474 | A1 | -0.0084119419 | A2 | 0.023494393 | A3 | -0.00013607965 | A4 | 9.0475745e-05 | A5 | -2.4558265e-06
SCHOTT | BAF13 | Obso | 1.668919 | 44.961828 | 0.0008 | 3.8 | 0 | ? | ? | ? | ? | ? | ? | 0.334 | 2.325 | 7.4 | 8.12e-07 | 1.08e-08 | -1.98e-11 | 6.82e-07 | 8.7e-10 | 0.228 | Sellmeier1 | K1 | 1.5706859 | L1 | 0.00939377487 | K2 | 0.151295152 | L2 | 0.0449479866 | K3 | 1.07638026 | L3 | 113.934126 | old
OHARA | BAH13 | Obso | 1.668921 | 44.987354 | 0.0005 | 4 | -1 | ? | ? | ? | 53.2 | ? | 3.2 | 0.3 | 2.4 | 7.6 | 2.589e-06 | 0 | 0 | 0 | 0 | 0 | Schott | A0 | 2.7229077 | A1 | -0.0099369888 | A2 | 0.02092378 | A3 | 0.00065136672 | A4 | -1.9388233e-05 | A5 | 3.1119561e-06
SUMITA | BAF13 | Obso | 1.668921 | 44.993453 | -0.0009 | 3.9 | 5 | ? | 1 | ? | 4 | ? | ? | 0.27 | 2 | 0 | 0 | 0 | 0 | 0 | 0 | 0 | Schott | A0 | 2.719865 | A1 | -0.008385828 | A2 | 0.02303157 | A3 | -1.724107e-05 | A4 | 7.939306e-05 | A5 | -2.414054e-06
RPO | VC78 | Obso | 1.669096 | 55.418322 | -0.0088 | 3.44 | 0 | ? | 2 | ? | 4 | ? | ? | 0.27 | 2 | 0 | 0 | 0 | 0 | 0 | 0 | 0 | Schott | A0 | 2.735136 | A1 | -0.01182207 | A2 | 0.01827911 | A3 | 0.0001798584 | A4 | 1.677301e-05 | A5 | -5.307061e-07
SUMITA | VC78 | Obso | 1.669096 | 55.418322 | -0.0088 | 3.44 | 5 | ? | 2 | ? | 4 | ? | ? | 0.27 | 2 | 0 | 0 | 0 | 0 | 0 | 0 | 0 | Schott | A0 | 2.735136 | A1 | -0.01182207 | A2 | 0.01827911 | A3 | 0.0001798584 | A4 | 1.677301e-05 | A5 | -5.307061e-07
CDGM | D-LAK70 | Stan | 1.6691 | 55.389689 | -0.0066 | 3.35 | 4 | 11.5 | 1 | ? | ? | ? | ? | 0.302 | 2.325 | 7.3 | 2.1e-06 | 1.31e-08 | -3.75e-11 | 5.42e-07 | 6.96e-10 | 0.177 | Sellmeier1 | K1 | 0.616886534 | L1 | 0.000249888602 | K2 | 1.11924765 | L2 | 0.0158113883 | K3 | 1.29814839 | L3 | 102.017679 | anneal rate:4℃/h
RPO | D-LAK70 | Obso | 1.669104 | 55.454671 | 0 | 1 | 0 | ? | ? | ? | ? | ? | ? | 0.365 | 1.1 | 0 | 0 | 0 | 0 | 0 | 0 | 0 | Schott | A0 | 2.70892374 | A1 | 0.00639831933 | A2 | 0.0325213777 | A3 | -0.00345719463 | A4 | 0.000453015557 | A5 | -2.02829394e-05
SUMITA | K-VC78 | Stan | 1.669547 | 55.426942 | -0.0069 | 3.44 | 3 | ? | 1 | ? | 4 | ? | ? | 0.36 | 1.55 | 8 | -1e-06 | 1.6e-08 | -1.38e-10 | 5.07e-07 | 3.13e-10 | 0.19 | Schott | A0 | 2.7376882 | A1 | -0.012269245 | A2 | 0.017439403 | A3 | 0.00047088707 | A4 | -2.7150134e-05 | A5 | 1.8172045e-06
HOYA | LACL4 | Obso | 1.669603 | 51.65903 | 0 | 0 | 0 | ? | ? | ? | ? | ? | ? | 0.334 | 2.325 | 0 | 0 | 0 | 0 | 0 | 0 | 0 | Schott | A0 | 2.7252781 | A1 | -0.0069589323 | A2 | 0.023823214 | A3 | -0.00089041142 | A4 | 0.00014557274 | A5 | -5.3564293e-06
SCHOTT | BASF12 | Obso | 1.669979 | 39.200523 | 0.0022 | 3.9 | 0 | ? | ? | ? | ? | ? | ? | 0.334 | 2.325 | 7.9 | 1.77e-06 | 1.43e-08 | -7.21e-11 | 6.93e-07 | 3.51e-10 | 0.282 | Sellmeier1 | K1 | 1.5470189 | L1 | 0.0102837719 | K2 | 0.168942059 | L2 | 0.049694962 | K3 | 0.974756333 | L3 | 111.173296 | old
OHARA | S-BAH32 | Spec | 1.669979 | 39.271035 | 0.0035 | 3.26 | -1 | ? | 1 | ? | 1 | ? | 1 | 0.36 | 2.4 | 6.9 | 3.61e-06 | 1.09e-08 | -2.95e-11 | 7.14e-07 | 9.64e-10 | 0.254 | Sellmeier1 | K1 | 1.5802363 | L1 | 0.0103578062 | K2 | 0.137504632 | L2 | 0.0548393088 | K3 | 1.60603298 | L3 | 147.982885
OHARA | BAH32 | Obso | 1.669979 | 39.279752 | 0 | 4.02 | -1 | ? | ? | ? | 1.2 | ? | 1 | 0.3 | 2.4 | 7 | 6.7962e-06 | 0 | 0 | 0 | 0 | 0 | Sellmeier1 | K1 | 1.498643 | L1 | 0.009643255 | K2 | 0.2175678 | L2 | 0.04511666 | K3 | 1.559728 | L3 | 171.1121
HIKARI | BASF12 | Obso | 1.66998 | 39.233289 | 0.0002 | 3.93 | 0 | ? | ? | ? | ? | ? | ? | 0.4 | 0.7 | 9.1 | 0 | 0 | 0 | 0 | 0 | 0 | Schott | A0 | 2.729422 | A1 | -0.01897808 | A2 | 0.01735778 | A3 | 0.002340995 | A4 | -0.000198277 | A5 | 1.222741e-05
NIKON-HIKARI | BASF12 | Obso | 1.66998 | 39.233289 | 0.0002 | 3.93 | 0 | ? | ? | ? | ? | ? | ? | 0.4 | 0.7 | 9.1 | 0 | 0 | 0 | 0 | 0 | 0 | Schott | A0 | 2.729422 | A1 | -0.01897808 | A2 | 0.01735778 | A3 | 0.002340995 | A4 | -0.000198277 | A5 | 1.222741e-05
SUMITA | BASF12 | Obso | 1.669982 | 39.209134 | 0.0009 | 3.86 | 5 | ? | 1 | ? | 3 | ? | ? | 0.27 | 2 | 0 | 0 | 0 | 0 | 0 | 0 | 0 | Schott | A0 | 2.715726 | A1 | -0.008585069 | A2 | 0.02429997 | A3 | 0.0006537479 | A4 | -2.611407e-06 | A5 | 3.782141e-06
SUMITA | K-LAKN7 | Stan | 1.669994 | 51.720563 | -0.0032 | 3.78 | 4 | ? | 1 | ? | 5 | ? | ? | 0.36 | 1.55 | 6.3 | -2.14e-07 | 1.48e-08 | -1.61e-10 | 5.55e-07 | 4.75e-10 | 0.191 | Schott | A0 | 2.735741 | A1 | -0.011476747 | A2 | 0.017975035 | A3 | 0.00072020288 | A4 | -5.1933951e-05 | A5 | 3.5980087e-06
HOYA | LACL7 | Obso | 1.669996 | 57.308358 | 0 | 0 | 0 | ? | ? | ? | ? | ? | ? | 0.334 | 2.325 | 0 | 0 | 0 | 0 | 0 | 0 | 0 | Schott | A0 | 2.7437044 | A1 | -0.014434967 | A2 | 0.015407235 | A3 | 0.00085744117 | A4 | -8.0273305e-05 | A5 | 4.1868055e-06
SUMITA | LAKN7 | Obso | 1.669998 | 51.727479 | -0.0061 | 3.78 | 5 | ? | 1 | ? | 5 | ? | ? | 0.27 | 2 | 0 | 0 | 0 | 0 | 0 | 0 | 0 | Schott | A0 | 2.733494 | A1 | -0.01029732 | A2 | 0.01944889 | A3 | 0.0002919661 | A4 | 4.464979e-06 | A5 | 8.57856e-07
OHARA | LAL52 | Obso | 1.669999 | 57.327972 | 0 | 0 | -1 | ? | ? | ? | ? | ? | ? | 0.334 | 2.325 | 0 | 0 | 0 | 0 | 0 | 0 | 0 | Schott | A0 | 2.7418702 | A1 | -0.012719153 | A2 | 0.016306977 | A3 | 0.00061414226 | A4 | -4.8242632e-05 | A5 | 2.8875864e-06
OHARA | S-LAL52 | Obso | 1.669999 | 57.327972 | -0.0049 | 3.96 | -1 | ? | 4 | ? | 53.2 | ? | 4.1 | 0.28 | 2.4 | 7.4 | -4.1e-06 | 1.15e-08 | 3.8e-11 | 2.44e-07 | 2.82e-10 | 0.299 | Schott | A0 | 2.7418702 | A1 | -0.012719153 | A2 | 0.016306977 | A3 | 0.00061414226 | A4 | -4.8242632e-05 | A5 | 2.8875864e-06
CDGM | H-LAK67 | Stan | 1.67 | 51.738482 | -0.0045 | 3.73 | 4 | 7.7 | ? | ? | ? | ? | ? | 0.302 | 2.325 | 7 | 4.12e-06 | 1.36e-08 | -1.87e-11 | 5.91e-07 | 3.35e-10 | 0.215 | Sellmeier1 | K1 | 0.388812223 | L1 | 0.0250904368 | K2 | 1.10534294 | L2 | 113.00444 | K3 | 1.34453139 | L3 | 0.00715875972
HIKARI | E-LAK02 | Obso | 1.67 | 57.344444 | -0.0045 | 3.74 | 3 | ? | ? | ? | ? | ? | ? | 0.4 | 0.7 | 8.8 | 0 | 0 | 0 | 0 | 0 | 0 | Schott | A0 | 2.74241958 | A1 | -0.0130203862 | A2 | 0.0159689321 | A3 | 0.000709178831 | A4 | -6.08192466e-05 | A5 | 3.51166538e-06
NIKON-HIKARI | E-LAK02 | Obso | 1.67 | 57.344444 | -0.0045 | 3.74 | 3 | ? | ? | ? | ? | ? | ? | 0.4 | 0.7 | 8.8 | 0 | 0 | 0 | 0 | 0 | 0 | Schott | A0 | 2.74241958 | A1 | -0.0130203862 | A2 | 0.0159689321 | A3 | 0.000709178831 | A4 | -6.08192466e-05 | A5 | 3.51166538e-06
HIKARI | J-LAK02 | Stan | 1.67 | 57.349561 | -0.0053 | 3.75 | 6 | ? | ? | ? | ? | ? | 4 | 0.365015 | 2.05809 | 6.3 | -1.0652e-06 | 1.0024e-08 | -8.1594e-13 | 5.1356e-07 | 4.6991e-10 | 0.14302 | Extended 3 | A0 | 2.74008995 | A1 | -0.0120461104 | A2 | -0.000175410927 | A3 | 0.0176614454 | A4 | 0.00018931729 | A5 | 1.04494737e-05 | A6 | -1.62215193e-07 | A7 | 0 | A8 | 0
NIKON-HIKARI | J-LAK02 | Stan | 1.67 | 57.349561 | -0.0053 | 3.75 | 4 | ? | ? | ? | ? | ? | 4 | 0.365015 | 2.05809 | 6.3 | -1.07e-06 | 1e-08 | -8.16e-13 | 5.14e-07 | 4.7e-10 | 0.143 | Extended 3 | A0 | 2.74008995 | A1 | -0.0120461104 | A2 | -0.000175410927 | A3 | 0.0176614454 | A4 | 0.00018931729 | A5 | 1.04494737e-05 | A6 | -1.62215193e-07 | A7 | 0 | A8 | 0
CORNING | C70-47 | Stan | 1.670005 | 47.112037 | -0.0024 | 3.62 | 0 | ? | ? | ? | ? | ? | ? | 0.32 | 1.8 | 6.4 | 1.2e-05 | 0 | 0 | 0 | 0 | 0 | Schott | A0 | 2.72777 | A1 | -0.009489695 | A2 | 0.02107557 | A3 | 0.0003589883 | A4 | 1.356457e-05 | A5 | 4.802913e-07
SUMITA | BAF10 | Obso | 1.670028 | 47.192378 | -0.0024 | 3.84 | 5 | ? | 1 | ? | 4 | ? | ? | 0.27 | 2 | 0 | 0 | 0 | 0 | 0 | 0 | 0 | Schott | A0 | 2.728566 | A1 | -0.009687182 | A2 | 0.02064016 | A3 | 0.0004706774 | A4 | -4.416939e-06 | A5 | 2.037547e-06
HOYA | BAF10 | Spec | 1.670028 | 47.196457 | 0.0007 | 3.61 | 5 | ? | 1 | 1 | 2 | ? | ? | 0.36501 | 1.5296 | 7.2 | 6.13489e-06 | 0 | 0 | 0 | 0 | 0 | Schott | A0 | 2.7324621 | A1 | -0.01249046 | A2 | 0.018562334 | A3 | 0.00099990536 | A4 | -6.8388552e-05 | A5 | 4.9257931e-06 | Not in a position to accept new order because of discontinuation.
NHG | S-ZBAF52 | Stan | 1.670029 | 47.195831 | -0.0024 | 3.49 | 1 | 32.5 | 1 | ? | 3 | 1 | 1 | 0.34 | 2.4 | 6.7 | 3.13e-06 | 9.94e-09 | -1.48e-11 | 6.71e-07 | 8.33e-10 | 0.217 | Schott | A0 | 2.72917137 | A1 | -0.0101247435 | A2 | 0.0203135768 | A3 | 0.000548969301 | A4 | -1.03383424e-05 | A5 | 1.79727765e-06 | environmentally improved optical glass
NHG | H-ZBAF52 | Stan | 1.670029 | 47.195831 | -0.0024 | 3.49 | 1 | 32.5 | 1 | ? | 3 | 1 | 1 | 0.34 | 2.4 | 6.7 | 3.13e-06 | 9.94e-09 | -1.48e-11 | 6.71e-07 | 8.33e-10 | 0.217 | Schott | A0 | 2.72917137 | A1 | -0.0101247435 | A2 | 0.0203135768 | A3 | 0.000548969301 | A4 | -1.03383424e-05 | A5 | 1.79727765e-06
OHARA | S-BAH10 | Stan | 1.670029 | 47.230916 | -0.0024 | 3.48 | -1 | ? | 2 | ? | 51.2 | ? | 1 | 0.365015 | 2.32542 | 6.8 | 3.39e-06 | 1.19e-08 | -3.43e-11 | 5.18e-07 | 5.64e-10 | 0.261 | Sellmeier1 | K1 | 1.59034337 | L1 | 0.0093273434 | K2 | 0.138464579 | L2 | 0.0427498654 | K3 | 1.21988043 | L3 | 119.251777
OPTIMAX | S-BAH10 | Pref | 1.670029 | 47.230916 | -0.0024 | 3.48 | 3 | ? | 2 | ? | 51.2 | ? | 1 | 0.34 | 2.4 | 6.8 | 3.39e-06 | 1.19e-08 | -3.43e-11 | 5.18e-07 | 5.64e-10 | 0.261 | Sellmeier1 | K1 | 1.59034337 | L1 | 0.0093273434 | K2 | 0.138464579 | L2 | 0.0427498654 | K3 | 1.21988043 | L3 | 119.251777 | Recommended
HIKARI | E-BAF10 | Obso | 1.670029 | 47.236541 | -0.0022 | 3.82 | 4 | ? | ? | ? | ? | ? | ? | 0.4 | 0.7 | 7.3 | 0 | 0 | 0 | 0 | 0 | 0 | Schott | A0 | 2.72932262 | A1 | -0.0106085219 | A2 | 0.0204478583 | A3 | 0.000484576944 | A4 | -3.06411426e-06 | A5 | 1.63981487e-06
NIKON-HIKARI | E-BAF10 | Obso | 1.670029 | 47.236541 | -0.0022 | 3.82 | 4 | ? | ? | ? | ? | ? | ? | 0.4 | 0.7 | 7.3 | 0 | 0 | 0 | 0 | 0 | 0 | Schott | A0 | 2.72932262 | A1 | -0.0106085219 | A2 | 0.0204478583 | A3 | 0.000484576944 | A4 | -3.06411426e-06 | A5 | 1.63981487e-06
OHARA | BAH10 | Obso | 1.670029 | 47.253429 | -0.0006 | 3.77 | -1 | ? | ? | ? | ? | ? | ? | 0.365 | 0.9 | 7.1 | 3.2706e-06 | 0 | 0 | 0 | 0 | 0 | Schott | A0 | 2.730459 | A1 | -0.01063385 | A2 | 0.01942756 | A3 | 0.0008209873 | A4 | -5.210457e-05 | A5 | 4.447534e-06
HIKARI | BAF10 | Obso | 1.67003 | 47.049915 | -0.0008 | 3.83 | 0 | ? | ? | ? | ? | ? | ? | 0.4 | 0.7 | 8.5 | 0 | 0 | 0 | 0 | 0 | 0 | Schott | A0 | 2.708194 | A1 | 0.004899893 | A2 | 0.03147874 | A3 | -0.002304342 | A4 | 0.0003414449 | A5 | -1.465281e-05
NIKON-HIKARI | BAF10 | Obso | 1.67003 | 47.049915 | -0.0008 | 3.83 | 0 | ? | ? | ? | ? | ? | ? | 0.4 | 0.7 | 8.5 | 0 | 0 | 0 | 0 | 0 | 0 | Schott | A0 | 2.708194 | A1 | 0.004899893 | A2 | 0.03147874 | A3 | -0.002304342 | A4 | 0.0003414449 | A5 | -1.465281e-05
SCHOTT | N-BAF10 | Pref | 1.67003 | 47.11212 | -0.0016 | 3.745 | 0 | 1.5 | 1 | 0 | 4.3 | 1.3 | 1 | 0.35 | 2.5 | 6.18 | 3.79e-06 | 1.28e-08 | -1.42e-11 | 5.84e-07 | 7.6e-10 | 0.22 | Sellmeier1 | K1 | 1.5851495 | L1 | 0.00926681282 | K2 | 0.143559385 | L2 | 0.0424489805 | K3 | 1.08521269 | L3 | 105.613573
HIKARI | J-BAF10 | Stan | 1.67003 | 47.141079 | -0.0027 | 3.57 | 3 | ? | ? | ? | ? | ? | 1 | 0.365015 | 2.05809 | 6.7 | 4.3684e-06 | 1.1836e-08 | 2.5445e-13 | 7.0944e-07 | 7.6949e-10 | 0.20995 | Extended 3 | A0 | 2.72808119 | A1 | -0.00930210914 | A2 | -7.12221204e-05 | A3 | 0.0208031569 | A4 | 0.000457311835 | A5 | -2.96273778e-06 | A6 | 1.6311403e-06 | A7 | 0 | A8 | 0
NIKON-HIKARI | J-BAF10 | Stan | 1.67003 | 47.141079 | -0.0027 | 3.57 | 3 | ? | ? | ? | ? | ? | 1 | 0.365015 | 2.05809 | 6.7 | 4.37e-06 | 1.18e-08 | 2.54e-13 | 7.09e-07 | 7.69e-10 | 0.21 | Extended 3 | A0 | 2.72808119 | A1 | -0.00930210914 | A2 | -7.12221204e-05 | A3 | 0.0208031569 | A4 | 0.000457311835 | A5 | -2.96273778e-06 | A6 | 1.6311403e-06 | A7 | 0 | A8 | 0
CDGM | H-ZBAF52 | Stan | 1.67003 | 47.19506 | -0.002 | 3.57 | 2 | 2.8 | 1 | ? | ? | ? | ? | 0.365 | 2.325 | 7 | 3.4e-06 | 1.49e-08 | -3.46e-11 | 6.98e-07 | 6.04e-10 | 0.212 | Sellmeier1 | K1 | 1.51688354 | L1 | 0.00857006565 | K2 | 0.211371553 | L2 | 0.0370160061 | K3 | 1.35763017 | L3 | 144.349229
SCHOTT | BAFN10 | Obso | 1.670031 | 47.108735 | -0.0001 | 3.76 | 0 | 3 | 2 | 3 | 52.3 | 1.2 | 2 | 0.334 | 2.325 | 6.8 | 2.57e-06 | 9.79e-09 | -4.07e-11 | 5.54e-07 | 6.69e-10 | 0.248 | Sellmeier1 | K1 | 1.60477289 | L1 | 0.00947021617 | K2 | 0.123762468 | L2 | 0.0451639792 | K3 | 1.0727052 | L3 | 108.539427 | old
BIREFRINGENT | BBO | Stan | 1.670737 | 52.593907 | 0 | 1 | 0 | ? | ? | ? | ? | ? | ? | 0.22 | 1.06 | 0 | 0 | 0 | 0 | 0 | 0 | 0 | Handbook 1 | A | 2.7405 | B | 0.0184 | C | 0.0179 | D | 0.0155 | source: Handbook of Optics Vol. II
SUMITA | K-LAKN4 | Obso | 1.671003 | 57.281481 | -0.0038 | 3.88 | 5 | ? | 2 | ? | 5 | ? | ? | 0.36 | 1.55 | 0 | -1.88e-06 | 1.19e-08 | -1.1e-10 | 3.48e-07 | 6.14e-10 | 0.223 | Schott | A0 | 2.744955 | A1 | -0.013026744 | A2 | 0.016661518 | A3 | 0.00048278001 | A4 | -2.5815825e-05 | A5 | 1.5241247e-06
SUMITA | LAKN4 | Obso | 1.671004 | 57.277085 | -0.0103 | 3.88 | 5 | ? | 2 | ? | 5 | ? | ? | 0.27 | 2 | 0 | 0 | 0 | 0 | 0 | 0 | 0 | Schott | A0 | 2.743899 | A1 | -0.01243972 | A2 | 0.01731865 | A3 | 0.0003001866 | A4 | -2.638817e-06 | A5 | 4.313606e-07
LZOS | LZ_BF16 | Stan | 1.671024 | 47.298918 | -0.0012 | 4.02 | 0 | ? | ? | ? | ? | ? | ? | 0.365 | 2.3254 | 8.4 | 0 | 0 | 0 | 0 | 0 | 0 | Schott | A0 | 2.73156011 | A1 | -0.00928065848 | A2 | 0.0207033959 | A3 | 0.000478409191 | A4 | -6.64344655e-06 | A5 | 2.01680308e-06
NHG | S-ZBAF5 | Stan | 1.671025 | 47.292797 | 0.0008 | 3.58 | 4 | 27 | 1 | ? | 3 | 2 | 2 | 0.34 | 2.4 | 7.8 | 1.66e-06 | 1.91e-08 | -3.14e-11 | 1.03e-06 | -3.69e-10 | 7.88e-09 | Schott | A0 | 2.73214288 | A1 | -0.0099957311 | A2 | 0.0210627506 | A3 | 9.1410415e-05 | A4 | 9.31355399e-05 | A5 | -5.82600014e-06 | environmentally improved optical glass
NHG | H-ZBAF5 | Stan | 1.671025 | 47.292797 | 0.0008 | 3.58 | 4 | 27 | 1 | ? | 3 | 2 | 2 | 0.34 | 2.4 | 7.8 | 1.66e-06 | 1.91e-08 | -3.14e-11 | 1.03e-06 | -3.69e-10 | 7.88e-09 | Schott | A0 | 2.73214288 | A1 | -0.0099957311 | A2 | 0.0210627506 | A3 | 9.1410415e-05 | A4 | 9.31355399e-05 | A5 | -5.82600014e-06 | environmentally improved optical glass
CDGM | H-ZBAF5 | Stan | 1.67103 | 47.288963 | -0.002 | 3.58 | 4 | 3.5 | 1 | ? | ? | ? | ? | 0.365 | 2.325 | 6.8 | 3.26e-06 | 1.49e-08 | -2.95e-11 | 6.99e-07 | 6.95e-10 | 0.209 | Sellmeier1 | K1 | 0.265135611 | L1 | 0.0342928637 | K2 | 1.46645391 | L2 | 0.00799326644 | K3 | 1.68212208 | L3 | 179.124162
HIKARI | KZFH2 | Obso | 1.671629 | 38.797887 | -0.0059 | 1 | 0 | ? | ? | ? | ? | ? | ? | 0.4 | 0.7 | 0 | 0 | 0 | 0 | 0 | 0 | 0 | Schott | A0 | 2.723491 | A1 | -0.01309285 | A2 | 0.02374514 | A3 | 0.0007951295 | A4 | -1.290725e-05 | A5 | 3.339887e-06
NIKON-HIKARI | KZFH2 | Obso | 1.671629 | 38.797887 | -0.0059 | 1 | 0 | ? | ? | ? | ? | ? | ? | 0.4 | 0.7 | 0 | 0 | 0 | 0 | 0 | 0 | 0 | Schott | A0 | 2.723491 | A1 | -0.01309285 | A2 | 0.02374514 | A3 | 0.0007951295 | A4 | -1.290725e-05 | A5 | 3.339887e-06
LZOS | LZ_TF2 | Stan | 1.672677 | 32.192392 | 0.0012 | 4.09 | 0 | ? | ? | ? | ? | ? | ? | 0.365 | 2.3254 | 7.8 | 0 | 0 | 0 | 0 | 0 | 0 | Schott | A0 | 2.71155707 | A1 | -0.00931191991 | A2 | 0.0266942397 | A3 | 0.00168606296 | A4 | -0.000115751993 | A5 | 1.20753872e-05
NHG | S-ZF2 | Stan | 1.672696 | 32.159878 | 0.0086 | 2.9 | 1 | 18 | 1 | ? | 1 | 1 | 1 | 0.36 | 2.4 | 8.5 | -2.44e-06 | 1.28e-08 | -1.52e-11 | 8.6e-07 | 6.85e-10 | 0.266 | Schott | A0 | 2.71254884 | A1 | -0.0109981079 | A2 | 0.0269930833 | A3 | 0.00144291354 | A4 | -8.34857219e-05 | A5 | 1.26851609e-05 | environmentally improved optical glass
NHG | H-ZF2 | Stan | 1.672696 | 32.159878 | 0.0086 | 2.9 | 1 | 18 | 1 | ? | 1 | 1 | 1 | 0.36 | 2.4 | 8.5 | -2.44e-06 | 1.28e-08 | -1.52e-11 | 8.6e-07 | 6.85e-10 | 0.266 | Schott | A0 | 2.71254884 | A1 | -0.0109981079 | A2 | 0.0269930833 | A3 | 0.00144291354 | A4 | -8.34857219e-05 | A5 | 1.26851609e-05 | environmentally improved optical glass
SUMITA | SF5 | Obso | 1.672697 | 32.204664 | 0.0029 | 4.08 | 5 | ? | 1 | ? | 1 | ? | ? | 0.27 | 2 | 0 | 0 | 0 | 0 | 0 | 0 | 0 | Schott | A0 | 2.711869 | A1 | -0.009741791 | A2 | 0.02685624 | A3 | 0.001547929 | A4 | -8.54254e-05 | A5 | 9.99587e-06
SCHOTT | SF5 | Pref | 1.672697 | 32.209847 | 0.0023 | 4.07 | 0 | 1.8 | 1 | 1 | 2 | 2.3 | 3 | 0.35 | 2.5 | 8.2 | 2.59e-06 | 1.76e-08 | -2.03e-11 | 1.17e-06 | 1.09e-09 | 0.255 | Sellmeier1 | K1 | 1.46141885 | L1 | 0.0111826126 | K2 | 0.247713019 | L2 | 0.0508594669 | K3 | 0.949995832 | L3 | 112.041888 | lead containing glass type
CORNING | C72-32 | Stan | 1.672698 | 32.31788 | 0.0012 | 4.06 | 0 | ? | ? | ? | ? | ? | ? | 0.32 | 1.8 | 7.4 | 0 | 0 | 0 | 0 | 0 | 0 | Schott | A0 | 2.707909 | A1 | -0.007977969 | A2 | 0.02992404 | A3 | 0.0005276757 | A4 | 6.291385e-05 | A5 | 1.845245e-06
OHARA | S-TIM25 | Stan | 1.6727 | 32.099206 | 0.0093 | 2.91 | 2 | 1.3 | 2 | ? | 1 | ? | 1.2 | 0.404656 | 2.32542 | 7.9 | -3.93e-07 | 1.2e-08 | -3.29e-11 | 8.13e-07 | 1.17e-09 | 0.284 | Sellmeier1 | K1 | 1.50659233 | L1 | 0.0109501562 | K2 | 0.204786135 | L2 | 0.0574980285 | K3 | 1.92036668 | L3 | 178.128535 | Recommended
OPTIMAX | S-TIM25 | Pref | 1.6727 | 32.099206 | 0.0093 | 2.91 | 1 | ? | 2 | ? | 1 | ? | 1.2 | 0.36 | 2.4 | 7.9 | -3.93e-07 | 1.2e-08 | -3.29e-11 | 8.13e-07 | 1.17e-09 | 0.284 | Sellmeier1 | K1 | 1.50659233 | L1 | 0.0109501562 | K2 | 0.204786135 | L2 | 0.0574980285 | K3 | 1.92036668 | L3 | 178.128535 | Recommended - Lightweight
OHARA | PBM25 | Obso | 1.6727 | 32.101636 | 0.0027 | 4.07 | -1 | ? | ? | ? | 2.2 | ? | 2 | 0.3 | 2.4 | 8.5 | 6.818e-06 | 0 | 0 | 0 | 0 | 0 | Schott | A0 | 2.7107551 | A1 | -0.0092889162 | A2 | 0.027542314 | A3 | 0.0013512557 | A4 | -5.4563909e-05 | A5 | 8.3261074e-06
HIKARI | E-SF5 | Obso | 1.6727 | 32.107703 | 0.0085 | 2.89 | 3 | ? | ? | ? | ? | ? | ? | 0.4 | 0.7 | 9 | 0 | 0 | 0 | 0 | 0 | 0 | Schott | A0 | 2.71201742 | A1 | -0.0111228641 | A2 | 0.0276913413 | A3 | 0.00113193687 | A4 | -2.4225064e-05 | A5 | 8.91515336e-06
NIKON-HIKARI | E-SF5 | Obso | 1.6727 | 32.107703 | 0.0085 | 2.89 | 3 | ? | ? | ? | ? | ? | ? | 0.4 | 0.7 | 9 | 0 | 0 | 0 | 0 | 0 | 0 | Schott | A0 | 2.71201742 | A1 | -0.0111228641 | A2 | 0.0276913413 | A3 | 0.00113193687 | A4 | -2.4225064e-05 | A5 | 8.91515336e-06
HIKARI | SF5 | Obso | 1.6727 | 32.154391 | 0.0013 | 4.09 | 0 | ? | ? | ? | ? | ? | ? | 0.4 | 0.7 | 8.8 | 0 | 0 | 0 | 0 | 0 | 0 | Schott | A0 | 2.735991 | A1 | -0.0272415 | A2 | 0.01394696 | A3 | 0.004883728 | A4 | -0.0004997414 | A5 | 2.996089e-05
NIKON-HIKARI | SF5 | Obso | 1.6727 | 32.154391 | 0.0013 | 4.09 | 0 | ? | ? | ? | ? | ? | ? | 0.4 | 0.7 | 8.8 | 0 | 0 | 0 | 0 | 0 | 0 | Schott | A0 | 2.735991 | A1 | -0.0272415 | A2 | 0.01394696 | A3 | 0.004883728 | A4 | -0.0004997414 | A5 | 2.996089e-05
HOYA | E-FD5 | Stan | 1.6727 | 32.170542 | 0.0059 | 2.9 | 4 | ? | 1 | 1 | 1 | ? | ? | 0.36501 | 1.5296 | 8.9 | -1.84917e-07 | 0 | 0 | 0 | 0 | 0 | Schott | A0 | 2.7135839 | A1 | -0.011419719 | A2 | 0.026133708 | A3 | 0.0017576479 | A4 | -0.00013307737 | A5 | 1.5203351e-05 | General glass Type
CDGM | H-ZF2 | Pref | 1.6727 | 32.171186 | 0.0073 | 2.9 | 1 | 1.6 | 1 | ? | ? | ? | ? | 0.365 | 2.325 | 8.5 | -3.63e-06 | 1.35e-08 | -5.31e-11 | 8.33e-07 | 8.4e-10 | 0.278 | Sellmeier1 | K1 | 0.16764338 | L1 | 0.0605177711 | K2 | 1.54335076 | L2 | 0.0118524273 | K3 | 1.17313123 | L3 | 113.6711
HIKARI | J-SF5 | Stan | 1.6727 | 32.185454 | 0.0069 | 2.9 | 2 | ? | ? | ? | ? | ? | 1 | 0.388865 | 2.05809 | 8.5 | -2.766e-06 | 8.9538e-09 | -1.4265e-12 | 8.5854e-07 | 1.2783e-09 | 0.27473 | Extended 3 | A0 | 2.71072072 | A1 | -0.0102160186 | A2 | -9.06763794e-05 | A3 | 0.0288337808 | A4 | 0.000557561753 | A5 | 0.000133564048 | A6 | -1.34358407e-05 | A7 | 1.19202152e-06 | A8 | 0
NIKON-HIKARI | J-SF5 | Stan | 1.6727 | 32.185454 | 0.0069 | 2.9 | 2 | ? | ? | ? | ? | ? | 1 | 0.388865 | 2.05809 | 8.5 | -2.77e-06 | 8.95e-09 | -1.43e-12 | 8.59e-07 | 1.28e-09 | 0.275 | Extended 3 | A0 | 2.71072072 | A1 | -0.0102160186 | A2 | -9.06763794e-05 | A3 | 0.0288337808 | A4 | 0.000557561753 | A5 | 0.000133564048 | A6 | -1.34358407e-05 | A7 | 1.19202152e-06 | A8 | 0
HOYA | FD5 | Obso | 1.672701 | 32.173263 | 0.0014 | 4.08 | 0 | ? | 1 | 1 | 2 | ? | ? | 0.25 | 1.55 | 7.9 | 7.02677e-06 | 0 | 0 | 0 | 0 | 0 | Schott | A0 | 2.709896 | A1 | -0.008692797 | A2 | 0.0281271 | A3 | 0.001173331 | A4 | -3.26411e-05 | A5 | 7.23644e-06
PILKINGTON | LDF673321A | Stan | 1.672702 | 32.103992 | 0.0082 | 2.9 | 2 | 4.1 | 1 | ? | 1 | 1.3 | 1 | 0.35 | 2.4 | 0.775 | -2.858e-06 | 0 | 0 | 0 | 0 | 0 | Schott | A0 | 2.7124817 | A1 | -0.011688356 | A2 | 0.027520627 | A3 | 0.0011790283 | A4 | -3.247889e-05 | A5 | 9.4539814e-06
NHG | ZF2 | Stan | 1.672702 | 32.169327 | 0.0009 | 4.07 | 4 | ? | 1 | ? | 3 | 2 | 1 | 0.34 | 2.4 | 8.1 | 3.63e-06 | 1.84e-08 | -2.29e-11 | 1.17e-06 | 7.95e-10 | 0.259 | Schott | A0 | 2.71117096 | A1 | -0.00926643122 | A2 | 0.0271311967 | A3 | 0.00151892246 | A4 | -8.58228606e-05 | A5 | 1.01100745e-05 | non-environmentally improved optical glass
PILKINGTON | EDF673322A | Stan | 1.672703 | 32.205316 | 0.0021 | 4.07 | 1 | 1.3 | 1 | ? | 1 | 1 | 3 | 0.35 | 2.4 | 8.74 | 6.166e-06 | 0 | 0 | 0 | 0 | 0 | Schott | A0 | 2.7163828 | A1 | -0.010036185 | A2 | 0.022584735 | A3 | 0.0030563276 | A4 | -0.0003147019 | A5 | 2.2773405e-05
CDGM | ZF2 | Obso | 1.672707 | 32.180986 | -0.0014 | 4.08 | 0 | 1.6 | 1 | ? | ? | ? | ? | 0.365 | 1.014 | 8.5 | 7.92e-07 | 2.05e-08 | 2.6e-11 | 1.28e-06 | 3.74e-10 | 0.232 | Schott | A0 | 2.70820441 | A1 | -0.00794171159 | A2 | 0.0292224783 | A3 | 0.000884931615 | A4 | 6.6862056e-07 | A5 | 5.65902766e-06
SCHOTT | N-SF5 | Pref | 1.672707 | 32.251203 | 0.0088 | 2.858 | 0 | 1.4 | 1 | 0 | 1 | 1 | 1 | 0.37 | 2.5 | 7.94 | -2.51e-07 | 1.07e-08 | -2.4e-11 | 7.85e-07 | 1.15e-09 | 0.278 | Sellmeier1 | K1 | 1.52481889 | L1 | 0.011254756 | K2 | 0.187085527 | L2 | 0.0588995392 | K3 | 1.42729015 | L3 | 129.141675 | step 0.5 available
OHARA | S-NBH52 | Spec | 1.672999 | 38.14817 | -0.0043 | 3.09 | -1 | ? | 4 | ? | 1 | ? | 1 | 0.365015 | 2.32542 | 8.6 | 1.88e-06 | 5.19e-09 | -3.15e-11 | 7.29e-07 | 9.66e-10 | 0.25 | Sellmeier1 | K1 | 1.50305799 | L1 | 0.00999021738 | K2 | 0.221715926 | L2 | 0.0450327698 | K3 | 1.84496391 | L3 | 163.722302
OHARA | S-NBH52V | Stan | 1.673 | 38.256077 | -0.0039 | 3.01 | 2 | 5.3 | 1 | ? | 1 | ? | 1 | 0.365015 | 2.32542 | 7.7 | 1.73e-06 | 7.81e-09 | -1.96e-11 | 7.27e-07 | 8.31e-10 | 0.248 | Sellmeier1 | K1 | 1.51336868 | L1 | 0.00987077827 | K2 | 0.212341478 | L2 | 0.0462843662 | K3 | 1.54149143 | L3 | 126.97851 | Recommended
RPO | S-LAL12_MOLD | Stan | 1.673298 | 54.966722 | -0.0047 | 4.01 | 1 | 2.5 | ? | ? | 53 | ? | 4.2 | 0.3 | 2.4 | 7.2 | -7.683e-07 | 0 | 0 | 0 | 0 | 0 | Sellmeier1 | K1 | 0.609918184 | L1 | 0.000533113491 | K2 | 1.13827825 | L2 | 0.015815259 | K3 | 1.20182489 | L3 | 107.73823
ARCHER | S-LAL12M | Stan | 1.674061 | 55.017718 | -0.0047 | 4.01 | 0 | ? | 2 | ? | 53 | ? | 4.2 | 0.365 | 2.325 | 7.2 | -7.683e-07 | 0 | 0 | 0 | 0 | 0 | Schott | A0 | 2.753166 | A1 | -0.01207074 | A2 | 0.01625163 | A3 | 0.001041721 | A4 | -0.0001156154 | A5 | 6.773623e-06
LIGHTPATH | L-LAL12M | Stan | 1.674061 | 55.017718 | -0.0047 | 3.36 | 0 | ? | 2 | ? | 53 | ? | 4.2 | 0.365 | 2.325 | 7.6 | 3.27e-07 | 8.14e-09 | -3.58e-11 | 5.41e-07 | 7.88e-10 | 0.181 | Schott | A0 | 2.753166 | A1 | -0.01207074 | A2 | 0.01625163 | A3 | 0.001041721 | A4 | -0.0001156154 | A5 | 6.773623e-06
OHARA | BPH40 | Obso | 1.676498 | 37.537388 | -0.0045 | 3.76 | -1 | ? | ? | ? | 52.1 | ? | 4.1 | 0.3 | 2.4 | 5.3 | 1.01e-05 | 0 | 0 | 0 | 0 | 0 | Schott | A0 | 2.737477 | A1 | -0.013153125 | A2 | 0.023895273 | A3 | 0.0011078302 | A4 | -4.881918e-05 | A5 | 5.4773972e-06
HOYA | ADF405 | Obso | 1.6765 | 37.477902 | 0 | 0 | 0 | ? | ? | ? | ? | ? | ? | 0.334 | 2.325 | 0 | 0 | 0 | 0 | 0 | 0 | 0 | Schott | A0 | 2.7356649 | A1 | -0.012562447 | A2 | 0.025182823 | A3 | 0.00072910592 | A4 | 2.1020657e-06 | A5 | 2.9773777e-06
CDGM | D-LAK5-25 | Stan | 1.67686 | 54.805426 | -0.0069 | 3.37 | 4 | 9.1 | 1 | ? | ? | ? | ? | 0.302 | 2.325 | 7.3 | 1.76e-06 | 1.72e-08 | -6.77e-11 | 3.92e-07 | 6.44e-10 | 0.23 | Sellmeier1 | K1 | 0.60236351 | L1 | 3.07499779e-08 | K2 | 1.15823046 | L2 | 0.0158379352 | K3 | 1.30267215 | L3 | 101.976296 | anneal rate:25℃/h
NHG | S-LAK68 | Stan | 1.677894 | 50.698751 | -0.0034 | 3.86 | 3 | 82.5 | 1 | ? | 3 | 2 | 2 | 0.33 | 2.4 | 7.4 | -3.65e-07 | 1.21e-08 | -1.66e-11 | 4.42e-07 | 2.98e-10 | 0.27 | Schott | A0 | 2.75995716 | A1 | -0.010735382 | A2 | 0.0182532687 | A3 | 0.000937020441 | A4 | -8.40203685e-05 | A5 | 5.44074316e-06 | environmentally improved optical glass
NHG | H-LAK68 | Stan | 1.677894 | 50.698751 | -0.0034 | 3.86 | 3 | 82.5 | 1 | ? | 3 | 2 | 2 | 0.33 | 2.4 | 7.4 | -3.65e-07 | 1.21e-08 | -1.66e-11 | 4.42e-07 | 2.98e-10 | 0.27 | Schott | A0 | 2.75995716 | A1 | -0.010735382 | A2 | 0.0182532687 | A3 | 0.000937020441 | A4 | -8.40203685e-05 | A5 | 5.44074316e-06 | environmentally improved optical glass
HOYA | LACL8 | Obso | 1.677896 | 53.419218 | 0 | 0 | 0 | ? | ? | ? | ? | ? | ? | 0.334 | 2.325 | 0 | 0 | 0 | 0 | 0 | 0 | 0 | Schott | A0 | 2.7617603 | A1 | -0.010965348 | A2 | 0.018690425 | A3 | 0.00038729932 | A4 | -2.4698516e-06 | A5 | 4.6547653e-07
OHARA | S-LAL56 | Spec | 1.677898 | 50.722184 | -0.0037 | 3.85 | -1 | ? | 2 | ? | 51 | ? | 2 | 0.365015 | 2.32542 | 6.6 | 2.53e-06 | 1.39e-08 | -3.57e-11 | 4.25e-07 | 4.38e-10 | 0.265 | Sellmeier1 | K1 | 1.54052 | L1 | 0.00826765101 | K2 | 0.217748704 | L2 | 0.0328533726 | K3 | 1.30456122 | L3 | 124.527479
OHARA | LAL56 | Obso | 1.677898 | 50.723364 | 0 | 0 | -1 | ? | ? | ? | ? | ? | ? | 0.334 | 2.325 | 0 | 0 | 0 | 0 | 0 | 0 | 0 | Schott | A0 | 2.7596566 | A1 | -0.010659546 | A2 | 0.018646689 | A3 | 0.00076127484 | A4 | -5.3585332e-05 | A5 | 3.7820929e-06
HOYA | LACL9 | Obso | 1.6779 | 50.551353 | -0.0018 | 3.9 | 0 | 5.5 | 1 | 3 | 4 | ? | ? | 0.25 | 1.55 | 0 | 0 | 0 | 0 | 0 | 0 | 0 | Schott | A0 | 2.757503 | A1 | -0.009680568 | A2 | 0.01999238 | A3 | 0.0003865987 | A4 | -1.18691e-06 | A5 | 8.60859e-07
HIKARI | J-LAK06 | Obso | 1.6779 | 50.668606 | -0.0038 | 3.83 | 6 | ? | ? | ? | ? | ? | 3 | 0.365015 | 2.05809 | 6.3 | 1.9447e-06 | 1.3518e-08 | -1.9509e-12 | 6.8878e-07 | 8.6935e-10 | 0.16406 | Extended 3 | A0 | 2.75830673 | A1 | -0.0104979587 | A2 | -8.63280601e-05 | A3 | 0.0198026568 | A4 | 0.000388736963 | A5 | -3.98876195e-07 | A6 | 8.98869177e-07 | A7 | 0 | A8 | 0
NIKON-HIKARI | J-LAK06 | Stan | 1.6779 | 50.668606 | -0.0038 | 3.83 | 4 | ? | ? | ? | ? | ? | 3 | 0.365015 | 2.05809 | 6.3 | 1.94e-06 | 1.35e-08 | -1.95e-12 | 6.89e-07 | 8.69e-10 | 0.164 | Extended 3 | A0 | 2.75830673 | A1 | -0.0104979587 | A2 | -8.63280601e-05 | A3 | 0.0198026568 | A4 | 0.000388736963 | A5 | -3.98876195e-07 | A6 | 8.98869177e-07 | A7 | 0 | A8 | 0
HIKARI | E-LAK06 | Obso | 1.6779 | 50.708792 | -0.0027 | 3.86 | 5 | ? | ? | ? | ? | ? | ? | 0.4 | 0.7 | 9.5 | 0 | 0 | 0 | 0 | 0 | 0 | Schott | A0 | 2.77078533 | A1 | -0.0176502071 | A2 | 0.011803041 | A3 | 0.0027975002 | A4 | -0.000346617455 | A5 | 2.01612172e-05
NIKON-HIKARI | E-LAK06 | Obso | 1.6779 | 50.708792 | -0.0027 | 3.86 | 5 | ? | ? | ? | ? | ? | ? | 0.4 | 0.7 | 9.5 | 0 | 0 | 0 | 0 | 0 | 0 | Schott | A0 | 2.77078533 | A1 | -0.0176502071 | A2 | 0.011803041 | A3 | 0.0027975002 | A4 | -0.000346617455 | A5 | 2.01612172e-05
OHARA | L-LAL12 | Spec | 1.6779 | 54.88744 | -0.0069 | 3.48 | -1 | ? | 3 | ? | 53.2 | ? | 4 | 0.365015 | 2.32542 | 7.6 | 3.27e-07 | 8.14e-09 | -3.58e-11 | 5.41e-07 | 7.88e-10 | 0.181 | Sellmeier1 | K1 | 1.28516283 | L1 | 0.00641062082 | K2 | 0.478333797 | L2 | 0.0214815099 | K3 | 1.21605301 | L3 | 100.243378 | Low Softening Temperature
CDGM | D-LAK5 | Stan | 1.6779 | 54.889665 | -0.0067 | 3.37 | 4 | 9.1 | 1 | ? | ? | ? | ? | 0.302 | 2.325 | 7.3 | 1.76e-06 | 1.72e-08 | -6.77e-11 | 3.92e-07 | 6.44e-10 | 0.23 | Sellmeier1 | K1 | 0.60503157 | L1 | 2.87640355e-08 | K2 | 1.15901922 | L2 | 0.015837052 | K3 | 1.30308775 | L3 | 101.946508 | anneal rate:4℃/h
SCHOTT | LAKL12 | Obso | 1.6779 | 54.924159 | -0.0062 | 3.32 | 0 | 0 | 3 | 3 | 53.3 | 2.2 | 3.3 | 0.32 | 2.5 | 6.8 | 2.26e-06 | 1.05e-08 | -8.4e-12 | 4.57e-07 | 5.86e-10 | 0.21 | Sellmeier1 | K1 | 1.28115389 | L1 | 0.00636439821 | K2 | 0.482607607 | L2 | 0.0213764262 | K3 | 1.16553538 | L3 | 93.2771532 | old, was replaced by N-LAK12
SCHOTT | N-LAK12 | Pref | 1.6779 | 55.199566 | -0.0024 | 4.1 | 0 | 1.7 | 3 | 1 | 53.3 | 3.3 | 4.3 | 0.32 | 2.5 | 7.6 | -5.67e-06 | 8.27e-09 | 1.27e-12 | 5.25e-07 | 6.3e-10 | 0.162 | Sellmeier1 | K1 | 1.17365704 | L1 | 0.00577031797 | K2 | 0.588992398 | L2 | 0.0200401678 | K3 | 0.978014394 | L3 | 95.4873482
SCHOTT | LAKN12 | Obso | 1.6779 | 55.199566 | -0.0024 | 4.1 | 0 | 5.7 | 3 | 1 | 53.3 | 3.3 | 4.3 | 0.334 | 2.325 | 7.6 | -5.67e-06 | 8.27e-09 | 1.27e-12 | 5.25e-07 | 6.3e-10 | 0.162 | Sellmeier1 | K1 | 1.17365704 | L1 | 0.00577031797 | K2 | 0.588992398 | L2 | 0.0200401678 | K3 | 0.978014394 | L3 | 95.4873482 | old
OHARA | LAL12 | Obso | 1.6779 | 55.337587 | 0 | 0 | -1 | ? | ? | ? | ? | ? | ? | 0.334 | 2.325 | 0 | 0 | 0 | 0 | 0 | 0 | 0 | Schott | A0 | 2.7589457 | A1 | -0.0087787656 | A2 | 0.021173055 | A3 | -0.00047262367 | A4 | 9.6870749e-05 | A5 | -4.0576545e-06
OHARA | S-LAL12 | Stan | 1.6779 | 55.341195 | -0.0047 | 4.01 | 4 | 1.7 | 2 | ? | 53 | ? | 4.2 | 0.365015 | 2.32542 | 7.2 | -2.18e-06 | 1.12e-08 | -3.73e-11 | 3.25e-07 | 4.77e-10 | 0.27 | Sellmeier1 | K1 | 0.992053895 | L1 | 0.0167095063 | K2 | 0.771377731 | L2 | 0.00236750156 | K3 | 1.18296264 | L3 | 105.90108 | Recommended
OHARA | S-LAL12Q | Stan | 1.6779 | 55.346888 | -0.0085 | 3.59 | 3 | 1.7 | 2 | ? | 51 | ? | 3 | 0.365015 | 2.32542 | 4.9 | 6.77e-06 | 1.2e-08 | 1.36e-11 | 4.52e-07 | 4.67e-10 | 0.196 | Sellmeier1 | K1 | 1.09887025 | L1 | 0.00538103754 | K2 | 0.665500482 | L2 | 0.0186717709 | K3 | 1.07183658 | L3 | 83.08165 | NEW GLASS!! Recommended
HIKARI | J-LAK12 | Stan | 1.6779 | 55.348146 | -0.0045 | 3.78 | 5 | ? | ? | ? | ? | ? | 4 | 0.365015 | 2.05809 | 7.8 | -3.2027e-06 | 1.0309e-08 | -1.46e-12 | 5.4747e-07 | 4.6348e-10 | 0.17237 | Extended 3 | A0 | 2.76331704 | A1 | -0.0111612524 | A2 | -0.000129016401 | A3 | 0.0184973677 | A4 | 0.000256863267 | A5 | 6.55822525e-06 | A6 | 7.62548252e-08 | A7 | 0 | A8 | 0
NIKON-HIKARI | J-LAK12 | Stan | 1.6779 | 55.348146 | -0.0045 | 3.78 | 3 | ? | ? | ? | ? | ? | 4 | 0.365015 | 2.05809 | 7.8 | -3.2e-06 | 1.03e-08 | -1.46e-12 | 5.47e-07 | 4.63e-10 | 0.172 | Extended 3 | A0 | 2.76331704 | A1 | -0.0111612524 | A2 | -0.000129016401 | A3 | 0.0184973677 | A4 | 0.000256863267 | A5 | 6.55822525e-06 | A6 | 7.62548252e-08 | A7 | 0 | A8 | 0
HIKARI | E-LAK12 | Obso | 1.6779 | 55.397503 | -0.007 | 3.96 | 4 | ? | ? | ? | ? | ? | ? | 0.4 | 0.7 | 8.1 | 0 | 0 | 0 | 0 | 0 | 0 | Schott | A0 | 2.78094755 | A1 | -0.0236624998 | A2 | 0.00867653717 | A3 | 0.00294181002 | A4 | -0.000351554137 | A5 | 1.84406503e-05
NIKON-HIKARI | E-LAK12 | Obso | 1.6779 | 55.397503 | -0.007 | 3.96 | 4 | ? | ? | ? | ? | ? | ? | 0.4 | 0.7 | 8.1 | 0 | 0 | 0 | 0 | 0 | 0 | Schott | A0 | 2.78094755 | A1 | -0.0236624998 | A2 | 0.00867653717 | A3 | 0.00294181002 | A4 | -0.000351554137 | A5 | 1.84406503e-05
HIKARI | LAK12 | Obso | 1.6779 | 55.397516 | -0.007 | 4 | 0 | ? | ? | ? | ? | ? | ? | 0.4 | 0.7 | 8.6 | 0 | 0 | 0 | 0 | 0 | 0 | Schott | A0 | 2.780948 | A1 | -0.0236625 | A2 | 0.008676537 | A3 | 0.00294181 | A4 | -0.0003515541 | A5 | 1.844065e-05
NIKON-HIKARI | LAK12 | Obso | 1.6779 | 55.397516 | -0.007 | 4 | 0 | ? | ? | ? | ? | ? | ? | 0.4 | 0.7 | 8.6 | 0 | 0 | 0 | 0 | 0 | 0 | Schott | A0 | 2.780948 | A1 | -0.0236625 | A2 | 0.008676537 | A3 | 0.00294181 | A4 | -0.0003515541 | A5 | 1.844065e-05
CDGM | H-LAK5A | Stan | 1.6779 | 55.51497 | -0.0049 | 3.8 | 3 | 5.5 | 2 | ? | ? | ? | ? | 0.302 | 2.325 | 8 | -4.1e-06 | 1.07e-08 | -1.69e-11 | 5.87e-07 | 1.27e-09 | 0.095 | Sellmeier1 | K1 | 1.54437415 | L1 | 0.00815901025 | K2 | 1.00066972 | L2 | 88.9110754 | K3 | 0.219123775 | L3 | 0.0267011064
HOYA | LAC12 | Spec | 1.677902 | 55.518683 | -0.0031 | 3.8 | 5 | ? | 3 | 5 | 4 | ? | ? | 0.36501 | 1.5296 | 7.7 | -1.10512e-06 | 0 | 0 | 0 | 0 | 0 | Schott | A0 | 2.7634844 | A1 | -0.011068339 | A2 | 0.018246442 | A3 | 0.00037697356 | A4 | -1.7788655e-05 | A5 | 1.5314262e-06 | Not in a position to accept new order because of discontinuation.
NHG | S-LAK5A | Stan | 1.677904 | 55.530426 | -0.0084 | 3.53 | 2 | 49.5 | 3 | ? | 3 | 2 | 3 | 0.28 | 2.4 | 7 | 1.13e-07 | 1.17e-08 | -1.44e-11 | 4.21e-07 | 4.77e-10 | 0.211 | Schott | A0 | 2.76662 | A1 | -0.013765997 | A2 | 0.0168042016 | A3 | 0.000709094213 | A4 | -5.52664143e-05 | A5 | 3.02453719e-06 | environmentally improved optical glass
NHG | H-LAK5A | Stan | 1.677904 | 55.530426 | -0.0084 | 3.53 | 2 | 49.5 | 3 | ? | 3 | 2 | 3 | 0.28 | 2.4 | 7 | 1.13e-07 | 1.17e-08 | -1.44e-11 | 4.21e-07 | 4.77e-10 | 0.211 | Schott | A0 | 2.76662 | A1 | -0.013765997 | A2 | 0.0168042016 | A3 | 0.000709094213 | A4 | -5.52664143e-05 | A5 | 3.02453719e-06 | environmentally improved optical glass
SUMITA | K-LAK12 | Stan | 1.677905 | 55.479757 | -0.0029 | 3.98 | 3 | ? | 1 | ? | 3 | ? | ? | 0.36 | 1.55 | 6.9 | -3.52e-06 | 1.96e-08 | -6.9e-11 | 5.11e-07 | 4.65e-10 | 0.152 | Schott | A0 | 2.7644388 | A1 | -0.011785176 | A2 | 0.017957173 | A3 | 0.00034733134 | A4 | 3.6439617e-06 | A5 | -3.286378e-07
SUMITA | LAK12 | Obso | 1.677908 | 55.486411 | -0.0062 | 3.98 | 5 | ? | 1 | ? | 3 | ? | ? | 0.27 | 2 | 0 | 0 | 0 | 0 | 0 | 0 | 0 | Schott | A0 | 2.762419 | A1 | -0.01072042 | A2 | 0.01927963 | A3 | -3.737721e-05 | A4 | 5.44391e-05 | A5 | -2.803595e-06
HIKARI | Q-LAK52S | Stan | 1.67798 | 54.893431 | -0.0074 | 3.55 | 1 | ? | ? | ? | ? | ? | 4 | 0.365015 | 2.05809 | 5.9 | 4.069e-06 | 1.2323e-08 | -1.158e-12 | 5.3706e-07 | 5.061e-10 | 0.17754 | Extended 3 | A0 | 2.76405609 | A1 | -0.0126400636 | A2 | -0.000160322951 | A3 | 0.0184903089 | A4 | 0.000267778201 | A5 | 5.29803264e-06 | A6 | 1.21335917e-07 | A7 | 0 | A8 | 0 | For | mold | lens
NIKON-HIKARI | Q-LAK52S | Stan | 1.67798 | 54.893431 | -0.0074 | 3.55 | 1 | ? | ? | ? | ? | ? | 4 | 0.365015 | 2.05809 | 5.9 | 4.07e-06 | 1.23e-08 | -1.16e-12 | 5.37e-07 | 5.06e-10 | 0.178 | Extended 3 | A0 | 2.76405609 | A1 | -0.0126400636 | A2 | -0.000160322951 | A3 | 0.0184903089 | A4 | 0.000267778201 | A5 | 5.29803264e-06 | A6 | 1.21335917e-07 | A7 | 0 | A8 | 0 | For | mold | lens
SUMITA | LAKN9 | Obso | 1.677999 | 53.255776 | -0.0076 | 3.99 | 5 | ? | 1 | ? | 4 | ? | ? | 0.27 | 2 | 0 | 0 | 0 | 0 | 0 | 0 | 0 | Schott | A0 | 2.761156 | A1 | -0.01003982 | A2 | 0.01882622 | A3 | 0.0004601257 | A4 | -2.115395e-05 | A5 | 1.601337e-06
SUMITA | LAKN8 | Obso | 1.678004 | 50.730667 | -0.0051 | 3.8 | 5 | ? | 1 | ? | 4 | ? | ? | 0.27 | 2 | 0 | 0 | 0 | 0 | 0 | 0 | 0 | Schott | A0 | 2.753524 | A1 | -0.008109019 | A2 | 0.02331796 | A3 | -0.0006567771 | A4 | 0.0001372435 | A5 | -5.635229e-06
CORNING | C78-56 | Stan | 1.678004 | 55.519168 | -0.004 | 3.59 | 0 | ? | ? | ? | ? | ? | ? | 0.28 | 1.8 | 6.7 | 0 | 0 | 0 | 0 | 0 | 0 | Schott | A0 | 2.763817 | A1 | -0.01192008 | A2 | 0.01878955 | A3 | 0.0001222442 | A4 | 2.515635e-05 | A5 | -9.483267e-07
NHG | IRG102 | Obso | 1.679506 | 53.248942 | 0 | 3.1 | 4 | 2.5 | 2 | ? | 3 | ? | ? | 0.3 | 5 | 7.5 | 0 | 0 | 0 | 0 | 0 | 0 | Herzberger | A | 1.6597223 | B | 0.0074124905 | C | -0.00028620066 | D | -0.0021342775 | E | -1.294748e-05 | F | -3.0185783e-08 | Infrared optical glass
SCHOTT | KZFS7A | Obso | 1.68064 | 37.389991 | -0.0054 | 3.73 | 0 | ? | ? | ? | ? | ? | ? | 0.334 | 2.325 | 4.9 | 6.24e-06 | 1.37e-08 | -3.58e-11 | 7.02e-07 | 7.76e-10 | 0.241 | Sellmeier1 | K1 | 1.53916293 | L1 | 0.010266246 | K2 | 0.209618759 | L2 | 0.0471104946 | K3 | 0.936171329 | L3 | 71.6979327 | old
INFRARED | IRG11 | Obso | 1.680932 | 44.434326 | 0 | 3.12 | 0 | ? | ? | ? | ? | ? | ? | 0.48 | 4.586 | 8.2 | 0 | 0 | 0 | 0 | 0 | 0 | Herzberger | A | 1.66048973 | B | 0.00697542956 | C | -7.60243563e-05 | D | -0.00228659497 | E | -1.13504608e-05 | F | -4.3863678e-09 | source: Schott Spec Sheet - Obsolete - Use materials from the SCHOTT catalog instead
SCHOTT | LAF20 | Obso | 1.682476 | 48.200977 | -0.0021 | 3.87 | 0 | ? | ? | ? | ? | ? | ? | 0.334 | 2.325 | 7.4 | -7.01e-07 | 8.04e-09 | -2.56e-11 | 7.6e-07 | 7.56e-10 | 0.129 | Sellmeier1 | K1 | 1.65107169 | L1 | 0.0097050232 | K2 | 0.118474934 | L2 | 0.0428927477 | K3 | 1.11548729 | L3 | 114.0576 | old
HOYA | LAFL20 | Obso | 1.68248 | 48.197606 | 0 | 0 | 0 | ? | ? | ? | ? | ? | ? | 0.334 | 2.325 | 0 | 0 | 0 | 0 | 0 | 0 | 0 | Schott | A0 | 2.7678069 | A1 | -0.0086748988 | A2 | 0.022123547 | A3 | 9.1488553e-05 | A4 | 4.8228671e-05 | A5 | -1.3743503e-06
HOYA | BAF22 | Obso | 1.682496 | 44.671672 | 0 | 0 | 0 | ? | ? | ? | ? | ? | ? | 0.334 | 2.325 | 0 | 0 | 0 | 0 | 0 | 0 | 0 | Schott | A0 | 2.7665328 | A1 | -0.011002716 | A2 | 0.022027498 | A3 | 0.00039543539 | A4 | 4.056692e-05 | A5 | -7.267033e-07
SUMITA | BAFN1 | Obso | 1.682501 | 44.490598 | -0.0034 | 3.98 | 5 | ? | 1 | ? | 4 | ? | ? | 0.27 | 2 | 0 | 0 | 0 | 0 | 0 | 0 | 0 | Schott | A0 | 2.767517 | A1 | -0.01036742 | A2 | 0.02015126 | A3 | 0.001257301 | A4 | -0.0001059613 | A5 | 7.502029e-06
SUMITA | K-BAFN1 | Stan | 1.682509 | 44.46478 | -0.0004 | 3.62 | 4 | ? | 1 | ? | 4 | ? | ? | 0.36 | 1.55 | 7.3 | -8.23e-07 | 1.72e-08 | -1.68e-10 | 5.4e-07 | 8.98e-10 | 0.251 | Schott | A0 | 2.7669297 | A1 | -0.011669996 | A2 | 0.02151984 | A3 | 0.00070810281 | A4 | -2.495822e-05 | A5 | 3.7747946e-06
NHG | D-ZF10A-M270@MY | Stan | 1.682712 | 31.551158 | 0.0135 | 2.9 | 2 | 66 | 1 | ? | 1 | 1 | 1 | 0.36 | 2.4 | 9.8 | -4.6e-06 | 1.48e-08 | -1.77e-11 | 7.06e-07 | 6.24e-10 | 0.274 | Schott | A0 | 2.75197629 | A1 | -0.0200570804 | A2 | 0.02502604 | A3 | 0.0017180307 | A4 | -4.41690455e-05 | A5 | 8.99706081e-06 | No annealing after molding
NHG | L-ZF10A-M270@MY | Stan | 1.682712 | 31.551158 | 0.0135 | 2.9 | 2 | 66 | 1 | ? | 1 | 1 | 1 | 0.36 | 2.4 | 9.8 | -4.6e-06 | 1.48e-08 | -1.77e-11 | 7.06e-07 | 6.24e-10 | 0.274 | Schott | A0 | 2.75197629 | A1 | -0.0200570804 | A2 | 0.02502604 | A3 | 0.0017180307 | A4 | -4.41690455e-05 | A5 | 8.99706081e-06 | No annealing after molding
SCHOTT | BAF50 | Obso | 1.682726 | 44.503507 | -0.002 | 3.8 | 0 | 3.3 | 2 | 1 | 5.4 | 1.2 | 1.3 | 0.334 | 2.325 | 8.3 | -1.41e-06 | 6.5e-09 | 6.78e-11 | 6.13e-07 | 1.04e-09 | 0.249 | Sellmeier1 | K1 | 1.63007175 | L1 | 0.0100982735 | K2 | 0.135169289 | L2 | 0.0454580137 | K3 | 1.15329734 | L3 | 121.435251 | old
CDGM | ZBAF51 | Obso | 1.682726 | 44.528543 | 0.0004 | 4.14 | 0 | 3.7 | ? | ? | ? | ? | ? | 0.365 | 1.014 | 7.8 | -1.51e-06 | 1.79e-08 | -4.04e-11 | 7.85e-07 | 6.9e-11 | 0.221 | Schott | A0 | 2.7590164 | A1 | -0.0058180526 | A2 | 0.026609946 | A3 | -0.00075485994 | A4 | 0.00017640459 | A5 | -6.7271173e-06
NIKON-HIKARI | J-KZFH6 | Stan | 1.68376 | 37.63732 | -0.003 | 3.13 | 1 | ? | ? | ? | ? | ? | 1 | 0.365015 | 2.05809 | 6.6 | 1.79e-06 | 1.15e-08 | 8.4e-13 | 7.39e-07 | 1.08e-09 | 0.244 | Extended 3 | A0 | 2.76011543 | A1 | -0.0123775063 | A2 | 0 | A3 | 0.0244484473 | A4 | 0.00115656997 | A5 | -9.74000173e-05 | A6 | 1.85226731e-05 | A7 | -1.41521524e-06 | A8 | 5.92951085e-08
RPO | L-TIM28_MOLD | Spec | 1.68403 | 30.856565 | 0.0074 | 2.88 | 3 | 3 | 1 | ? | 1 | ? | 1999 | 0.35 | 2.4 | 10.1 | -1.86e-06 | 0 | 0 | 0 | 0 | 0 | Sellmeier1 | K1 | 1.56554809 | L1 | 0.0126346935 | K2 | 0.176885637 | L2 | 0.0603406048 | K3 | 1.14661648 | L3 | 116.334311
HOYA | FD270 | Pref | 1.684299 | 26.813427 | 0.0231 | 2.94 | 1 | ? | 1 | 1 | 1 | ? | ? | 0.36501 | 1.5296 | 12.1 | -1.32e-05 | 2.34e-09 | -6.1e-11 | 1.25e-06 | 1.54e-09 | 0.282 | Schott | A0 | 2.7430787 | A1 | -0.015254471 | A2 | 0.024611038 | A3 | 0.0044218106 | A4 | -0.00052471037 | A5 | 4.8488943e-05 | Recommended glass type
NHG | L-ZF10@MY | Stan | 1.684573 | 31.276862 | 0.003 | 2.86 | 2 | 66 | 1 | ? | 1 | 1 | 2 | 0.36 | 2.4 | 9.3 | -4.48e-06 | 1.06e-08 | -3.94e-11 | 9.15e-07 | 1.82e-09 | 0.255 | Schott | A0 | 2.7236695 | A1 | 0.00170026066 | A2 | 0.0437749094 | A3 | -0.00285248716 | A4 | 0.000475548226 | A5 | -1.27017399e-05 | No annealing after molding
NHG | D-ZF10@MY | Stan | 1.684573 | 31.276862 | 0.003 | 2.86 | 2 | 66 | 1 | ? | 1 | 1 | 2 | 0.36 | 2.4 | 9.3 | -4.48e-06 | 1.06e-08 | -3.94e-11 | 9.15e-07 | 1.82e-09 | 0.255 | Schott | A0 | 2.7236695 | A1 | 0.00170026066 | A2 | 0.0437749094 | A3 | -0.00285248716 | A4 | 0.000475548226 | A5 | -1.27017399e-05 | No annealing after molding
SUMITA | LAFN1 | Obso | 1.684999 | 49.221756 | -0.0046 | 3.89 | 5 | ? | 1 | ? | 4 | ? | ? | 0.27 | 2 | 0 | 0 | 0 | 0 | 0 | 0 | 0 | Schott | A0 | 2.783104 | A1 | -0.01235431 | A2 | 0.01832816 | A3 | 0.001071452 | A4 | -8.560886e-05 | A5 | 5.424722e-06
NHG | L-ZF10A@MY | Stan | 1.685281 | 31.280136 | 0.0075 | 2.9 | 2 | 66 | 1 | ? | 1 | 1 | 1 | 0.36 | 2.4 | 9.8 | -4.6e-06 | 1.48e-08 | -1.77e-11 | 7.06e-07 | 6.24e-10 | 0.274 | Schott | A0 | 2.75830985 | A1 | -0.0197047359 | A2 | 0.0262880213 | A3 | 0.00142355045 | A4 | 4.78551035e-06 | A5 | 6.50174732e-06 | No annealing after molding
NHG | D-ZF10A@MY | Stan | 1.685281 | 31.280136 | 0.0075 | 2.9 | 2 | 66 | 1 | ? | 1 | 1 | 1 | 0.36 | 2.4 | 9.8 | -4.6e-06 | 1.48e-08 | -1.77e-11 | 7.06e-07 | 6.24e-10 | 0.274 | Schott | A0 | 2.75830985 | A1 | -0.0197047359 | A2 | 0.0262880213 | A3 | 0.00142355045 | A4 | 4.78551035e-06 | A5 | 6.50174732e-06 | No annealing after molding
SUMITA | K-CD300(M) | Stan | 1.685579 | 29.947731 | 0.0082 | 2.78 | 4 | ? | 1 | ? | 2 | ? | ? | 0.36 | 1.55 | 11.9 | -1.13e-05 | 2.13e-09 | -3.3e-10 | 9.62e-07 | 1.2e-09 | 0.275 | Schott | A0 | 2.7464958 | A1 | -0.010228165 | A2 | 0.029529388 | A3 | 0.0016631579 | A4 | -9.3571639e-05 | A5 | 1.4137241e-05
HOYA | BAF20 | Obso | 1.685777 | 43.901833 | 0 | 0 | 0 | ? | ? | ? | ? | ? | ? | 0.334 | 2.325 | 0 | 0 | 0 | 0 | 0 | 0 | 0 | Schott | A0 | 2.7735744 | A1 | -0.0091479833 | A2 | 0.023258971 | A3 | 0.0004646999 | A4 | -2.8108075e-06 | A5 | 3.2011906e-06
HOYA | LAFL1 | Obso | 1.686004 | 49.347081 | 0 | 0 | 0 | ? | ? | ? | ? | ? | ? | 0.334 | 2.325 | 0 | 0 | 0 | 0 | 0 | 0 | 0 | Schott | A0 | 2.7846243 | A1 | -0.010197101 | A2 | 0.019021911 | A3 | 0.00090084507 | A4 | -5.7427121e-05 | A5 | 3.4515046e-06
NHG | D-ZF10A-M270 | Stan | 1.686464 | 31.341715 | 0.007 | 2.9 | 2 | 66 | 1 | ? | 1 | 1 | 1 | 0.36 | 2.4 | 9.6 | -3.26e-06 | 1.75e-08 | -3.35e-11 | 7.28e-07 | 4.78e-10 | 0.253 | Schott | A0 | 2.75341932 | A1 | -0.0107872098 | A2 | 0.0287590429 | A3 | 0.0014230676 | A4 | -6.63087732e-05 | A5 | 1.18207519e-05 | anneal rate:-30¡æ/h
NHG | L-ZF10A-M270 | Stan | 1.686464 | 31.341715 | 0.007 | 2.9 | 2 | 66 | 1 | ? | 1 | 1 | 1 | 0.36 | 2.4 | 9.8 | -3.26e-06 | 1.75e-08 | -3.35e-11 | 7.28e-07 | 4.78e-10 | 0.253 | Schott | A0 | 2.75341932 | A1 | -0.0107872098 | A2 | 0.0287590429 | A3 | 0.0014230676 | A4 | -6.63087732e-05 | A5 | 1.18207519e-05 | anneal rate:-30¡æ/h
HOYA | ADF8 | Obso | 1.686498 | 42.863902 | 0 | 0 | 0 | ? | ? | ? | ? | ? | ? | 0.334 | 2.325 | 0 | 0 | 0 | 0 | 0 | 0 | 0 | Schott | A0 | 2.7782648 | A1 | -0.013938918 | A2 | 0.022554601 | A3 | 0.00067331122 | A4 | -1.5476287e-05 | A5 | 3.0767374e-06
SUMITA | K-CD45(M) | Stan | 1.686731 | 34.156055 | 0.0053 | 3.13 | 3 | ? | 1 | ? | 1 | ? | ? | 0.4 | 1.55 | 9.1 | -4.77e-06 | 1.49e-08 | -1.38e-10 | 7.8e-07 | 7.44e-10 | 0.271 | Schott | A0 | 2.7618542 | A1 | -0.011387611 | A2 | 0.02681912 | A3 | 0.0011728044 | A4 | -3.975188e-05 | A5 | 8.2439775e-06
CDGM | D-ZF10-25 | Stan | 1.68731 | 31.183804 | 0.0067 | 2.84 | 3 | 7.7 | 1 | ? | ? | ? | ? | 0.365 | 2.325 | 10 | -5.76e-06 | 6.62e-09 | -3.57e-11 | 9.8e-07 | 1.12e-09 | 0.261 | Sellmeier1 | K1 | 1.39531577 | L1 | 134.661574 | K2 | 0.180389834 | L2 | 0.0604305431 | K3 | 1.57395389 | L3 | 0.0122657049 | anneal rate:25℃/h
NHG | D-ZF10A-M270@4 | Stan | 1.688105 | 31.241899 | 0.0077 | 2.9 | 2 | 66 | 1 | ? | 1 | 1 | 1 | 0.36 | 2.4 | 9.8 | -4.6e-06 | 1.48e-08 | -1.77e-11 | 7.06e-07 | 6.24e-10 | 0.274 | Schott | A0 | 2.7580754 | A1 | -0.0106846786 | A2 | 0.0291704697 | A3 | 0.00135089028 | A4 | -5.40741146e-05 | A5 | 1.13116081e-05 | anneal rate:-4¡æ/h
NHG | L-ZF10A-M270@4 | Stan | 1.688105 | 31.241899 | 0.0077 | 2.9 | 2 | 66 | 1 | ? | 1 | 1 | 1 | 0.36 | 2.4 | 9.8 | -4.6e-06 | 1.48e-08 | -1.77e-11 | 7.06e-07 | 6.24e-10 | 0.274 | Schott | A0 | 2.7580754 | A1 | -0.0106846786 | A2 | 0.0291704697 | A3 | 0.00135089028 | A4 | -5.40741146e-05 | A5 | 1.13116081e-05 | anneal rate:-4¡æ/h
SUMITA | K-LAFK55(M) | Stan | 1.688746 | 55.82939 | -0.0053 | 4.34 | 3 | ? | 1 | ? | 4 | ? | ? | 0.36 | 1.55 | 7.3 | -2.43e-06 | 1.08e-08 | -8.1e-11 | 5.36e-07 | 6.73e-10 | 0.111 | Schott | A0 | 2.8008078 | A1 | -0.013188685 | A2 | 0.01809632 | A3 | 0.00040852782 | A4 | -1.2855113e-05 | A5 | 1.0513058e-06
RPO | S-LAL13_MOLD | Stan | 1.688895 | 52.855414 | -0.0081 | 3.6 | 1 | 3 | ? | ? | 52 | ? | 3 | 0.3 | 2.4 | 5.7 | 7.171e-06 | 0 | 0 | 0 | 0 | 0 | Sellmeier1 | K1 | 1.15067264 | L1 | 0.0167483199 | K2 | 0.646991168 | L2 | 0.000278647233 | K3 | 1.32830643 | L3 | 102.511518
SUMITA | SF8 | Obso | 1.688929 | 31.14971 | 0.0032 | 4.22 | 5 | ? | 1 | ? | 1 | ? | ? | 0.27 | 2 | 0 | 0 | 0 | 0 | 0 | 0 | 0 | Schott | A0 | 2.760994 | A1 | -0.01031024 | A2 | 0.02835316 | A3 | 0.001722932 | A4 | -9.560035e-05 | A5 | 1.114482e-05
PILKINGTON | EDF689312A | Stan | 1.688929 | 31.178518 | 0.0015 | 4.24 | 2 | 1.3 | 1 | ? | 2.2 | 1 | 2 | 0.35 | 2.4 | 7.37 | 1.127e-05 | 0 | 0 | 0 | 0 | 0 | Schott | A0 | 2.7583957 | A1 | -0.0087090372 | A2 | 0.029838622 | A3 | 0.0013576169 | A4 | -5.8782191e-05 | A5 | 9.9370172e-06
NHG | L-ZF10A | Stan | 1.68893 | 31.075184 | 0.0075 | 2.9 | 2 | 66 | 1 | ? | 1 | 1 | 1 | 0.36 | 2.4 | 9.8 | -4.6e-06 | 1.48e-08 | -1.77e-11 | 7.06e-07 | 6.24e-10 | 0.274 | Schott | A0 | 2.7602778 | A1 | -0.0106941385 | A2 | 0.0292240616 | A3 | 0.00144064372 | A4 | -7.09323241e-05 | A5 | 1.25693927e-05 | anneal rate:-30¡æ/h
NHG | D-ZF10A | Stan | 1.68893 | 31.075184 | 0.0075 | 2.9 | 2 | 66 | 1 | ? | 1 | 1 | 1 | 0.36 | 2.4 | 9.8 | -4.6e-06 | 1.48e-08 | -1.77e-11 | 7.06e-07 | 6.24e-10 | 0.274 | Schott | A0 | 2.7602778 | A1 | -0.0106941385 | A2 | 0.0292240616 | A3 | 0.00144064372 | A4 | -7.09323241e-05 | A5 | 1.25693927e-05 | anneal rate:-30¡æ/h
CDGM | D-ZF10 | Stan | 1.68893 | 31.077677 | 0.007 | 2.84 | 3 | 7.7 | 1 | ? | ? | ? | ? | 0.365 | 2.325 | 10 | -5.76e-06 | 6.62e-09 | -3.57e-11 | 9.8e-07 | 1.12e-09 | 0.261 | Sellmeier1 | K1 | 0.181090971 | L1 | 0.0606385885 | K2 | 1.38321826 | L2 | 132.946691 | K3 | 1.57814468 | L3 | 0.0122919204 | anneal rate:4℃/h
OHARA | PBM28 | Obso | 1.68893 | 31.082901 | 0.0031 | 4.22 | -1 | ? | ? | ? | 2.2 | ? | 2 | 0.3 | 2.4 | 8.6 | 8.284e-06 | 0 | 0 | 0 | 0 | 0 | Schott | A0 | 2.75779 | A1 | -0.0087331797 | A2 | 0.030379663 | A3 | 0.0011503031 | A4 | -1.9167784e-05 | A5 | 7.4745415e-06
OHARA | PBM28W | Obso | 1.68893 | 31.082901 | 0.0031 | 4.22 | -1 | ? | ? | ? | 2.2 | ? | 2 | 0.3 | 2.4 | 8.6 | 8.284e-06 | 0 | 0 | 0 | 0 | 0 | Schott | A0 | 2.75779 | A1 | -0.0087331797 | A2 | 0.030379663 | A3 | 0.0011503031 | A4 | -1.9167784e-05 | A5 | 7.4745415e-06
SUMITA | K-SFLD8 | Stan | 1.68893 | 31.121399 | 0.0072 | 2.94 | 4 | ? | 1 | ? | 1 | ? | ? | 0.4 | 1.55 | 8 | -9.37e-07 | 1.62e-08 | -1.83e-10 | 7.05e-07 | 1.05e-09 | 0.299 | Schott | A0 | 2.7609221 | A1 | -0.011601354 | A2 | 0.029309701 | A3 | 0.0012957192 | A4 | -3.6971081e-05 | A5 | 9.8723481e-06
HIKARI | SF8 | Obso | 1.68893 | 31.144745 | 0.0015 | 4.22 | 0 | ? | ? | ? | ? | ? | ? | 0.4 | 0.7 | 9.3 | 0 | 0 | 0 | 0 | 0 | 0 | Schott | A0 | 2.798858 | A1 | -0.03718093 | A2 | 0.007630191 | A3 | 0.007231691 | A4 | -0.0008073847 | A5 | 4.696667e-05
NIKON-HIKARI | SF8 | Obso | 1.68893 | 31.144745 | 0.0015 | 4.22 | 0 | ? | ? | ? | ? | ? | ? | 0.4 | 0.7 | 9.3 | 0 | 0 | 0 | 0 | 0 | 0 | Schott | A0 | 2.798858 | A1 | -0.03718093 | A2 | 0.007630191 | A3 | 0.007231691 | A4 | -0.0008073847 | A5 | 4.696667e-05
HOYA | E-FD8 | Stan | 1.68893 | 31.160527 | 0.0067 | 2.97 | 4 | ? | 1 | 1 | 1 | ? | ? | 0.36501 | 1.5296 | 9.3 | -1.08706e-06 | 0 | 0 | 0 | 0 | 0 | Schott | A0 | 2.7617586 | A1 | -0.011254039 | A2 | 0.028221737 | A3 | 0.0017540315 | A4 | -0.00012127053 | A5 | 1.5522384e-05 | General glass Type
HOYA | M-FD80 | Pref | 1.68893 | 31.160541 | 0.0115 | 3.26 | 2 | ? | 3 | 3 | 3 | ? | ? | 0.36501 | 1.5296 | 10.5 | -9.78e-06 | 7.01e-10 | -1.58e-11 | 8.91e-07 | 1.03e-09 | 0.276 | Schott | A0 | 2.761638 | A1 | -0.01132633 | A2 | 0.02865346 | A3 | 0.001529038 | A4 | -8.743577e-05 | A5 | 1.496579e-05 | Glass for molded optics lens
HOYA | MP-FD80 | Pref | 1.68893 | 31.160541 | 0.0115 | 3.26 | 2 | ? | 3 | 3 | 3 | ? | ? | 0.36501 | 1.5296 | 10.5 | -9.78e-06 | 7.01e-10 | -1.58e-11 | 8.91e-07 | 1.03e-09 | 0.276 | Schott | A0 | 2.761638 | A1 | -0.01132633 | A2 | 0.02865346 | A3 | 0.001529038 | A4 | -8.743577e-05 | A5 | 1.496579e-05 | Preforms for Precision molding
HOYA | MC-FD80 | Pref | 1.68893 | 31.160541 | 0.0115 | 3.26 | 1 | ? | 3 | 3 | 3 | ? | ? | 0.36501 | 1.5296 | 10.5 | -9.78e-06 | 7.01e-10 | -1.58e-11 | 8.91e-07 | 1.03e-09 | 0.276 | Schott | A0 | 2.761638 | A1 | -0.01132633 | A2 | 0.02865346 | A3 | 0.001529038 | A4 | -8.743577e-05 | A5 | 1.496579e-05 | Preforms for Precision molding
CDGM | H-ZF10 | Stan | 1.68893 | 31.16057 | 0.0074 | 2.92 | 2 | 3.4 | 1 | ? | ? | ? | ? | 0.365 | 2.325 | 9.1 | -5.43e-06 | 1.06e-08 | -9.67e-11 | 9.25e-07 | 1.66e-09 | 0.269 | Sellmeier1 | K1 | 1.50060292 | L1 | 145.496272 | K2 | 1.57641199 | L2 | 0.0121805144 | K3 | 0.18307627 | L3 | 0.0605139545
HIKARI | J-SF8 | Stan | 1.68893 | 31.163593 | 0.0072 | 2.93 | 3 | ? | ? | ? | ? | ? | 1 | 0.388865 | 2.05809 | 9.2 | -4.3305e-06 | 8.5441e-09 | -1.6638e-12 | 9.2779e-07 | 1.1946e-09 | 0.27057 | Extended 3 | A0 | 2.76136798 | A1 | -0.0108932344 | A2 | 0 | A3 | 0.0279459967 | A4 | 0.00232580023 | A5 | -0.000432657789 | A6 | 9.2814925e-05 | A7 | -9.03546717e-06 | A8 | 4.01729395e-07
NIKON-HIKARI | J-SF8 | Stan | 1.68893 | 31.163593 | 0.0072 | 2.93 | 3 | ? | ? | ? | ? | ? | 1 | 0.388865 | 2.05809 | 9.2 | -4.33e-06 | 8.54e-09 | -1.66e-12 | 9.28e-07 | 1.19e-09 | 0.271 | Extended 3 | A0 | 2.76136798 | A1 | -0.0108932344 | A2 | 0 | A3 | 0.0279459967 | A4 | 0.00232580023 | A5 | -0.000432657789 | A6 | 9.2814925e-05 | A7 | -9.03546717e-06 | A8 | 4.01729395e-07
SCHOTT | P-SF8 | Pref | 1.68893 | 31.250146 | 0.0079 | 2.898 | 0 | 0 | 1 | 0 | 1 | 1.2 | 1 | 0.365 | 2.5 | 9.41 | -4.27e-06 | 8.16e-09 | -2e-11 | 9.02e-07 | 1.22e-09 | 0.272 | Sellmeier1 | K1 | 1.55370411 | L1 | 0.011658267 | K2 | 0.206332561 | L2 | 0.0582087757 | K3 | 1.39708831 | L3 | 130.748028 | suitable for precision molding
HIKARI | E-SF8 | Obso | 1.688931 | 31.070978 | 0.0079 | 2.93 | 4 | ? | ? | ? | ? | ? | ? | 0.4 | 0.7 | 9.1 | 0 | 0 | 0 | 0 | 0 | 0 | Schott | A0 | 2.76155381 | A1 | -0.0116348386 | A2 | 0.0286355735 | A3 | 0.00155293137 | A4 | -7.94510589e-05 | A5 | 1.28609539e-05
NIKON-HIKARI | E-SF8 | Obso | 1.688931 | 31.070978 | 0.0079 | 2.93 | 4 | ? | ? | ? | ? | ? | ? | 0.4 | 0.7 | 9.1 | 0 | 0 | 0 | 0 | 0 | 0 | Schott | A0 | 2.76155381 | A1 | -0.0116348386 | A2 | 0.0286355735 | A3 | 0.00155293137 | A4 | -7.94510589e-05 | A5 | 1.28609539e-05
OHARA | S-TIM28 | Stan | 1.688931 | 31.07545 | 0.0092 | 2.98 | 2 | 1.5 | 1 | ? | 1 | ? | 1 | 0.404656 | 2.32542 | 8.2 | -1.08e-06 | 1.07e-08 | -3.65e-11 | 7.81e-07 | 1.09e-09 | 0.291 | Sellmeier1 | K1 | 1.5427081 | L1 | 0.0113925005 | K2 | 0.217113891 | L2 | 0.0579224572 | K3 | 1.81904459 | L3 | 167.697189 | Recommended
OPTIMAX | S-TIM28 | Pref | 1.688931 | 31.07545 | 0.0092 | 2.98 | 1 | ? | 1 | ? | 1 | ? | 1 | 0.36 | 2.4 | 8.2 | -1.08e-06 | 1.07e-08 | -3.65e-11 | 7.81e-07 | 1.09e-09 | 0.291 | Sellmeier1 | K1 | 1.5427081 | L1 | 0.0113925005 | K2 | 0.217113891 | L2 | 0.0579224572 | K3 | 1.81904459 | L3 | 167.697189 | Recommended - Lightweight
HOYA | FD8 | Obso | 1.688931 | 31.158857 | 0.0022 | 4.21 | 0 | ? | 1 | 1 | 2 | ? | ? | 0.25 | 1.55 | 7.7 | 7.42823e-06 | 0 | 0 | 0 | 0 | 0 | Schott | A0 | 2.757781 | A1 | -0.008616038 | A2 | 0.0305392 | A3 | 0.001049287 | A4 | -1.17465e-06 | A5 | 6.31118e-06
SCHOTT | SF8 | Obso | 1.688932 | 31.176063 | 0.0029 | 4.22 | 0 | 2.3 | 1 | 1 | 2.3 | 2.3 | 2 | 0.334 | 2.5 | 8.2 | 3.7e-06 | 1.72e-08 | -4.66e-11 | 1.27e-06 | 1.19e-09 | 0.254 | Sellmeier1 | K1 | 1.49514446 | L1 | 0.0114990201 | K2 | 0.262529687 | L2 | 0.0517170156 | K3 | 0.969567597 | L3 | 113.458641 | old
NHG | S-ZF10 | Stan | 1.688934 | 31.156917 | 0.007 | 2.93 | 1 | 38.5 | 1 | ? | 1 | 1 | 1 | 0.36 | 2.4 | 8.9 | -2.36e-06 | 1.13e-08 | -1.69e-11 | 9.2e-07 | 8.47e-10 | 0.263 | Schott | A0 | 2.76089226 | A1 | -0.0110845008 | A2 | 0.0289559966 | A3 | 0.00151547191 | A4 | -8.76539698e-05 | A5 | 1.38043475e-05 | environmentally improved optical glass
NHG | H-ZF10 | Stan | 1.688934 | 31.156917 | 0.007 | 2.93 | 1 | 38.5 | 1 | ? | 1 | 1 | 1 | 0.36 | 2.4 | 8.9 | -2.36e-06 | 1.13e-08 | -1.69e-11 | 9.2e-07 | 8.47e-10 | 0.263 | Schott | A0 | 2.76089226 | A1 | -0.0110845008 | A2 | 0.0289559966 | A3 | 0.00151547191 | A4 | -8.76539698e-05 | A5 | 1.38043475e-05 | environmentally improved optical glass
CDGM | ZF10 | Obso | 1.688934 | 31.184753 | -0.0002 | 4.21 | 0 | 4.5 | ? | ? | ? | ? | ? | 0.365 | 1.014 | 7.6 | 4.02e-06 | 3.02e-08 | -2.4e-10 | 1.33e-06 | -1.33e-10 | 0.247 | Schott | A0 | 2.75929053 | A1 | -0.00920455833 | A2 | 0.0293164338 | A3 | 0.00148740799 | A4 | -7.05223488e-05 | A5 | 9.9538848e-06
SCHOTT | N-SF8 | Pref | 1.688936 | 31.307932 | 0.0087 | 2.904 | 0 | 1.6 | 1 | 0 | 1 | 1 | 1 | 0.37 | 2.5 | 8.56 | -1.94e-06 | 9.7e-09 | -2.34e-11 | 8.32e-07 | 1.15e-09 | 0.276 | Sellmeier1 | K1 | 1.55075812 | L1 | 0.0114338344 | K2 | 0.209816918 | L2 | 0.0582725652 | K3 | 1.46205491 | L3 | 133.24165
NHG | L-ZF10 | Stan | 1.688941 | 31.094838 | 0.003 | 2.86 | 2 | 66 | 1 | ? | 1 | 1 | 2 | 0.36 | 2.4 | 9.3 | -4.48e-06 | 1.06e-08 | -3.94e-11 | 9.15e-07 | 1.82e-09 | 0.255 | Schott | A0 | 2.76366083 | A1 | -0.0124616807 | A2 | 0.0266401782 | A3 | 0.00238393825 | A4 | -0.00022755776 | A5 | 2.16448822e-05 | anneal rate:-30¡æ/h
NHG | D-ZF10 | Stan | 1.688941 | 31.094838 | 0.003 | 2.86 | 2 | 66 | 1 | ? | 1 | 1 | 2 | 0.36 | 2.4 | 9.3 | -4.48e-06 | 1.06e-08 | -3.94e-11 | 9.15e-07 | 1.82e-09 | 0.255 | Schott | A0 | 2.76366083 | A1 | -0.0124616807 | A2 | 0.0266401782 | A3 | 0.00238393825 | A4 | -0.00022755776 | A5 | 2.16448822e-05 | anneal rate:-30¡æ/h
HOYA | LAFL23 | Obso | 1.689 | 49.475821 | 0 | 0 | 0 | ? | ? | ? | ? | ? | ? | 0.334 | 2.325 | 0 | 0 | 0 | 0 | 0 | 0 | 0 | Schott | A0 | 2.7923452 | A1 | -0.0099241826 | A2 | 0.020800864 | A3 | 0.00041652353 | A4 | -7.9239976e-07 | A5 | 1.051168e-06
CORNING | C89-31 | Stan | 1.689004 | 31.210861 | 0.0014 | 4.22 | 0 | ? | ? | ? | ? | ? | ? | 0.33 | 1.8 | 7.7 | 1.1e-05 | 0 | 0 | 0 | 0 | 0 | Schott | A0 | 2.757553 | A1 | -0.008402604 | A2 | 0.03096112 | A3 | 0.0008979068 | A4 | 2.139455e-05 | A5 | 4.900193e-06
SCHOTT | LAFN23 | Obso | 1.689004 | 49.711581 | -0.0015 | 4.2 | 0 | 5.8 | 4 | 2 | 53.1 | 2.2 | 4.3 | 0.334 | 2.325 | 8.1 | -3.3e-06 | 8.97e-09 | 1.12e-11 | 4.7e-07 | 3.02e-10 | 0.268 | Sellmeier1 | K1 | 1.65263149 | L1 | 0.00931143124 | K2 | 0.139745768 | L2 | 0.0391167497 | K3 | 0.938734334 | L3 | 98.2388615 | old
ARCHER | S-LAL13M | Stan | 1.689007 | 52.782035 | -0.0081 | 3.6 | 0 | ? | 1.5 | ? | 52 | ? | 3 | 0.365 | 2.325 | 5.7 | 7.171e-06 | 0 | 0 | 0 | 0 | 0 | Schott | A0 | 2.800915 | A1 | -0.0140473 | A2 | 0.01703856 | A3 | 0.001170426 | A4 | -0.0001225957 | A5 | 6.868454e-06
CORNING | C90-50 | Stan | 1.689009 | 49.625392 | -0.0049 | 3.66 | 0 | ? | ? | ? | ? | ? | ? | 0.334 | 2.325 | 7.2 | 0 | 0 | 0 | 0 | 0 | 0 | Schott | A0 | 2.79279 | A1 | -0.01004826 | A2 | 0.02050424 | A3 | 0.0005112493 | A4 | -1.389281e-05 | A5 | 1.201821e-06
SUMITA | K-SFLD8W | Stan | 1.689098 | 31.169193 | 0.0072 | 2.94 | 4 | ? | 1 | ? | 1 | ? | ? | 0.4 | 1.55 | 7.8 | -1.03e-06 | 9.91e-09 | -1.57e-10 | 8.38e-07 | 2.42e-09 | 0.279 | Schott | A0 | 2.7616037 | A1 | -0.011625188 | A2 | 0.029251663 | A3 | 0.0013183689 | A4 | -4.4020904e-05 | A5 | 1.048639e-05
RPO | D-LAK6_MOLD | Stan | 1.689442 | 52.830176 | 0 | 1 | 0 | ? | ? | ? | ? | ? | ? | 0.365 | 1.1 | 0 | 0 | 0 | 0 | 0 | 0 | 0 | Schott | A0 | 2.80532992 | A1 | -0.0177972005 | A2 | 0.0169077957 | A3 | 0.000786545091 | A4 | -2.23253554e-05 | A5 | -5.36623399e-08
OHARA | L-TIM28 | Stan | 1.689479 | 31.023399 | 0.0074 | 2.88 | 2 | 1.7 | 1 | ? | 1 | ? | 1 | 0.404656 | 2.32542 | 10.6 | -6.17e-06 | 5.7e-09 | -3.8e-11 | 9.99e-07 | 1.21e-09 | 0.26 | Sellmeier1 | K1 | 1.52780829 | L1 | 0.0114135883 | K2 | 0.232776367 | L2 | 0.0559068566 | K3 | 1.71638781 | L3 | 171.5118 | Low Softening Temperature
LZOS | LZ_TF8 | Stan | 1.689493 | 31.129886 | 0.0014 | 4.23 | 0 | ? | ? | ? | ? | ? | ? | 0.365 | 2.3254 | 8.1 | 0 | 0 | 0 | 0 | 0 | 0 | Schott | A0 | 2.76048757 | A1 | -0.00937618097 | A2 | 0.0300701363 | A3 | 0.00118690238 | A4 | -1.70367903e-05 | A5 | 6.94635155e-06
HOYA | E-FD80 | Pref | 1.689599 | 31.138461 | 0.0108 | 3.26 | 1 | ? | 3 | 3 | 3 | ? | ? | 0.36501 | 1.5296 | 10.5 | -9.78e-06 | 7.01e-10 | -1.58e-11 | 8.91e-07 | 1.03e-09 | 0.276 | Schott | A0 | 2.7659751 | A1 | -0.01262138 | A2 | 0.02715647 | A3 | 0.0020389447 | A4 | -0.00016485416 | A5 | 1.9350106e-05 | Recommended glass type.
SUMITA | K-VC80(M) | Pref | 1.689834 | 52.880209 | -0.0062 | 3.81 | 1 | ? | 1 | ? | 4 | ? | ? | 0.36 | 1.55 | 6.4 | 1.72e-06 | 1.69e-08 | -1.41e-10 | 6.62e-07 | 9.46e-10 | 0.149 | Schott | A0 | 2.800208 | A1 | -0.012536465 | A2 | 0.019904622 | A3 | 0.00012816526 | A4 | 4.6545827e-05 | A5 | -2.8784776e-06
LIGHTPATH | D-LAK6M | Stan | 1.689839 | 52.669515 | -0.008248 | 3.5 | 5 | ? | 1 | ? | ? | 1 | ? | 0.35 | 2.4 | 7.8 | 2.9764e-06 | 1.6234e-08 | -2.7597e-10 | 6.0297e-07 | 7.6704e-10 | 0.15592 | Schott | A0 | 2.80245586 | A1 | -0.0130878846 | A2 | 0.0174134467 | A3 | 0.00118351823 | A4 | -0.000136975608 | A5 | 8.19255146e-06 | Equivalent glass K-VC80 L-LAL13 M-LAC130
NHG | D-LAK6-M90@MY | Stan | 1.690014 | 52.97829 | -0.0092 | 3.5 | 1 | 70 | 1 | ? | 3 | 1 | 2 | 0.28 | 2.4 | 6.8 | 4.28e-06 | 1.09e-08 | -2.48e-11 | 4.38e-07 | 5.64e-10 | 0.259 | Schott | A0 | 2.79756245 | A1 | -0.0115698722 | A2 | 0.0222910099 | A3 | -0.00054451606 | A4 | 0.000122986265 | A5 | -5.80101981e-06 | No annealing after molding
NHG | L-LAK6-M90@MY | Stan | 1.690014 | 52.97829 | -0.0092 | 3.5 | 1 | 70 | 1 | ? | 3 | 1 | 2 | 0.28 | 2.4 | 6.8 | 4.28e-06 | 1.09e-08 | -2.48e-11 | 4.38e-07 | 5.64e-10 | 0.259 | Schott | A0 | 2.79756245 | A1 | -0.0115698722 | A2 | 0.0222910099 | A3 | -0.00054451606 | A4 | 0.000122986265 | A5 | -5.80101981e-06 | No annealing after molding
SCHOTT | LAK9G15 | Pref | 1.690635 | 54.761731 | -0.0055 | 3.525 | 0 | 32.6 | 1 | 2 | 53 | 1.3 | 4.3 | 0.38 | 2.5 | 6.34 | 2.19e-06 | 1.16e-08 | -7.71e-12 | 4.82e-07 | 4.5e-10 | 0.193 | Sellmeier1 | K1 | 1.28773667 | L1 | 0.0055754192 | K2 | 0.518244853 | L2 | 0.0223679524 | K3 | 26.1756109 | L3 | 1892.2533 | radiation resistant glass
RAD_HARD | LAK9G15 | Stan | 1.690636 | 54.740877 | 0 | 3.43 | 0 | ? | ? | 0 | 1.2 | 2.3 | ? | 0.365 | 2.3254 | 6.2 | 0 | 0 | 0 | 0 | 0 | 0 | Schott | A0 | 2.8061786 | A1 | -0.013901815 | A2 | 0.018566003 | A3 | 0.00038566003 | A4 | -8.9860095e-06 | A5 | 1.0563594e-06
NHG | L-ZF10A@4 | Stan | 1.690673 | 30.976129 | 0.0075 | 2.9 | 2 | 66 | 1 | ? | 1 | 1 | 1 | 0.36 | 2.4 | 9.8 | -4.6e-06 | 1.48e-08 | -1.77e-11 | 7.06e-07 | 6.24e-10 | 0.274 | Schott | A0 | 2.76501131 | A1 | -0.0105557069 | A2 | 0.0299621695 | A3 | 0.00122008203 | A4 | -3.03657538e-05 | A5 | 1.02425302e-05 | anneal rate:-4¡æ/h
NHG | D-ZF10A@4 | Stan | 1.690673 | 30.976129 | 0.0075 | 2.9 | 2 | 66 | 1 | ? | 1 | 1 | 1 | 0.36 | 2.4 | 9.8 | -4.6e-06 | 1.48e-08 | -1.77e-11 | 7.06e-07 | 6.24e-10 | 0.274 | Schott | A0 | 2.76501131 | A1 | -0.0105557069 | A2 | 0.0299621695 | A3 | 0.00122008203 | A4 | -3.03657538e-05 | A5 | 1.02425302e-05 | anneal rate:-4¡æ/h
NHG | L-LAK6@MY | Stan | 1.69081 | 53.017919 | -0.0068 | 3.5 | 1 | 70 | 1 | ? | 3 | 1 | 2 | 0.28 | 2.4 | 6.8 | 4.28e-06 | 1.09e-08 | -2.48e-11 | 4.38e-07 | 5.64e-10 | 0.259 | Schott | A0 | 2.80103191 | A1 | -0.0119502231 | A2 | 0.0218796415 | A3 | -0.000475205602 | A4 | 0.000121814032 | A5 | -5.94782181e-06 | No annealing after molding
NHG | D-LAK6@MY | Stan | 1.69081 | 53.017919 | -0.0068 | 3.5 | 1 | 70 | 1 | ? | 3 | 1 | 2 | 0.28 | 2.4 | 6.8 | 4.28e-06 | 1.09e-08 | -2.48e-11 | 4.38e-07 | 5.64e-10 | 0.259 | Schott | A0 | 2.80103191 | A1 | -0.0119502231 | A2 | 0.0218796415 | A3 | -0.000475205602 | A4 | 0.000121814032 | A5 | -5.94782181e-06 | No annealing after molding
SUMITA | K-LAFK58(M) | Pref | 1.690973 | 58.395961 | -0.0029 | 4.56 | 3 | ? | 1 | ? | 4 | ? | ? | 0.36 | 1.55 | 6.9 | -4.73e-06 | 9.33e-09 | -1.14e-10 | 4.36e-07 | 4.83e-10 | 0.169 | Schott | A0 | 2.8101512 | A1 | -0.012726602 | A2 | 0.017535146 | A3 | 0.00035913422 | A4 | -8.8851874e-06 | A5 | 6.1852602e-07
NHG | S-LAK2 | Stan | 1.690991 | 54.746808 | -0.0089 | 3.63 | 2 | 46.5 | 1 | ? | 3 | 1 | 3 | 0.29 | 2.4 | 5.7 | 2.98e-06 | 1.59e-08 | -3.12e-11 | 4.05e-07 | -4.14e-11 | 0.183 | Schott | A0 | 2.80955685 | A1 | -0.014667358 | A2 | 0.0168842607 | A3 | 0.000916821494 | A4 | -7.97191507e-05 | A5 | 4.19772399e-06 | environmentally improved optical glass
NHG | H-LAK2 | Stan | 1.690991 | 54.746808 | -0.0089 | 3.63 | 2 | 46.5 | 1 | ? | 3 | 1 | 3 | 0.29 | 2.4 | 5.7 | 2.98e-06 | 1.59e-08 | -3.12e-11 | 4.05e-07 | -4.14e-11 | 0.183 | Schott | A0 | 2.80955685 | A1 | -0.014667358 | A2 | 0.0168842607 | A3 | 0.000916821494 | A4 | -7.97191507e-05 | A5 | 4.19772399e-06 | environmentally improved optical glass
HOYA | LAC9 | Spec | 1.690996 | 54.698047 | -0.008 | 3.65 | 5 | ? | 1 | ? | 5 | ? | ? | 0.36501 | 1.5296 | 5.8 | 6.88596e-06 | 0 | 0 | 0 | 0 | 0 | Schott | A0 | 2.8081523 | A1 | -0.014167885 | A2 | 0.017693707 | A3 | 0.00076788759 | A4 | -7.4886174e-05 | A5 | 4.7044756e-06 | Not in a position to accept new order because of discontinuation.
HIKARI | E-LAK9 | Obso | 1.691 | 54.814122 | -0.0088 | 3.48 | 4 | ? | ? | ? | ? | ? | ? | 0.4 | 0.7 | 7.5 | 0 | 0 | 0 | 0 | 0 | 0 | Schott | A0 | 2.78211953 | A1 | 0.00386988792 | A2 | 0.0322993842 | A3 | -0.00317915886 | A4 | 0.000435836848 | A5 | -2.06224134e-05
NIKON-HIKARI | E-LAK9 | Obso | 1.691 | 54.814122 | -0.0088 | 3.48 | 4 | ? | ? | ? | ? | ? | ? | 0.4 | 0.7 | 7.5 | 0 | 0 | 0 | 0 | 0 | 0 | Schott | A0 | 2.78211953 | A1 | 0.00386988792 | A2 | 0.0322993842 | A3 | -0.00317915886 | A4 | 0.000435836848 | A5 | -2.06224134e-05
HIKARI | LAK9 | Obso | 1.691 | 54.814152 | -0.0088 | 3.46 | 0 | ? | ? | ? | ? | ? | ? | 0.4 | 0.7 | 7.7 | 0 | 0 | 0 | 0 | 0 | 0 | Schott | A0 | 2.78212 | A1 | 0.003869888 | A2 | 0.03229938 | A3 | -0.003179159 | A4 | 0.0004358368 | A5 | -2.062241e-05
NIKON-HIKARI | LAK9 | Obso | 1.691 | 54.814152 | -0.0088 | 3.46 | 0 | ? | ? | ? | ? | ? | ? | 0.4 | 0.7 | 7.7 | 0 | 0 | 0 | 0 | 0 | 0 | Schott | A0 | 2.78212 | A1 | 0.003869888 | A2 | 0.03229938 | A3 | -0.003179159 | A4 | 0.0004358368 | A5 | -2.062241e-05
CDGM | H-LAK59A | Stan | 1.691 | 54.815309 | -0.0052 | 3.94 | 4 | 4.5 | 3 | ? | ? | ? | ? | 0.313 | 2.325 | 8.2 | -5.25e-06 | 1.39e-08 | -3.66e-11 | 5.03e-07 | 5.22e-10 | 0.184 | Sellmeier1 | K1 | 1.63613242 | L1 | 0.00869769737 | K2 | 0.169161636 | L2 | 0.0295057126 | K3 | 0.929984618 | L3 | 82.4994109
HIKARI | J-LAK9 | Obso | 1.691 | 54.934151 | -0.0079 | 3.48 | 6 | ? | ? | ? | ? | ? | 4 | 0.365015 | 2.05809 | 5.9 | 1.9877e-06 | 1.2157e-08 | -1.5613e-12 | 5.0487e-07 | 6.0552e-10 | 0.17285 | Extended 3 | A0 | 2.80700795 | A1 | -0.0135938061 | A2 | -0.000153406686 | A3 | 0.0188808096 | A4 | 0.000280739188 | A5 | 5.33547368e-06 | A6 | 1.19947182e-07 | A7 | 0 | A8 | 0
NIKON-HIKARI | J-LAK9 | Stan | 1.691 | 54.934151 | -0.0079 | 3.48 | 4 | ? | ? | ? | ? | ? | 4 | 0.365015 | 2.05809 | 5.9 | 1.99e-06 | 1.22e-08 | -1.56e-12 | 5.05e-07 | 6.06e-10 | 0.173 | Extended 3 | A0 | 2.80700795 | A1 | -0.0135938061 | A2 | -0.000153406686 | A3 | 0.0188808096 | A4 | 0.000280739188 | A5 | 5.33547368e-06 | A6 | 1.19947182e-07 | A7 | 0 | A8 | 0
SUMITA | LAK9 | Obso | 1.691001 | 54.754714 | -0.0085 | 4.06 | 5 | ? | 1 | ? | 4 | ? | ? | 0.27 | 2 | 0 | 0 | 0 | 0 | 0 | 0 | 0 | Schott | A0 | 2.806487 | A1 | -0.01202823 | A2 | 0.01848366 | A3 | 0.0004732117 | A4 | -1.830771e-05 | A5 | 1.182417e-06
SUMITA | K-LAK9 | Stan | 1.691001 | 54.760288 | -0.0041 | 4.06 | 4 | ? | 1 | ? | 4 | ? | ? | 0.36 | 1.55 | 7.2 | -3.41e-06 | 2.03e-08 | -1.26e-10 | 4.75e-07 | 9.33e-11 | 0.17 | Schott | A0 | 2.8065086 | A1 | -0.012084694 | A2 | 0.018509723 | A3 | 0.00045689652 | A4 | -1.5275984e-05 | A5 | 1.0018509e-06
SCHOTT | N-LAK9 | Pref | 1.691002 | 54.708408 | -0.0071 | 3.51 | 0 | 3.3 | 3 | 3 | 52 | 1.2 | 4.3 | 0.32 | 2.5 | 6.3 | 2.11e-06 | 1.11e-08 | 1.82e-12 | 4.74e-07 | -3.47e-10 | 0.146 | Sellmeier1 | K1 | 1.46231905 | L1 | 0.00724270156 | K2 | 0.344399589 | L2 | 0.0243353131 | K3 | 1.15508372 | L3 | 85.4686868 | step 0.5 available
SCHOTT | LAK9 | Obso | 1.691002 | 54.708408 | -0.0071 | 3.51 | 0 | 7.1 | 3 | 3 | 52 | 1.2 | 4.3 | 0.32 | 2.325 | 6.3 | 2.11e-06 | 1.11e-08 | 1.82e-12 | 4.74e-07 | -3.47e-10 | 0.146 | Sellmeier1 | K1 | 1.46231905 | L1 | 0.00724270156 | K2 | 0.344399589 | L2 | 0.0243353131 | K3 | 1.15508372 | L3 | 85.4686868 | old
OHARA | S-LAL9 | Stan | 1.691002 | 54.822578 | -0.0079 | 3.63 | 3 | 1.9 | 2 | ? | 52 | ? | 4 | 0.365015 | 2.32542 | 6.1 | 3.38e-06 | 1.14e-08 | -3.54e-11 | 3.51e-07 | 3.25e-10 | 0.264 | Sellmeier1 | K1 | 1.16195687 | L1 | 0.0159659509 | K2 | 0.644860099 | L2 | 0.000505502467 | K3 | 1.25062221 | L3 | 93.8284169 | Recommended
OPTIMAX | S-LAL9 | Pref | 1.691002 | 54.822578 | -0.0079 | 3.63 | 2 | ? | 2 | ? | 52 | ? | 4 | 0.29 | 2.4 | 6.1 | 3.38e-06 | 1.14e-08 | -3.54e-11 | 3.51e-07 | 3.25e-10 | 0.264 | Sellmeier1 | K1 | 1.16195687 | L1 | 0.0159659509 | K2 | 0.644860099 | L2 | 0.000505502467 | K3 | 1.25062221 | L3 | 93.8284169 | Recommended
OHARA | LAL9 | Obso | 1.691002 | 54.84322 | 0 | 0 | -1 | ? | ? | ? | ? | ? | ? | 0.334 | 2.325 | 0 | 0 | 0 | 0 | 0 | 0 | 0 | Schott | A0 | 2.8062228 | A1 | -0.01325307 | A2 | 0.019370701 | A3 | 0.00013885534 | A4 | 2.596583e-05 | A5 | -9.3551589e-07
CORNING | C90-55 | Stan | 1.691008 | 54.793839 | -0.0035 | 3.67 | 0 | ? | ? | ? | ? | ? | ? | 0.29 | 1.8 | 7.2 | 5.7e-07 | 0 | 0 | 0 | 0 | 0 | Schott | A0 | 2.804081 | A1 | -0.01134719 | A2 | 0.02040144 | A3 | -0.000130575 | A4 | 6.370289e-05 | A5 | -2.903462e-06
LZOS | LZ_CTK12 | Stan | 1.691998 | 54.774939 | -0.0076 | 3.46 | 0 | ? | ? | ? | ? | ? | ? | 0.365 | 2.3254 | 6.7 | 0 | 0 | 0 | 0 | 0 | 0 | Schott | A0 | 2.81377959 | A1 | -0.0150907921 | A2 | 0.0159416742 | A3 | 0.00135673219 | A4 | -0.000160742037 | A5 | 9.00882071e-06
SUMITA | LAKN10 | Obso | 1.692001 | 50.585522 | -0.0052 | 4.07 | 5 | ? | 2 | ? | 4 | ? | ? | 0.27 | 2 | 0 | 0 | 0 | 0 | 0 | 0 | 0 | Schott | A0 | 2.803354 | A1 | -0.01028371 | A2 | 0.02081166 | A3 | 0.000276256 | A4 | 1.977524e-05 | A5 | -2.812719e-07
CDGM | H-LAK2A | Stan | 1.69211 | 54.539198 | -0.0048 | 3.94 | 2 | 3.4 | 2 | ? | ? | ? | ? | 0.302 | 2.325 | 8 | -5.16e-06 | 1.42e-08 | -4.62e-11 | 5.61e-07 | 5.14e-10 | 0.155 | Sellmeier1 | K1 | 0.914808038 | L1 | 82.3260698 | K2 | 1.00522491 | L2 | 0.004505044 | K3 | 0.803415958 | L3 | 0.018371342
NHG | S-LAK2H | Stan | 1.692122 | 54.544682 | -0.0116 | 3.53 | 1 | 38.5 | 1 | ? | 3 | 1 | 3 | 0.28 | 2.4 | 5.9 | 4.09e-06 | 1.29e-08 | -1.66e-11 | 3.7e-07 | 3.58e-10 | 0.277 | Schott | A0 | 2.81281207 | A1 | -0.0151090486 | A2 | 0.0173324917 | A3 | 0.000829325128 | A4 | -7.29570094e-05 | A5 | 4.13913961e-06 | environmentally improved optical glass
NHG | H-LAK2H | Stan | 1.692122 | 54.544682 | -0.0116 | 3.53 | 1 | 38.5 | 1 | ? | 3 | 1 | 3 | 0.28 | 2.4 | 5.9 | 4.09e-06 | 1.29e-08 | -1.66e-11 | 3.7e-07 | 3.58e-10 | 0.277 | Schott | A0 | 2.81281207 | A1 | -0.0151090486 | A2 | 0.0173324917 | A3 | 0.000829325128 | A4 | -7.29570094e-05 | A5 | 4.13913961e-06 | environmentally improved optical glass
SUMITA | K-CD300 | Stan | 1.692203 | 29.637941 | 0.0067 | 2.78 | 4 | ? | 1 | ? | 2 | ? | ? | 0.36 | 1.55 | 11.9 | -1.13e-05 | 2.13e-09 | -3.3e-10 | 9.62e-07 | 1.2e-09 | 0.275 | Schott | A0 | 2.7660677 | A1 | -0.010340347 | A2 | 0.030613337 | A3 | 0.0016016102 | A4 | -8.4195896e-05 | A5 | 1.4013337e-05
NHG | D-LAK6-M90 | Stan | 1.692703 | 53.173345 | -0.0095 | 3.5 | 1 | 70 | 1 | ? | 3 | 1 | 2 | 0.28 | 2.4 | 6.8 | 4.28e-06 | 1.09e-08 | -2.48e-11 | 4.38e-07 | 5.64e-10 | 0.259 | Schott | A0 | 2.8110785 | A1 | -0.0135650614 | A2 | 0.0191020773 | A3 | 0.000453463634 | A4 | -1.54781863e-05 | A5 | 1.23141544e-06 | anneal rate:-30¡æ/h
NHG | L-LAK6-M90 | Stan | 1.692703 | 53.173345 | -0.0095 | 3.5 | 1 | 70 | 1 | ? | 3 | 1 | 2 | 0.28 | 2.4 | 6.8 | 4.28e-06 | 1.09e-08 | -2.48e-11 | 4.38e-07 | 5.64e-10 | 0.259 | Schott | A0 | 2.8110785 | A1 | -0.0135650614 | A2 | 0.0191020773 | A3 | 0.000453463634 | A4 | -1.54781863e-05 | A5 | 1.23141544e-06 | anneal rate:-30¡æ/h
CDGM | D-LAK6-25 | Stan | 1.69281 | 53.049215 | -0.0083 | 3.5 | 2 | 6.9 | 1 | ? | ? | ? | ? | 0.302 | 2.325 | 7.5 | 1.33e-06 | 1.27e-08 | -2.36e-11 | 5.62e-07 | 7.08e-10 | 0.199 | Sellmeier1 | K1 | 1.22299893 | L1 | 94.0859262 | K2 | 0.471209941 | L2 | 0.0227830104 | K3 | 1.33928922 | L3 | 0.00665285316 | anneal rate:25℃/h
OHARA | L-LAL15 | Stan | 1.69304 | 52.9306 | -0.0091 | 3.66 | 6 | 1.8 | 3 | ? | 53 | ? | 4 | 0.365015 | 2.32542 | 5.7 | 9.24e-06 | 1.32e-08 | -3.57e-11 | 5.77e-07 | 5.66e-10 | 0.206 | Sellmeier1 | K1 | 1.07959634 | L1 | 0.00470047543 | K2 | 0.731872134 | L2 | 0.0198615758 | K3 | 1.17111107 | L3 | 87.03599 | Low Softening Temperature
SUMITA | CD45 | Obso | 1.693196 | 33.718178 | 0.0044 | 3.12 | 5 | ? | 1 | ? | 1 | ? | ? | 0.27 | 2 | 0 | 0 | 0 | 0 | 0 | 0 | 0 | Schott | A0 | 2.786378 | A1 | -0.01389369 | A2 | 0.02379368 | A3 | 0.002498926 | A4 | -0.000247418 | A5 | 2.069713e-05
SUMITA | K-CD45 | Stan | 1.6932 | 33.741997 | 0.0046 | 3.13 | 3 | ? | 1 | ? | 1 | ? | ? | 0.4 | 1.55 | 9.1 | -4.77e-06 | 1.49e-08 | -1.38e-10 | 7.8e-07 | 7.44e-10 | 0.271 | Schott | A0 | 2.780768 | A1 | -0.011432782 | A2 | 0.02823867 | A3 | 0.0009260712 | A4 | 5.9615098e-06 | A5 | 5.5996227e-06
HIKARI | Q-LAK53S | Stan | 1.69343 | 53.300774 | -0.0074 | 3.66 | 1 | ? | ? | ? | ? | ? | 3 | 0.365015 | 2.05809 | 6.7 | 2.78365e-06 | 1.10836e-08 | 1.54696e-12 | 5.96778e-07 | 5.26064e-10 | 0.184087 | Extended 3 | A0 | 2.81181751 | A1 | -0.0118938304 | A2 | -0.000165919133 | A3 | 0.0199255052 | A4 | 0.000237580562 | A5 | 1.29438052e-05 | A6 | -1.59492635e-07 | A7 | 0 | A8 | 0 | For mold lens
NIKON-HIKARI | Q-LAK53S | Stan | 1.69343 | 53.300774 | -0.0074 | 3.66 | 1 | ? | ? | ? | ? | ? | 3 | 0.365015 | 2.05809 | 6.7 | 2.78e-06 | 1.11e-08 | 1.55e-12 | 5.97e-07 | 5.26e-10 | 0.184 | Extended 3 | A0 | 2.81181751 | A1 | -0.0118938304 | A2 | -0.000165919133 | A3 | 0.0199255052 | A4 | 0.000237580562 | A5 | 1.29438052e-05 | A6 | -1.59492635e-07 | A7 | 0 | A8 | 0 | For mold lens
NHG | S-LAK6 | Stan | 1.693492 | 53.348586 | -0.01 | 3.57 | 1 | 66 | 2 | ? | 3 | 1 | 2 | 0.3 | 2.4 | 5.1 | 5.25e-06 | 1.04e-08 | -7.12e-12 | 6.31e-07 | 9.91e-10 | 0.0671 | Schott | A0 | 2.81648072 | A1 | -0.0152313167 | A2 | 0.0176168363 | A3 | 0.000807769313 | A4 | -5.32742539e-05 | A5 | 2.58509025e-06 | environmentally improved optical glass
NHG | H-LAK6 | Stan | 1.693492 | 53.348586 | -0.01 | 3.57 | 1 | 66 | 2 | ? | 3 | 1 | 2 | 0.3 | 2.4 | 5.1 | 5.25e-06 | 1.04e-08 | -7.12e-12 | 6.31e-07 | 9.91e-10 | 0.0671 | Schott | A0 | 2.81648072 | A1 | -0.0152313167 | A2 | 0.0176168363 | A3 | 0.000807769313 | A4 | -5.32742539e-05 | A5 | 2.58509025e-06 | environmentally improved optical glass
OHARA | LAL58 | Obso | 1.693495 | 50.807634 | -0.0036 | 4.11 | -1 | ? | ? | ? | 53.2 | ? | 4.2 | 0.3 | 2.4 | 7.8 | -1.2389e-06 | 0 | 0 | 0 | 0 | 0 | Sellmeier1 | K1 | 1.53415 | L1 | 0.008014497 | K2 | 0.2744946 | L2 | 0.03023701 | K3 | 1.210527 | L3 | 118.7442
OHARA | S-LAL58 | Stan | 1.693495 | 50.810652 | -0.0047 | 4.03 | 3 | 1.3 | 3 | ? | 52.2 | ? | 2.2 | 0.365015 | 2.32542 | 7.5 | -6.04e-07 | 8.69e-09 | -3.71e-11 | 6.22e-07 | 5.61e-10 | 0.185 | Sellmeier1 | K1 | 1.06368789 | L1 | 0.018519964 | K2 | 0.744939067 | L2 | 0.00116295862 | K3 | 1.59178942 | L3 | 156.636025 | Recommended
NHG | L-LAK6 | Stan | 1.693496 | 53.187004 | -0.0068 | 3.5 | 1 | 70 | 1 | ? | 3 | 1 | 2 | 0.28 | 2.4 | 6.8 | 4.28e-06 | 1.09e-08 | -2.48e-11 | 4.38e-07 | 5.64e-10 | 0.259 | Schott | A0 | 2.81505089 | A1 | -0.0141604226 | A2 | 0.01826732 | A3 | 0.000674961616 | A4 | -4.03278304e-05 | A5 | 2.3918665e-06 | anneal rate:-30¡æ/h
NHG | D-LAK6 | Stan | 1.693496 | 53.187004 | -0.0068 | 3.5 | 1 | 70 | 1 | ? | 3 | 1 | 2 | 0.28 | 2.4 | 6.8 | 4.28e-06 | 1.09e-08 | -2.48e-11 | 4.38e-07 | 5.64e-10 | 0.259 | Schott | A0 | 2.81505089 | A1 | -0.0141604226 | A2 | 0.01826732 | A3 | 0.000674961616 | A4 | -4.03278304e-05 | A5 | 2.3918665e-06 | anneal rate:-30¡æ/h
OHARA | L-LAL13 | Stan | 1.6935 | 53.185799 | -0.0072 | 3.69 | 1 | 2.1 | 2 | ? | 53.2 | ? | 4 | 0.365015 | 2.32542 | 7.5 | 1.27e-06 | 9.45e-09 | -3.49e-11 | 5.82e-07 | 6.14e-10 | 0.192 | Sellmeier1 | K1 | 1.17776146 | L1 | 0.00557618243 | K2 | 0.634591345 | L2 | 0.0206821469 | K3 | 1.20435649 | L3 | 99.6322776 | Low Softening Temperature
SCHOTT | P-LAK35 | Pref | 1.6935 | 53.200062 | -0.0061 | 3.848 | 0 | 0 | 2 | 5 | 53.3 | 1.3 | 4.3 | 0.3 | 2.5 | 8.13 | -1.9e-06 | 7.99e-09 | 7.76e-12 | 5.64e-07 | 6.57e-10 | 0.185 | Sellmeier1 | K1 | 1.3932426 | L1 | 0.00715959695 | K2 | 0.418882766 | L2 | 0.0233637446 | K3 | 1.043807 | L3 | 88.3284426 | suitable for precision molding
HOYA | M-LAC130 | Pref | 1.6935 | 53.200779 | -0.0059 | 3.52 | 1 | ? | 1 | 4 | 4 | ? | ? | 0.36501 | 1.5296 | 6.5 | 3.06e-06 | 7.53e-09 | -3.42e-11 | 7.88e-07 | 1.05e-09 | 4.45e-10 | Schott | A0 | 2.813412 | A1 | -0.01332448 | A2 | 0.01927865 | A3 | 0.0004124452 | A4 | -9.940432e-06 | A5 | 9.622024e-07 | Glass for molded optics lens
HOYA | MP-LAC130 | Pref | 1.6935 | 53.200779 | -0.0059 | 3.52 | 1 | ? | 1 | 4 | 4 | ? | ? | 0.36501 | 1.5296 | 6.5 | 3.06e-06 | 7.53e-09 | -3.42e-11 | 7.88e-07 | 1.05e-09 | 4.45e-10 | Schott | A0 | 2.813412 | A1 | -0.01332448 | A2 | 0.01927865 | A3 | 0.0004124452 | A4 | -9.940432e-06 | A5 | 9.622024e-07 | Preforms for Precision molding
HOYA | MC-LAC130 | Pref | 1.6935 | 53.200779 | -0.0059 | 3.52 | 1 | ? | 1 | 4 | 4 | ? | ? | 0.36501 | 1.5296 | 6.5 | 3.06e-06 | 7.53e-09 | -3.42e-11 | 7.88e-07 | 1.05e-09 | 4.45e-10 | Schott | A0 | 2.813412 | A1 | -0.01332448 | A2 | 0.01927865 | A3 | 0.0004124452 | A4 | -9.940432e-06 | A5 | 9.622024e-07 | Preforms for Precision molding
HIKARI | J-LAK13 | Stan | 1.6935 | 53.20315 | -0.0071 | 3.69 | 4 | ? | ? | ? | ? | ? | 4 | 0.365015 | 2.05809 | 6 | 3.8785e-06 | 1.2562e-08 | -2.1995e-12 | 6.5808e-07 | 7.5438e-10 | 0.15591 | Extended 3 | A0 | 2.81256049 | A1 | -0.0123338559 | A2 | -0.000146274016 | A3 | 0.0196331804 | A4 | 0.00031921638 | A5 | 3.67504765e-06 | A6 | 2.77132755e-07 | A7 | 0 | A8 | 0
NIKON-HIKARI | J-LAK13 | Stan | 1.6935 | 53.20315 | -0.0071 | 3.69 | 3 | ? | ? | ? | ? | ? | 4 | 0.365015 | 2.05809 | 6 | 3.88e-06 | 1.26e-08 | -2.2e-12 | 6.58e-07 | 7.54e-10 | 0.156 | Extended 3 | A0 | 2.81256049 | A1 | -0.0123338559 | A2 | -0.000146274016 | A3 | 0.0196331804 | A4 | 0.00031921638 | A5 | 3.67504765e-06 | A6 | 2.77132755e-07 | A7 | 0 | A8 | 0
CDGM | H-LAK6A | Stan | 1.6935 | 53.380441 | -0.0082 | 3.59 | 4 | 7.8 | 1 | ? | ? | ? | ? | 0.302 | 2.325 | 5.6 | 3.08e-06 | 1.57e-08 | -1.21e-11 | 5.18e-07 | 5.95e-10 | 0.182 | Sellmeier1 | K1 | 1.13018444 | L1 | 81.4541493 | K2 | 1.60589 | L2 | 0.00817222723 | K3 | 0.207868982 | L3 | 0.030380314
HIKARI | E-LAK13 | Obso | 1.693501 | 53.203153 | -0.0078 | 3.68 | 4 | ? | ? | ? | ? | ? | ? | 0.4 | 0.7 | 7.4 | 0 | 0 | 0 | 0 | 0 | 0 | Schott | A0 | 2.81365515 | A1 | -0.0134879998 | A2 | 0.0191920754 | A3 | 0.000414986834 | A4 | -7.45390097e-06 | A5 | 7.65453719e-07
NIKON-HIKARI | E-LAK13 | Obso | 1.693501 | 53.203153 | -0.0078 | 3.68 | 4 | ? | ? | ? | ? | ? | ? | 0.4 | 0.7 | 7.4 | 0 | 0 | 0 | 0 | 0 | 0 | Schott | A0 | 2.81365515 | A1 | -0.0134879998 | A2 | 0.0191920754 | A3 | 0.000414986834 | A4 | -7.45390097e-06 | A5 | 7.65453719e-07
OHARA | S-LAL13 | Stan | 1.693501 | 53.205327 | -0.0081 | 3.6 | -1 | ? | 1 | ? | 52 | ? | 3 | 0.365015 | 2.32542 | 5.7 | 5.88e-06 | 1.5e-08 | -4e-11 | 3.13e-07 | 5.37e-10 | 0.292 | Sellmeier1 | K1 | 0.980071267 | L1 | 0.00389123698 | K2 | 0.832904776 | L2 | 0.0189164592 | K3 | 1.28111995 | L3 | 98.9052676
OHARA | LAL13 | Obso | 1.693501 | 53.231566 | 0 | 0 | -1 | ? | ? | ? | ? | ? | ? | 0.334 | 2.325 | 0 | 0 | 0 | 0 | 0 | 0 | 0 | Schott | A0 | 2.814252 | A1 | -0.013645728 | A2 | 0.018724991 | A3 | 0.00056380326 | A4 | -2.852714e-05 | A5 | 1.8227195e-06
SCHOTT | LAKN13 | Obso | 1.693501 | 53.330054 | -0.003 | 4.24 | 0 | ? | 2 | 2 | 53.1 | 2.3 | 4 | 0.334 | 2.235 | 8.4 | -4.73e-06 | 1.17e-08 | -2.39e-11 | 3.95e-07 | 4.43e-10 | 0.25 | Sellmeier1 | K1 | 1.25792373 | L1 | 0.0062149471 | K2 | 0.553402861 | L2 | 0.0216809853 | K3 | 1.06335742 | L3 | 104.494099 | old
HOYA | LACL5 | Obso | 1.693503 | 50.787122 | -0.0049 | 4.15 | 0 | 5.8 | 1 | 3 | 4 | ? | ? | 0.25 | 1.55 | 7.8 | 1.80603e-07 | 0 | 0 | 0 | 0 | 0 | Schott | A0 | 2.805524 | A1 | -0.008168394 | A2 | 0.02207988 | A3 | 8.941905e-05 | A4 | 2.08856e-05 | A5 | 4.52597e-07
HOYA | LAC13 | Spec | 1.693504 | 53.342974 | -0.0066 | 3.56 | 5 | ? | 1 | 4 | 4 | ? | ? | 0.36501 | 1.5296 | 5.3 | 7.22553e-06 | 0 | 0 | 0 | 0 | 0 | Schott | A0 | 2.8125316 | A1 | -0.012915271 | A2 | 0.019960339 | A3 | 0.00019877888 | A4 | 1.7647061e-05 | A5 | -4.4767632e-07 | Not in a position to accept new order because of discontinuation.
SUMITA | LAK13 | Obso | 1.693512 | 53.34975 | -0.0061 | 4.11 | 5 | ? | 1 | ? | 4 | ? | ? | 0.27 | 2 | 0 | 0 | 0 | 0 | 0 | 0 | 0 | Schott | A0 | 2.810646 | A1 | -0.01021121 | A2 | 0.02047301 | A3 | 9.789719e-05 | A4 | 3.378933e-05 | A5 | -1.189396e-06
CDGM | H-LAF1 | Stan | 1.69362 | 49.193837 | -0.0028 | 3.85 | 4 | 6.1 | 1 | ? | ? | ? | ? | 0.365 | 2.325 | 7.1 | 1e-06 | 2.31e-08 | -1.6e-10 | 5.94e-07 | -4.95e-10 | 0.215 | Sellmeier1 | K1 | 1.1615525 | L1 | 106.692961 | K2 | 1.49000619 | L2 | 0.0073654243 | K3 | 0.317836401 | L3 | 0.0313945298
NHG | S-LAF1 | Stan | 1.693622 | 49.204598 | -0.0016 | 3.97 | 2 | 46.5 | 1 | ? | 3 | 1 | 2 | 0.33 | 2.4 | 7.4 | -7.87e-07 | 1.19e-08 | -2.18e-11 | 5.08e-07 | 3.7e-10 | 0.242 | Schott | A0 | 2.80794251 | A1 | -0.0104533648 | A2 | 0.0207773005 | A3 | 0.000406086547 | A4 | 1.98268226e-05 | A5 | -7.40077504e-07 | environmentally improved optical glass
NHG | H-LAF1 | Stan | 1.693622 | 49.204598 | -0.0016 | 3.97 | 2 | 46.5 | 1 | ? | 3 | 1 | 2 | 0.33 | 2.4 | 7.4 | -7.87e-07 | 1.19e-08 | -2.18e-11 | 5.08e-07 | 3.7e-10 | 0.242 | Schott | A0 | 2.80794251 | A1 | -0.0104533648 | A2 | 0.0207773005 | A3 | 0.000406086547 | A4 | 1.98268226e-05 | A5 | -7.40077504e-07 | environmentally improved optical glass
CDGM | D-LAK6 | Stan | 1.69384 | 53.128245 | -0.0082 | 3.5 | 2 | 6.9 | 1 | ? | ? | ? | ? | 0.302 | 2.325 | 7.5 | 1.33e-06 | 1.27e-08 | -2.36e-11 | 5.62e-07 | 7.08e-10 | 0.199 | Sellmeier1 | K1 | 0.477723115 | L1 | 0.0226962287 | K2 | 1.33623366 | L2 | 0.00659605302 | K3 | 1.22543438 | L3 | 94.2027569 | anneal rate:4℃/h
SUMITA | K-VC80 | Pref | 1.693842 | 53.114883 | -0.0068 | 3.81 | 1 | ? | 1 | ? | 4 | ? | ? | 0.36 | 1.55 | 6.4 | 1.72e-06 | 1.69e-08 | -1.41e-10 | 6.62e-07 | 9.46e-10 | 0.149 | Schott | A0 | 2.8135722 | A1 | -0.012577591 | A2 | 0.019933465 | A3 | 0.00015711222 | A4 | 4.0676176e-05 | A5 | -2.4977604e-06
NHG | D-LAK6-M90@4 | Stan | 1.693842 | 53.25532 | -0.0095 | 3.5 | 1 | 70 | 1 | ? | 3 | 1 | 2 | 0.28 | 2.4 | 6.8 | 4.28e-06 | 1.09e-08 | -2.48e-11 | 4.38e-07 | 5.64e-10 | 0.259 | Schott | A0 | 2.81464555 | A1 | -0.0134394882 | A2 | 0.0192723703 | A3 | 0.000410555557 | A4 | -1.0003506e-05 | A5 | 9.71207003e-07 | anneal rate:-4¡æ/h
NHG | L-LAK6-M90@4 | Stan | 1.693842 | 53.25532 | -0.0095 | 3.5 | 1 | 70 | 1 | ? | 3 | 1 | 2 | 0.28 | 2.4 | 6.8 | 4.28e-06 | 1.09e-08 | -2.48e-11 | 4.38e-07 | 5.64e-10 | 0.259 | Schott | A0 | 2.81464555 | A1 | -0.0134394882 | A2 | 0.0192723703 | A3 | 0.000410555557 | A4 | -1.0003506e-05 | A5 | 9.71207003e-07 | anneal rate:-4¡æ/h
SUMITA | K-LAFK55 | Stan | 1.693995 | 56.287086 | -0.0045 | 4.34 | 3 | ? | 1 | ? | 4 | ? | ? | 0.36 | 1.55 | 7.3 | -2.43e-06 | 1.08e-08 | -8.1e-11 | 5.36e-07 | 6.73e-10 | 0.111 | Schott | A0 | 2.8185206 | A1 | -0.013230603 | A2 | 0.018037587 | A3 | 0.00045589602 | A4 | -2.131672e-05 | A5 | 1.5724724e-06
SUMITA | LAFK55 | Obso | 1.693996 | 56.290614 | -0.0072 | 4.38 | 5 | ? | 1 | ? | 4 | ? | ? | 0.27 | 2 | 0 | 0 | 0 | 0 | 0 | 0 | 0 | Schott | A0 | 2.817823 | A1 | -0.01289231 | A2 | 0.01851729 | A3 | 0.000310526 | A4 | -1.448139e-06 | A5 | 5.764942e-07
OHARA | L-TIM28P | Stan | 1.694529 | 30.655992 | 0.0073 | 2.88 | -1 | ? | 1 | ? | 1 | ? | 1 | 0.404656 | 2.32542 | 10.1 | -6.17e-06 | 5.7e-09 | -3.8e-11 | 9.99e-07 | 1.21e-09 | 0.26 | Sellmeier1 | K1 | 1.53013396 | L1 | 0.0114236857 | K2 | 0.24536228 | L2 | 0.0555101852 | K3 | 1.78233031 | L3 | 179.0743 | Low Softening Temperature
NHG | L-LAK6@4 | Stan | 1.694656 | 53.299782 | -0.0068 | 3.5 | 1 | 70 | 1 | ? | 3 | 1 | 2 | 0.28 | 2.4 | 6.8 | 4.28e-06 | 1.09e-08 | -2.48e-11 | 4.38e-07 | 5.64e-10 | 0.259 | Schott | A0 | 2.81835454 | A1 | -0.0139294315 | A2 | 0.0187498811 | A3 | 0.00051599968 | A4 | -1.67503823e-05 | A5 | 1.12926389e-06 | anneal rate:-4¡æ/h
NHG | D-LAK6@4 | Stan | 1.694656 | 53.299782 | -0.0068 | 3.5 | 1 | 70 | 1 | ? | 3 | 1 | 2 | 0.28 | 2.4 | 6.8 | 4.28e-06 | 1.09e-08 | -2.48e-11 | 4.38e-07 | 5.64e-10 | 0.259 | Schott | A0 | 2.81835454 | A1 | -0.0139294315 | A2 | 0.0187498811 | A3 | 0.00051599968 | A4 | -1.67503823e-05 | A5 | 1.12926389e-06 | anneal rate:-4¡æ/h
RAD_HARD | SF8G07 | Stan | 1.694763 | 30.69313 | 0.004 | 4.22 | 0 | ? | ? | 1 | 3 | 2.3 | ? | 0.365 | 2.3254 | 8.4 | 0 | 0 | 0 | 0 | 0 | 0 | Schott | A0 | 2.7757435 | A1 | -0.0089164932 | A2 | 0.03072106 | A3 | 0.0012726971 | A4 | -2.8416184e-05 | A5 | 8.26951581e-06
OHARA | BAH54 | Obso | 1.695 | 42.167111 | 0 | 0 | -1 | ? | ? | ? | ? | ? | ? | 0.334 | 2.325 | 0 | 0 | 0 | 0 | 0 | 0 | 0 | Schott | A0 | 2.802774 | A1 | -0.011441428 | A2 | 0.023830231 | A3 | 0.00057322688 | A4 | 1.1516047e-05 | A5 | 1.2065896e-06
OHARA | S-BAH54 | Obso | 1.695 | 42.167111 | -0.0039 | 3.3 | -1 | ? | ? | ? | 1 | ? | 1 | 0.3 | 2.4 | 6.6 | 8.228e-06 | 0 | 0 | 0 | 0 | 0 | Schott | A0 | 2.802774 | A1 | -0.011441428 | A2 | 0.023830231 | A3 | 0.00057322688 | A4 | 1.1516047e-05 | A5 | 1.2065896e-06
SUMITA | K-LAFK58 | Pref | 1.695603 | 59.057372 | -0.0019 | 4.56 | 3 | ? | 1 | ? | 4 | ? | ? | 0.36 | 1.55 | 6.9 | -4.73e-06 | 9.33e-09 | -1.14e-10 | 4.36e-07 | 4.83e-10 | 0.169 | Schott | A0 | 2.8262394 | A1 | -0.012783119 | A2 | 0.017254526 | A3 | 0.00043487714 | A4 | -1.9342271e-05 | A5 | 1.18082e-06
CORNING | C97-36 | Stan | 1.695989 | 36.517325 | -0.0051 | 3.93 | 0 | ? | ? | ? | ? | ? | ? | 0.32 | 1.8 | 4 | 7.1e-06 | 0 | 0 | 0 | 0 | 0 | Schott | A0 | 2.795566 | A1 | -0.01331475 | A2 | 0.0276562 | A3 | 0.0004783757 | A4 | 5.11372e-05 | A5 | 5.98958e-07
SCHOTT | KZFS12 | Obso | 1.696 | 36.289539 | -0.005 | 3.836 | 0 | 0 | 4 | 1 | 53.3 | 4.3 | 4.3 | 0.35 | 2.5 | 5.18 | 4.36e-06 | 1.32e-08 | -1.81e-11 | 6.86e-07 | 6.81e-10 | 0.253 | Sellmeier1 | K1 | 1.55624873 | L1 | 0.0102012744 | K2 | 0.239769276 | L2 | 0.0469277969 | K3 | 0.947887658 | L3 | 69.8370722 | inquiry glass
SCHOTT | LAK31 | Obso | 1.696732 | 56.420174 | -0.0074 | 3.68 | 0 | 24.6 | 3 | 0 | 52.3 | 1 | 3 | 0.334 | 2.325 | 5.7 | 2.3e-06 | 1.43e-08 | -8.71e-12 | 5.25e-07 | 3.06e-10 | 0.11 | Sellmeier1 | K1 | 1.41824715 | L1 | 0.00679114675 | K2 | 0.409404103 | L2 | 0.021928491 | K3 | 1.15432487 | L3 | 80.3980528 | old
NHG | S-LAK12 | Stan | 1.69679 | 56.185558 | -0.0108 | 3.71 | 1 | 44 | 1 | ? | 2 | 1 | 2 | 0.29 | 2.4 | 5.6 | 1.91e-07 | 1.65e-08 | -3.83e-11 | 3.84e-07 | 4.87e-10 | 0.227 | Schott | A0 | 2.83112539 | A1 | -0.0155847682 | A2 | 0.0158070931 | A3 | 0.00124470183 | A4 | -0.000141192909 | A5 | 7.83660883e-06 | environmentally improved optical glass
NHG | H-LAK12 | Stan | 1.69679 | 56.185558 | -0.0108 | 3.71 | 1 | 44 | 1 | ? | 2 | 1 | 2 | 0.29 | 2.4 | 5.6 | 1.91e-07 | 1.65e-08 | -3.83e-11 | 3.84e-07 | 4.87e-10 | 0.227 | Schott | A0 | 2.83112539 | A1 | -0.0155847682 | A2 | 0.0158070931 | A3 | 0.00124470183 | A4 | -0.000141192909 | A5 | 7.83660883e-06 | environmentally improved optical glass
NHG | S-LAK51 | Stan | 1.696796 | 55.43873 | -0.0095 | 3.69 | 1 | 38.5 | 1 | ? | 3 | 1 | 2 | 0.28 | 2.4 | 5.5 | 4.02e-06 | 1.29e-08 | -2.62e-11 | 4.49e-07 | 2.06e-10 | 0.205 | Schott | A0 | 2.82930828 | A1 | -0.0151991877 | A2 | 0.0169710302 | A3 | 0.000914047795 | A4 | -8.69746514e-05 | A5 | 4.85293775e-06 | environmentally improved optical glass
NHG | H-LAK51 | Stan | 1.696796 | 55.43873 | -0.0095 | 3.69 | 1 | 38.5 | 1 | ? | 3 | 1 | 2 | 0.28 | 2.4 | 5.5 | 4.02e-06 | 1.29e-08 | -2.62e-11 | 4.49e-07 | 2.06e-10 | 0.205 | Schott | A0 | 2.82930828 | A1 | -0.0151991877 | A2 | 0.0169710302 | A3 | 0.000914047795 | A4 | -8.69746514e-05 | A5 | 4.85293775e-06 | environmentally improved optical glass
OHARA | LAL14 | Obso | 1.696796 | 55.528037 | 0 | 0 | -1 | ? | ? | ? | ? | ? | ? | 0.334 | 2.325 | 0 | 0 | 0 | 0 | 0 | 0 | 0 | Schott | A0 | 2.8274666 | A1 | -0.014568462 | A2 | 0.018525487 | A3 | 0.0003748582 | A4 | -7.1291749e-06 | A5 | 6.7781934e-07
HIKARI | E-LAK14 | Obso | 1.696797 | 55.523908 | -0.008 | 3.64 | 2 | ? | ? | ? | ? | ? | ? | 0.4 | 0.7 | 6.9 | 0 | 0 | 0 | 0 | 0 | 0 | Schott | A0 | 2.8276674 | A1 | -0.0146359226 | A2 | 0.0183760559 | A3 | 0.000420548979 | A4 | -1.31827801e-05 | A5 | 9.74806017e-07
NIKON-HIKARI | E-LAK14 | Obso | 1.696797 | 55.523908 | -0.008 | 3.64 | 2 | ? | ? | ? | ? | ? | ? | 0.4 | 0.7 | 6.9 | 0 | 0 | 0 | 0 | 0 | 0 | Schott | A0 | 2.8276674 | A1 | -0.0146359226 | A2 | 0.0183760559 | A3 | 0.000420548979 | A4 | -1.31827801e-05 | A5 | 9.74806017e-07
OHARA | S-LAL14 | Stan | 1.696797 | 55.532241 | -0.0082 | 3.7 | 2 | 1.3 | 1 | ? | 52.2 | ? | 3 | 0.365015 | 2.32542 | 5.7 | 3.12e-06 | 1.19e-08 | 2.67e-12 | 4.01e-07 | 8.06e-10 | 0.216 | Sellmeier1 | K1 | 1.2372097 | L1 | 0.015355132 | K2 | 0.589722623 | L2 | -0.00030789625 | K3 | 1.3192188 | L3 | 93.7202947 | Recommended
HOYA | M-LAC14 | Pref | 1.696799 | 55.461191 | -0.0059 | 3.7 | 2 | ? | 1 | 5 | 4 | ? | ? | 0.36501 | 1.5296 | 6.2 | 2.58e-06 | 9.13e-09 | -2.75e-11 | 5.67e-07 | 5.14e-10 | 0.131 | Schott | A0 | 2.8278386 | A1 | -0.014773939 | A2 | 0.018211733 | A3 | 0.00049311964 | A4 | -2.5486886e-05 | A5 | 1.6795487e-06 | Glass for molded optics lens
SCHOTT | N-LAK14 | Pref | 1.6968 | 55.410215 | -0.0079 | 3.63 | 0 | 4.1 | 3 | 2 | 52.3 | 1 | 3 | 0.31 | 2.5 | 5.5 | 2.68e-06 | 1.15e-08 | -1.44e-11 | 3.72e-07 | 5.53e-10 | 0.226 | Sellmeier1 | K1 | 1.50781212 | L1 | 0.00746098727 | K2 | 0.318866829 | L2 | 0.0242024834 | K3 | 1.14287213 | L3 | 80.9565165
SCHOTT | LAKN14 | Obso | 1.6968 | 55.410215 | -0.0079 | 3.63 | 0 | 12.9 | 3 | 2 | 52.3 | 1 | 3 | 0.31 | 2.5 | 5.5 | 2.68e-06 | 1.15e-08 | -1.44e-11 | 3.72e-07 | 5.53e-10 | 0.226 | Sellmeier1 | K1 | 1.50781212 | L1 | 0.00746098727 | K2 | 0.318866829 | L2 | 0.0242024834 | K3 | 1.14287213 | L3 | 80.9565165 | old
HIKARI | J-LAK14 | Stan | 1.6968 | 55.520369 | -0.0082 | 3.63 | 1 | ? | ? | ? | ? | ? | 4 | 0.365015 | 2.05809 | 5.6 | 1.9256e-06 | 1.1453e-08 | -1.3417e-12 | 5.0269e-07 | 4.3535e-10 | 0.16504 | Extended 3 | A0 | 2.8267987 | A1 | -0.0140346783 | A2 | -0.000170936348 | A3 | 0.0189011366 | A4 | 0.00027593367 | A5 | 5.15919094e-06 | A6 | 9.87059817e-08 | A7 | 0 | A8 | 0
NIKON-HIKARI | J-LAK14 | Stan | 1.6968 | 55.520369 | -0.0082 | 3.63 | 1 | ? | ? | ? | ? | ? | 4 | 0.365015 | 2.05809 | 5.6 | 1.93e-06 | 1.15e-08 | -1.34e-12 | 5.03e-07 | 4.35e-10 | 0.165 | Extended 3 | A0 | 2.8267987 | A1 | -0.0140346783 | A2 | -0.000170936348 | A3 | 0.0189011366 | A4 | 0.00027593367 | A5 | 5.15919094e-06 | A6 | 9.87059817e-08 | A7 | 0 | A8 | 0
CDGM | H-LAK51A | Pref | 1.6968 | 55.526357 | -0.007 | 3.56 | 1 | 2.8 | 1 | ? | ? | ? | ? | 0.302 | 2.325 | 6.3 | 8.08e-08 | 1.25e-08 | -7.7e-12 | 4.99e-07 | 6.1e-10 | 0.161 | Sellmeier1 | K1 | 0.639398694 | L1 | 5.67124825e-05 | K2 | 1.18748481 | L2 | 0.0158001968 | K3 | 1.26545352 | L3 | 91.097053
SUMITA | K-LAK14 | Stan | 1.6968 | 55.657074 | -0.0066 | 3.64 | 4 | ? | 1 | ? | 5 | ? | ? | 0.36 | 1.55 | 6.4 | -4.5e-07 | 1.44e-08 | -3.03e-10 | 5.54e-07 | 7.23e-10 | 0.135 | Schott | A0 | 2.8277206 | A1 | -0.013838479 | A2 | 0.0179847 | A3 | 0.00057777884 | A4 | -3.7712827e-05 | A5 | 2.2935918e-06
HOYA | LAC15 | Obso | 1.6968 | 56.114704 | 0 | 0 | 0 | ? | ? | ? | ? | ? | ? | 0.334 | 2.325 | 0 | 0 | 0 | 0 | 0 | 0 | 0 | Schott | A0 | 2.8294673 | A1 | -0.015198605 | A2 | 0.017303551 | A3 | 0.00071009695 | A4 | -5.7800793e-05 | A5 | 3.3339142e-06
CDGM | H-LAK12 | Stan | 1.6968 | 56.175305 | -0.0071 | 3.71 | 4 | 5.4 | 1 | ? | ? | ? | ? | 0.302 | 2.325 | 6.4 | -1.86e-07 | 1.39e-08 | -1.79e-11 | 4.74e-07 | 4.36e-10 | 0.167 | Sellmeier1 | K1 | 0.786703112 | L1 | 0.00202073208 | K2 | 1.21770392 | L2 | 86.703479 | K3 | 1.04086924 | L3 | 0.0163643393
HOYA | LAC14 | Pref | 1.696802 | 55.459694 | -0.0059 | 3.67 | 1 | ? | 1 | ? | 4 | ? | ? | 0.36501 | 1.5296 | 5.6 | 3.05e-06 | 1.07e-08 | -2.21e-11 | 4.35e-07 | 4.49e-10 | 0.185 | Schott | A0 | 2.8255229 | A1 | -0.013632902 | A2 | 0.019791402 | A3 | 1.5032564e-05 | A4 | 4.0761368e-05 | A5 | -1.7527267e-06 | Recommended glass type
SUMITA | LAK14 | Obso | 1.696803 | 55.657331 | -0.0121 | 3.64 | 5 | ? | 1 | ? | 5 | ? | ? | 0.27 | 2 | 0 | 0 | 0 | 0 | 0 | 0 | 0 | Schott | A0 | 2.825995 | A1 | -0.01290153 | A2 | 0.01908586 | A3 | 0.0002648642 | A4 | 2.77069e-06 | A5 | 3.544341e-07
NHG | S-LAK51A | Stan | 1.696805 | 55.509508 | -0.0095 | 3.65 | 1 | 35 | 1 | ? | 3 | 1 | 2 | 0.28 | 2.4 | 5.8 | -2.78e-07 | 1.33e-08 | -2.35e-11 | 8.64e-07 | 8.98e-10 | 4.82e-15 | Schott | A0 | 2.82835724 | A1 | -0.0149967196 | A2 | 0.0178960905 | A3 | 0.000580447845 | A4 | -3.68202672e-05 | A5 | 2.18285424e-06 | environmentally improved optical glass
NHG | H-LAK51A | Stan | 1.696805 | 55.509508 | -0.0095 | 3.65 | 1 | 35 | 1 | ? | 3 | 1 | 2 | 0.28 | 2.4 | 5.8 | -2.78e-07 | 1.33e-08 | -2.35e-11 | 8.64e-07 | 8.98e-10 | 4.82e-15 | Schott | A0 | 2.82835724 | A1 | -0.0149967196 | A2 | 0.0178960905 | A3 | 0.000580447845 | A4 | -3.68202672e-05 | A5 | 2.18285424e-06 | environmentally improved optical glass
HIKARI | J-LAF09 | Obso | 1.697 | 48.449887 | -0.0043 | 3.74 | 6 | ? | ? | ? | ? | ? | 1 | 0.388865 | 2.05809 | 6.9 | 1.0244e-06 | 1.1947e-08 | -2.4361e-12 | 4.5669e-07 | 7.4603e-10 | 0.28662 | Extended 3 | A0 | 2.81748246 | A1 | -0.0105788235 | A2 | -0.000100459117 | A3 | 0.0214941409 | A4 | 0.000433668886 | A5 | 3.1538635e-07 | A6 | 1.19012861e-06 | A7 | 0 | A8 | 0
NIKON-HIKARI | J-LAF09 | Stan | 1.697 | 48.449887 | -0.0043 | 3.74 | 4 | ? | ? | ? | ? | ? | 1 | 0.388865 | 2.05809 | 6.9 | 1.02e-06 | 1.19e-08 | -2.44e-12 | 4.57e-07 | 7.46e-10 | 0.287 | Extended 3 | A0 | 2.81748246 | A1 | -0.0105788235 | A2 | -0.000100459117 | A3 | 0.0214941409 | A4 | 0.000433668886 | A5 | 3.1538635e-07 | A6 | 1.19012861e-06 | A7 | 0 | A8 | 0
SUMITA | LAFN2 | Obso | 1.697 | 48.467106 | -0.0041 | 3.98 | 5 | ? | 1 | ? | 4 | ? | ? | 0.27 | 2 | 0 | 0 | 0 | 0 | 0 | 0 | 0 | Schott | A0 | 2.820958 | A1 | -0.01238721 | A2 | 0.01929917 | A3 | 0.001043676 | A4 | -7.79211e-05 | A5 | 5.136541e-06
HOYA | LAFL2 | Obso | 1.697 | 48.514006 | -0.0023 | 4.05 | 0 | 5.5 | 1 | 3 | 3 | ? | ? | 0.25 | 1.55 | 0 | 0 | 0 | 0 | 0 | 0 | 0 | Schott | A0 | 2.817804 | A1 | -0.01012631 | A2 | 0.02098982 | A3 | 0.0006069232 | A4 | -2.1975e-05 | A5 | 2.01729e-06
HIKARI | LAF09 | Obso | 1.697 | 48.530571 | -0.0018 | 4.02 | 0 | ? | ? | ? | ? | ? | ? | 0.4 | 0.7 | 8.3 | 0 | 0 | 0 | 0 | 0 | 0 | Schott | A0 | 2.821152 | A1 | -0.012842 | A2 | 0.01957428 | A3 | 0.0008519712 | A4 | -3.820468e-05 | A5 | 2.424251e-06
NIKON-HIKARI | LAF09 | Obso | 1.697 | 48.530571 | -0.0018 | 4.02 | 0 | ? | ? | ? | ? | ? | ? | 0.4 | 0.7 | 8.3 | 0 | 0 | 0 | 0 | 0 | 0 | Schott | A0 | 2.821152 | A1 | -0.012842 | A2 | 0.01957428 | A3 | 0.0008519712 | A4 | -3.820468e-05 | A5 | 2.424251e-06
HIKARI | E-LAF09 | Obso | 1.697 | 48.53059 | -0.0018 | 3.67 | 5 | ? | ? | ? | ? | ? | ? | 0.4 | 0.7 | 8.7 | 0 | 0 | 0 | 0 | 0 | 0 | Schott | A0 | 2.82115249 | A1 | -0.0128420041 | A2 | 0.0195742767 | A3 | 0.000851971209 | A4 | -3.82046776e-05 | A5 | 2.42425127e-06
NIKON-HIKARI | E-LAF09 | Obso | 1.697 | 48.53059 | -0.0018 | 3.67 | 5 | ? | ? | ? | ? | ? | ? | 0.4 | 0.7 | 8.7 | 0 | 0 | 0 | 0 | 0 | 0 | Schott | A0 | 2.82115249 | A1 | -0.0128420041 | A2 | 0.0195742767 | A3 | 0.000851971209 | A4 | -3.82046776e-05 | A5 | 2.42425127e-06
CORNING | C97-56 | Stan | 1.697 | 56.222926 | -0.0048 | 3.75 | 0 | ? | ? | ? | ? | ? | ? | 0.28 | 1.8 | 0 | 0 | 0 | 0 | 0 | 0 | 0 | Schott | A0 | 2.828088 | A1 | -0.01430912 | A2 | 0.01890513 | A3 | 0.0001704879 | A4 | 2.209305e-05 | A5 | -9.54364e-07
OHARA | S-LAM59 | Spec | 1.697002 | 48.516066 | -0.0041 | 3.77 | -1 | ? | 3 | ? | 5.2 | ? | 1 | 0.365015 | 2.32542 | 7.1 | 1.01e-06 | 1.19e-08 | -3.79e-11 | 5.89e-07 | 6.69e-10 | 0.214 | Sellmeier1 | K1 | 1.63056133 | L1 | 0.00899690705 | K2 | 0.186994897 | L2 | 0.0368011993 | K3 | 1.30014289 | L3 | 122.239544
OHARA | LAM59 | Obso | 1.697002 | 48.535864 | -0.0019 | 4.06 | -1 | ? | ? | ? | 53.2 | ? | 3.2 | 0.3 | 2.4 | 7.5 | -5.171e-07 | 0 | 0 | 0 | 0 | 0 | Sellmeier1 | K1 | 1.626945 | L1 | 0.008757497 | K2 | 0.1906681 | L2 | 0.03779724 | K3 | 1.281079 | L3 | 123.7784
CORNING | C97-55 | Stan | 1.697005 | 55.409848 | -0.005 | 3.62 | 0 | ? | ? | ? | ? | ? | ? | 0.28 | 1.8 | 5.3 | 0 | 0 | 0 | 0 | 0 | 0 | Schott | A0 | 2.826184 | A1 | -0.01372698 | A2 | 0.01991355 | A3 | -5.69018e-05 | A4 | 5.608748e-05 | A5 | -2.66032e-06
INFRARED | CSBR | Stan | 1.69706 | 34.108015 | 0 | 4.488 | 0 | ? | ? | ? | ? | ? | ? | 0.36 | 39 | 47.2 | -0.00012 | 0 | 0 | 0 | 0 | 0 | Sellmeier1 | K1 | 0.9533786 | L1 | 0.00820189243 | K2 | 0.8303809 | L2 | 0.0279396908 | K3 | 2.847172 | L3 | 14164.6892 | source: Handbook of Optics Vol. II
HIKARI | P-LAK13S | Obso | 1.6972 | 53.210741 | -0.0062 | 3.73 | 0 | ? | ? | ? | ? | ? | ? | 0.4 | 0.7 | 9.2 | 0 | 0 | 0 | 0 | 0 | 0 | Extended 2 | A0 | 2.82447476 | A1 | -0.0118060586 | A2 | 0.0196386835 | A3 | 0.00040080475 | A4 | -8.64448721e-06 | A5 | 9.02906571e-07 | A6 | -0.00010649054 | A7 | 0 | Low | Tg | glass
NIKON-HIKARI | P-LAK13S | Obso | 1.6972 | 53.210741 | -0.0062 | 3.73 | 0 | ? | ? | ? | ? | ? | ? | 0.4 | 0.7 | 9.2 | 0 | 0 | 0 | 0 | 0 | 0 | Extended 2 | A0 | 2.82447476 | A1 | -0.0118060586 | A2 | 0.0196386835 | A3 | 0.00040080475 | A4 | -8.64448721e-06 | A5 | 9.02906571e-07 | A6 | -0.00010649054 | A7 | 0 | Low | Tg | glass
HIKARI | Q-LAK13S | Obso | 1.6972 | 53.288704 | -0.0067 | 3.74 | 1 | ? | ? | ? | ? | ? | 4 | 0.365015 | 2.05809 | 7.1 | 2.4813e-06 | 1.5502e-08 | -1.8528e-12 | 8.5107e-07 | 7.0734e-10 | 0.17132 | Extended 3 | A0 | 2.82409056 | A1 | -0.0116215301 | A2 | -0.000136188911 | A3 | 0.0199712048 | A4 | 0.000284067118 | A5 | 7.76179707e-06 | A6 | 6.22423374e-08 | A7 | 0 | A8 | 0 | For | mold | lens
NIKON-HIKARI | Q-LAK13S | Obso | 1.6972 | 53.288704 | -0.0067 | 3.74 | 1 | ? | ? | ? | ? | ? | 4 | 0.365015 | 2.05809 | 7.1 | 2.48e-06 | 1.55e-08 | -1.85e-12 | 8.51e-07 | 7.07e-10 | 0.171 | Extended 3 | A0 | 2.82409056 | A1 | -0.0116215301 | A2 | -0.000136188911 | A3 | 0.0199712048 | A4 | 0.000284067118 | A5 | 7.76179707e-06 | A6 | 6.22423374e-08 | A7 | 0 | A8 | 0 | For | mold | lens
HOYA | MP-LAC14-80 | Pref | 1.697599 | 55.50665 | -0.0059 | 3.7 | 2 | ? | 1 | 5 | 4 | ? | ? | 0.36501 | 1.5296 | 6.2 | 2.58e-06 | 9.13e-09 | -2.75e-11 | 5.67e-07 | 5.14e-10 | 0.131 | Schott | A0 | 2.8306733 | A1 | -0.014855863 | A2 | 0.018103472 | A3 | 0.00053539971 | A4 | -3.1929778e-05 | A5 | 2.0340983e-06 | Preforms for Precision molding
SCHOTT | BASF13 | Obso | 1.69761 | 38.570097 | 0.0033 | 3.97 | 0 | ? | ? | ? | ? | ? | ? | 0.334 | 2.325 | 7.1 | 2.82e-06 | 1.07e-08 | -9.18e-11 | 7.01e-07 | 7.34e-10 | 0.278 | Sellmeier1 | K1 | 1.61151995 | L1 | 0.0100754928 | K2 | 0.192652792 | L2 | 0.0500718641 | K3 | 1.09087467 | L3 | 110.402848 | old
SCHOTT | N-SF15 | Pref | 1.69892 | 30.200925 | 0.0108 | 2.921 | 0 | 1.5 | 1 | 0 | 1 | 1 | 1 | 0.37 | 2.5 | 8.04 | -7.15e-07 | 1.04e-08 | -2.62e-11 | 8.56e-07 | 1.29e-09 | 0.281 | Sellmeier1 | K1 | 1.57055634 | L1 | 0.0116507014 | K2 | 0.218987094 | L2 | 0.0597856897 | K3 | 1.50824017 | L3 | 132.709339
CDGM | H-ZF11 | Stan | 1.69894 | 30.05045 | 0.0084 | 2.95 | 2 | 3.6 | 1 | ? | ? | ? | ? | 0.365 | 2.325 | 9 | -5.39e-06 | 1.28e-08 | -5.25e-11 | 9.07e-07 | 9.29e-10 | 0.278 | Sellmeier1 | K1 | 1.59868051 | L1 | 0.0126057844 | K2 | 0.189448887 | L2 | 0.0617894718 | K3 | 1.26870155 | L3 | 121.376823
HOYA | FD15 | Obso | 1.698945 | 30.050548 | 0.0052 | 4.17 | 0 | ? | 1 | 0 | 1 | ? | ? | 0.25 | 1.55 | 8.2 | 6.08372e-06 | 0 | 0 | 0 | 0 | 0 | Schott | A0 | 2.793629 | A1 | -0.01234349 | A2 | 0.02726313 | A3 | 0.002613303 | A4 | -0.000215138 | A5 | 1.95551e-05
PILKINGTON | EDF699301A | Stan | 1.698946 | 30.057598 | 0.0066 | 4.05 | 1 | 1.3 | 1 | ? | 1 | 1 | 2.1 | 0.35 | 2.4 | 7.87 | 8.428e-06 | 0 | 0 | 0 | 0 | 0 | Schott | A0 | 2.7878195 | A1 | -0.0093752142 | A2 | 0.031296548 | A3 | 0.0013369151 | A4 | -2.8848908e-05 | A5 | 9.4243618e-06
OHARA | PBM35 | Obso | 1.698947 | 30.121211 | 0.0063 | 4.1 | -1 | ? | ? | ? | 1 | ? | 1 | 0.3 | 2.4 | 7.4 | 9.239e-06 | 0 | 0 | 0 | 0 | 0 | Schott | A0 | 2.7934634 | A1 | -0.011916323 | A2 | 0.027252732 | A3 | 0.0026477261 | A4 | -0.00022721609 | A5 | 2.0411942e-05
OHARA | S-TIM35 | Stan | 1.698947 | 30.127865 | 0.0103 | 2.96 | 3 | 1.6 | 1 | ? | 1 | ? | 1 | 0.404656 | 2.32542 | 7.5 | 4.7e-07 | 1.25e-08 | -3.4e-11 | 8.29e-07 | 1.09e-09 | 0.289 | Sellmeier1 | K1 | 1.55849775 | L1 | 0.0115367235 | K2 | 0.230767007 | L2 | 0.0586095947 | K3 | 1.84436099 | L3 | 162.981888 | Recommended
HIKARI | E-SF15 | Obso | 1.698947 | 30.128584 | 0.0092 | 2.97 | 4 | ? | ? | ? | ? | ? | ? | 0.4 | 0.7 | 9.1 | 0 | 0 | 0 | 0 | 0 | 0 | Schott | A0 | 2.7903158 | A1 | -0.0118464509 | A2 | 0.0305751341 | A3 | 0.00141030608 | A4 | -4.15895631e-05 | A5 | 1.14740935e-05
NIKON-HIKARI | E-SF15 | Obso | 1.698947 | 30.128584 | 0.0092 | 2.97 | 4 | ? | ? | ? | ? | ? | ? | 0.4 | 0.7 | 9.1 | 0 | 0 | 0 | 0 | 0 | 0 | Schott | A0 | 2.7903158 | A1 | -0.0118464509 | A2 | 0.0305751341 | A3 | 0.00141030608 | A4 | -4.15895631e-05 | A5 | 1.14740935e-05
HOYA | E-FD15L | Pref | 1.698949 | 30.050414 | 0.0085 | 2.94 | 1 | ? | 1 | 1 | 1 | ? | ? | 0.36501 | 1.5296 | 8.2 | -1.81e-06 | 9.04e-09 | -5.09e-11 | 9.93e-07 | 9.46e-10 | 0.249 | Schott | A0 | 2.7924658 | A1 | -0.012540598 | A2 | 0.028359569 | A3 | 0.0023368977 | A4 | -0.00020763765 | A5 | 2.2481601e-05 | General glass Type
CDGM | ZF11 | Obso | 1.698949 | 30.065686 | 0.0048 | 4.06 | 0 | 4.5 | ? | ? | ? | ? | ? | 0.365 | 0.7065 | 7.3 | 0 | 0 | 0 | 0 | 0 | 0 | Schott | A0 | 2.7906689 | A1 | -0.010644977 | A2 | 0.029071854 | A3 | 0.0021286607 | A4 | -0.00015815625 | A5 | 1.7145247e-05
HOYA | E-FD15 | Spec | 1.69895 | 30.050516 | 0.0086 | 2.95 | 5 | ? | 1 | 1 | 1 | ? | ? | 0.36501 | 1.5296 | 8.7 | 5.36799e-07 | 0 | 0 | 0 | 0 | 0 | Schott | A0 | 2.7919943 | A1 | -0.012311206 | A2 | 0.028802741 | A3 | 0.0021430059 | A4 | -0.00016932119 | A5 | 1.9741766e-05 | Not in a position to accept new order because of discontinuation.
NHG | S-ZF11 | Stan | 1.69895 | 30.052043 | 0.0087 | 2.96 | 1 | 37.5 | 1 | ? | 1 | 1 | 1 | 0.36 | 2.4 | 8.6 | -2.91e-06 | 1.29e-08 | -2.24e-11 | 8.96e-07 | 6.62e-10 | 0.279 | Schott | A0 | 2.7902692 | A1 | -0.0113154551 | A2 | 0.0298537059 | A3 | 0.00185548133 | A4 | -0.000133930426 | A5 | 1.81714166e-05 | environmentally improved optical glass
NHG | H-ZF11 | Stan | 1.69895 | 30.052043 | 0.0087 | 2.96 | 1 | 37.5 | 1 | ? | 1 | 1 | 1 | 0.36 | 2.4 | 8.6 | -2.91e-06 | 1.29e-08 | -2.24e-11 | 8.96e-07 | 6.62e-10 | 0.279 | Schott | A0 | 2.7902692 | A1 | -0.0113154551 | A2 | 0.0298537059 | A3 | 0.00185548133 | A4 | -0.000133930426 | A5 | 1.81714166e-05 | environmentally improved optical glass
HIKARI | SF15 | Obso | 1.69895 | 30.089686 | 0.0058 | 4.12 | 0 | ? | ? | ? | ? | ? | ? | 0.4 | 0.7 | 10 | 0 | 0 | 0 | 0 | 0 | 0 | Schott | A0 | 2.787118 | A1 | -0.006950628 | A2 | 0.03016016 | A3 | 0.00207609 | A4 | -0.0001855962 | A5 | 2.047325e-05
NIKON-HIKARI | SF15 | Obso | 1.69895 | 30.089686 | 0.0058 | 4.12 | 0 | ? | ? | ? | ? | ? | ? | 0.4 | 0.7 | 10 | 0 | 0 | 0 | 0 | 0 | 0 | Schott | A0 | 2.787118 | A1 | -0.006950628 | A2 | 0.03016016 | A3 | 0.00207609 | A4 | -0.0001855962 | A5 | 2.047325e-05
HIKARI | J-SF15 | Stan | 1.69895 | 30.13069 | 0.0083 | 2.95 | 3 | ? | ? | ? | ? | ? | 1 | 0.388865 | 2.05809 | 9.2 | -4.3615e-06 | 9.57e-09 | -2.0346e-12 | 9.2867e-07 | 1.24e-09 | 0.27618 | Extended 3 | A0 | 2.79018804 | A1 | -0.0110845992 | A2 | 0 | A3 | 0.0297256583 | A4 | 0.00219337541 | A5 | -0.000359769888 | A6 | 8.12762977e-05 | A7 | -8.02301606e-06 | A8 | 3.73019506e-07
NIKON-HIKARI | J-SF15 | Stan | 1.69895 | 30.13069 | 0.0083 | 2.95 | 3 | ? | ? | ? | ? | ? | 1 | 0.388865 | 2.05809 | 9.2 | -4.36e-06 | 9.57e-09 | -2.03e-12 | 9.29e-07 | 1.24e-09 | 0.276 | Extended 3 | A0 | 2.79018804 | A1 | -0.0110845992 | A2 | 0 | A3 | 0.0297256583 | A4 | 0.00219337541 | A5 | -0.000359769888 | A6 | 8.12762977e-05 | A7 | -8.02301606e-06 | A8 | 3.73019506e-07
SUMITA | SF15 | Obso | 1.698951 | 30.052715 | 0.0073 | 4.08 | 5 | ? | 1 | ? | 1 | ? | ? | 0.27 | 2 | 0 | 0 | 0 | 0 | 0 | 0 | 0 | Schott | A0 | 2.789566 | A1 | -0.0101819 | A2 | 0.02992534 | A3 | 0.001830904 | A4 | -0.0001095533 | A5 | 1.421907e-05
SCHOTT | SF15 | Obso | 1.698951 | 30.068132 | 0.0066 | 4.06 | 0 | 0 | 1 | 0 | 1 | 1.2 | 2.3 | 0.37 | 2.5 | 7.9 | 2.91e-06 | 1.69e-08 | -3.77e-11 | 1.1e-06 | 1.07e-09 | 0.278 | Sellmeier1 | K1 | 1.53925927 | L1 | 0.0119307961 | K2 | 0.247620926 | L2 | 0.0556077536 | K3 | 1.03816409 | L3 | 116.416747 | old, was replaced by N-SF15
CORNING | C99-30 | Stan | 1.699002 | 30.107427 | 0.005 | 4.16 | 0 | ? | ? | ? | ? | ? | ? | 0.35 | 1.8 | 7.9 | 0 | 0 | 0 | 0 | 0 | 0 | Schott | A0 | 2.789053 | A1 | -0.009646986 | A2 | 0.03023605 | A3 | 0.001790062 | A4 | -0.000112643 | A5 | 1.449536e-05
OHARA | S-LAL20 | Stan | 1.6993 | 51.112184 | -0.0036 | 4.38 | 2 | 1.5 | 1 | ? | 53.1 | ? | 4.2 | 0.365015 | 2.32542 | 9 | -6.99e-06 | 8.4e-09 | -7.12e-12 | 6.14e-07 | 5.44e-10 | 0.202 | Sellmeier1 | K1 | 1.06788467 | L1 | 0.00518896058 | K2 | 0.75873535 | L2 | 0.0204004357 | K3 | 1.02804682 | L3 | 120.82632 | Recommended
NHG | S-LAK9 | Stan | 1.699305 | 51.122987 | -0.0018 | 4.26 | 3 | 50 | 1 | ? | 3 | 1 | 3 | 0.3 | 2.4 | 8.5 | -7.86e-06 | 1.43e-08 | -2.55e-11 | 6.68e-07 | 5.75e-10 | 2.86e-16 | Schott | A0 | 2.82518848 | A1 | -0.00925237822 | A2 | 0.0231572298 | A3 | -0.000565059188 | A4 | 0.000162553405 | A5 | -9.14469356e-06 | environmentally improved optical glass
NHG | H-LAK9 | Stan | 1.699305 | 51.122987 | -0.0018 | 4.26 | 3 | 50 | 1 | ? | 3 | 1 | 3 | 0.3 | 2.4 | 8.5 | -7.86e-06 | 1.43e-08 | -2.55e-11 | 6.68e-07 | 5.75e-10 | 2.86e-16 | Schott | A0 | 2.82518848 | A1 | -0.00925237822 | A2 | 0.0231572298 | A3 | -0.000565059188 | A4 | 0.000162553405 | A5 | -9.14469356e-06 | environmentally improved optical glass
HOYA | BAFD14 | Obso | 1.699678 | 34.925493 | 0 | 0 | 0 | ? | ? | ? | ? | ? | ? | 0.334 | 2.325 | 0 | 0 | 0 | 0 | 0 | 0 | 0 | Schott | A0 | 2.8034419 | A1 | -0.0098101664 | A2 | 0.027600636 | A3 | 0.0011151895 | A4 | -4.2256185e-05 | A5 | 8.1312173e-06
MISC | BASF55 | Stan | 1.69981 | 34.680447 | 0 | 3.95 | 0 | ? | ? | ? | ? | ? | ? | 0.365 | 1.06 | 0 | 0 | 0 | 0 | 0 | 0 | 0 | Schott | A0 | 2.8080853 | A1 | -0.013076515 | A2 | 0.024961324 | A3 | 0.0019412734 | A4 | -0.00015776742 | A5 | 1.4562956e-05 | source: Laikin, Lens Design
NHG | S-LAF51 | Stan | 1.699992 | 48.056847 | -0.0019 | 4.01 | 4 | 66 | 1 | ? | 1 | 1 | 2 | 0.33 | 2.4 | 7.7 | -8.69e-07 | 1.19e-08 | -1.44e-11 | 5.39e-07 | 1.97e-10 | 0.248 | Schott | A0 | 2.82781336 | A1 | -0.0106938171 | A2 | 0.0208610635 | A3 | 0.000726796327 | A4 | -3.73066587e-05 | A5 | 3.28626126e-06 | environmentally improved optical glass
NHG | H-LAF51 | Stan | 1.699992 | 48.056847 | -0.0019 | 4.01 | 4 | 66 | 1 | ? | 1 | 1 | 2 | 0.33 | 2.4 | 7.7 | -8.69e-07 | 1.19e-08 | -1.44e-11 | 5.39e-07 | 1.97e-10 | 0.248 | Schott | A0 | 2.82781336 | A1 | -0.0106938171 | A2 | 0.0208610635 | A3 | 0.000726796327 | A4 | -3.73066587e-05 | A5 | 3.28626126e-06 | environmentally improved optical glass
HIKARI | E-LAF01 | Obso | 1.699998 | 48.078853 | -0.0043 | 3.69 | 5 | ? | ? | ? | ? | ? | ? | 0.4 | 0.7 | 9.1 | 0 | 0 | 0 | 0 | 0 | 0 | Schott | A0 | 2.82762091 | A1 | -0.0112227553 | A2 | 0.0213169098 | A3 | 0.000559325355 | A4 | -1.3357138e-05 | A5 | 1.86385587e-06
NIKON-HIKARI | E-LAF01 | Obso | 1.699998 | 48.078853 | -0.0043 | 3.69 | 5 | ? | ? | ? | ? | ? | ? | 0.4 | 0.7 | 9.1 | 0 | 0 | 0 | 0 | 0 | 0 | Schott | A0 | 2.82762091 | A1 | -0.0112227553 | A2 | 0.0213169098 | A3 | 0.000559325355 | A4 | -1.3357138e-05 | A5 | 1.86385587e-06
OHARA | LAM51 | Obso | 1.699998 | 48.078869 | -0.0016 | 4.09 | -1 | ? | ? | ? | ? | ? | ? | 0.365 | 0.9 | 7.8 | 4.8618e-06 | 0 | 0 | 0 | 0 | 0 | Schott | A0 | 2.830675 | A1 | -0.01254193 | A2 | 0.01928173 | A3 | 0.00113639 | A4 | -8.838415e-05 | A5 | 5.822869e-06
OHARA | S-LAM51 | Spec | 1.699998 | 48.080479 | -0.0041 | 3.79 | -1 | ? | 2 | ? | 51.2 | ? | 1 | 0.365015 | 2.32542 | 7.1 | 1.39e-06 | 1.16e-08 | -3.52e-11 | 4.18e-07 | 3.81e-10 | 0.279 | Sellmeier1 | K1 | 1.638472 | L1 | 0.00904853452 | K2 | 0.188330533 | L2 | 0.0372740173 | K3 | 1.47502357 | L3 | 137.77005
CDGM | H-LAF51 | Stan | 1.7 | 48.079839 | -0.0024 | 3.82 | 4 | 6.3 | 2 | ? | ? | ? | ? | 0.365 | 2.325 | 8 | -2.02e-06 | 1.89e-08 | -1.3e-10 | 4.46e-07 | 1.77e-10 | 0.281 | Sellmeier1 | K1 | 1.16091555 | L1 | 102.913644 | K2 | 1.53441573 | L2 | 0.00759735684 | K3 | 0.293141701 | L3 | 0.0338071716
HIKARI | J-LAF01 | Stan | 1.7 | 48.103628 | -0.0033 | 3.68 | 5 | ? | ? | ? | ? | ? | 3 | 0.388865 | 2.05809 | 7.3 | -2.9983e-07 | 1.0398e-08 | -2.1837e-12 | 7.6422e-07 | 7.8937e-10 | 0.15326 | Extended 3 | A0 | 2.82684251 | A1 | -0.0103793494 | A2 | -7.59583803e-05 | A3 | 0.021662046 | A4 | 0.000472548975 | A5 | -2.58637501e-06 | A6 | 1.43317138e-06 | A7 | 0 | A8 | 0
NIKON-HIKARI | J-LAF01 | Stan | 1.7 | 48.103628 | -0.0033 | 3.68 | 3 | ? | ? | ? | ? | ? | 3 | 0.388865 | 2.05809 | 7.3 | -3e-07 | 1.04e-08 | -2.18e-12 | 7.64e-07 | 7.89e-10 | 0.153 | Extended 3 | A0 | 2.82684251 | A1 | -0.0103793494 | A2 | -7.59583803e-05 | A3 | 0.021662046 | A4 | 0.000472548975 | A5 | -2.58637501e-06 | A6 | 1.43317138e-06 | A7 | 0 | A8 | 0
SUMITA | LAFN3 | Obso | 1.700006 | 48.003914 | -0.0061 | 4.02 | 5 | ? | 1 | ? | 4 | ? | ? | 0.27 | 2 | 0 | 0 | 0 | 0 | 0 | 0 | 0 | Schott | A0 | 2.827671 | A1 | -0.01051355 | A2 | 0.02081339 | A3 | 0.0007905842 | A4 | -5.042472e-05 | A5 | 4.019319e-06
SUMITA | K-LAFN3 | Stan | 1.700008 | 48.010302 | -0.0034 | 4.02 | 4 | ? | 1 | ? | 4 | ? | ? | 0.36 | 1.55 | 7.3 | -3.22e-06 | 1.12e-08 | -3.14e-10 | 6.46e-07 | 6.47e-10 | 0.204 | Schott | A0 | 2.827081 | A1 | -0.010220727 | A2 | 0.021224097 | A3 | 0.0006653956 | A4 | -3.3316539e-05 | A5 | 3.16429e-06
HOYA | LAFL3 | Obso | 1.700301 | 47.836538 | 0 | 0 | 0 | ? | ? | ? | ? | ? | ? | 0.334 | 2.325 | 0 | 0 | 0 | 0 | 0 | 0 | 0 | Schott | A0 | 2.8308269 | A1 | -0.011654731 | A2 | 0.019272361 | A3 | 0.0012580736 | A4 | -0.00010702641 | A5 | 6.2645405e-06
OHARA | S-BAH27 | Stan | 1.701536 | 41.23944 | 0.0018 | 3.67 | 2 | 1.2 | 2 | ? | 4 | ? | 1 | 0.365015 | 2.32542 | 6.4 | 2.96e-06 | 1.33e-08 | -3.48e-11 | 5.66e-07 | 7.35e-10 | 0.278 | Sellmeier1 | K1 | 1.68939052 | L1 | 0.0103598193 | K2 | 0.133081013 | L2 | 0.0533982239 | K3 | 1.41165515 | L3 | 126.515503 | Recommended
OHARA | BAH27 | Obso | 1.701536 | 41.242277 | 0.0024 | 4.02 | -1 | ? | ? | ? | ? | ? | ? | 0.365 | 0.9 | 7.5 | 4.1987e-06 | 0 | 0 | 0 | 0 | 0 | Schott | A0 | 2.823151 | A1 | -0.01090859 | A2 | 0.02374898 | A3 | 0.000901646 | A4 | -3.713171e-05 | A5 | 5.48189e-06
OHARA | BAH77 | Obso | 1.701539 | 41.21001 | 0.0003 | 4.15 | -1 | ? | ? | ? | 51.2 | ? | 2 | 0.3 | 2.4 | 7.2 | 4.398e-06 | 0 | 0 | 0 | 0 | 0 | Schott | A0 | 2.8222929 | A1 | -0.010636602 | A2 | 0.024365241 | A3 | 0.00070591145 | A4 | -3.9506977e-06 | A5 | 2.9865625e-06
HIKARI | J-BASF7 | Stan | 1.70154 | 41.018469 | 0.0003 | 3.63 | 4 | ? | ? | ? | ? | ? | 1 | 0.388865 | 2.05809 | 6.7 | 4.0177e-06 | 1.187e-08 | -2.3814e-12 | 7.4284e-07 | 9.0374e-10 | 0.23938 | Extended 3 | A0 | 2.82115391 | A1 | -0.0100514408 | A2 | -9.24350756e-05 | A3 | 0.0249821665 | A4 | 0.000523468025 | A5 | 3.70259835e-05 | A6 | -2.14786963e-06 | A7 | 2.97698375e-07 | A8 | 0
NIKON-HIKARI | J-BASF7 | Stan | 1.70154 | 41.018469 | 0.0003 | 3.63 | 3 | ? | ? | ? | ? | ? | 1 | 0.388865 | 2.05809 | 6.7 | 4.02e-06 | 1.19e-08 | -2.38e-12 | 7.43e-07 | 9.04e-10 | 0.239 | Extended 3 | A0 | 2.82115391 | A1 | -0.0100514408 | A2 | -9.24350756e-05 | A3 | 0.0249821665 | A4 | 0.000523468025 | A5 | 3.70259835e-05 | A6 | -2.14786963e-06 | A7 | 2.97698375e-07 | A8 | 0
CDGM | H-ZBAF20 | Stan | 1.70154 | 41.148468 | 0.0004 | 3.64 | 2 | 2.8 | 1 | ? | ? | ? | ? | 0.365 | 2.325 | 6.9 | 2.21e-06 | 1.68e-08 | -1.66e-11 | 8.01e-07 | 3.97e-10 | 0.22 | Sellmeier1 | K1 | 0.155463018 | L1 | 0.050049662 | K2 | 1.22204789 | L2 | 119.801735 | K3 | 1.6661164 | L3 | 0.0102206327
SUMITA | BASF7 | Obso | 1.70154 | 41.153916 | -0.0025 | 4.07 | 5 | ? | 1 | ? | 4 | ? | ? | 0.27 | 2 | 0 | 0 | 0 | 0 | 0 | 0 | 0 | Schott | A0 | 2.820636 | A1 | -0.009775553 | A2 | 0.02518764 | A3 | 0.0005594941 | A4 | 5.671245e-06 | A5 | 2.642464e-06
HIKARI | BASF7 | Obso | 1.70154 | 41.166978 | -0.0003 | 3.98 | 0 | ? | ? | ? | ? | ? | ? | 0.4 | 0.7 | 8.8 | 0 | 0 | 0 | 0 | 0 | 0 | Schott | A0 | 2.83515 | A1 | -0.01785081 | A2 | 0.01539786 | A3 | 0.003719055 | A4 | -0.0004884822 | A5 | 3.290179e-05
NIKON-HIKARI | BASF7 | Obso | 1.70154 | 41.166978 | -0.0003 | 3.98 | 0 | ? | ? | ? | ? | ? | ? | 0.4 | 0.7 | 8.8 | 0 | 0 | 0 | 0 | 0 | 0 | Schott | A0 | 2.83515 | A1 | -0.01785081 | A2 | 0.01539786 | A3 | 0.003719055 | A4 | -0.0004884822 | A5 | 3.290179e-05
HIKARI | E-BASF7 | Obso | 1.70154 | 41.166985 | -0.0003 | 3.55 | 4 | ? | ? | ? | ? | ? | ? | 0.4 | 0.7 | 8.3 | 0 | 0 | 0 | 0 | 0 | 0 | Schott | A0 | 2.83515039 | A1 | -0.0178508143 | A2 | 0.0153978598 | A3 | 0.00371905515 | A4 | -0.000488482182 | A5 | 3.29017911e-05
NIKON-HIKARI | E-BASF7 | Obso | 1.70154 | 41.166985 | -0.0003 | 3.55 | 4 | ? | ? | ? | ? | ? | ? | 0.4 | 0.7 | 8.3 | 0 | 0 | 0 | 0 | 0 | 0 | Schott | A0 | 2.83515039 | A1 | -0.0178508143 | A2 | 0.0153978598 | A3 | 0.00371905515 | A4 | -0.000488482182 | A5 | 3.29017911e-05
NHG | S-ZBAF20 | Stan | 1.701541 | 41.176531 | 0.0013 | 3.64 | 2 | 32.5 | 1 | ? | 1 | 1 | 1 | 0.35 | 2.4 | 6.8 | 2.34e-06 | 2.11e-08 | -2.27e-11 | 1.04e-06 | -3.84e-11 | 0.199 | Schott | A0 | 2.82868941 | A1 | -0.013872882 | A2 | 0.0203272973 | A3 | 0.00179527923 | A4 | -0.000130823668 | A5 | 8.20715361e-06 | environmentally improved optical glass
NHG | H-ZBAF20 | Stan | 1.701541 | 41.176531 | 0.0013 | 3.64 | 2 | 32.5 | 1 | ? | 1 | 1 | 1 | 0.35 | 2.4 | 6.8 | 2.34e-06 | 2.11e-08 | -2.27e-11 | 1.04e-06 | -3.84e-11 | 0.199 | Schott | A0 | 2.82868941 | A1 | -0.013872882 | A2 | 0.0203272973 | A3 | 0.00179527923 | A4 | -0.000130823668 | A5 | 8.20715361e-06 | environmentally improved optical glass
HOYA | BAFD7 | Stan | 1.701543 | 41.148951 | 0.0028 | 3.65 | 4 | ? | 1 | 1 | 1 | ? | ? | 0.36501 | 1.5296 | 6.8 | 6.07532e-06 | 0 | 0 | 0 | 0 | 0 | Schott | A0 | 2.8217211 | A1 | -0.0097265483 | A2 | 0.024345979 | A3 | 0.00078406305 | A4 | -2.2431497e-05 | A5 | 4.6726029e-06 | General glass Type
CORNING | D01-41 | Obso | 1.701805 | 41.110216 | 0 | 0 | 0 | ? | ? | ? | ? | ? | ? | 0.334 | 2.325 | 0 | 0 | 0 | 0 | 0 | 0 | 0 | Schott | A0 | 2.820816 | A1 | -0.009366321 | A2 | 0.02568056 | A3 | 0.0003830284 | A4 | 3.711992e-05 | A5 | 7.579796e-07
SCHOTT | BASF52 | Obso | 1.70181 | 41.010234 | -0.0035 | 3.96 | 0 | ? | ? | ? | ? | ? | ? | 0.334 | 2.325 | 5.2 | 8.98e-06 | 1.17e-08 | 6.65e-11 | 6.5e-07 | 9.24e-10 | 0.267 | Sellmeier1 | K1 | 1.63872281 | L1 | 0.00993238976 | K2 | 0.184589266 | L2 | 0.0462893289 | K3 | 1.00747347 | L3 | 81.6163799 | old
OHARA | BAH71 | Obso | 1.701998 | 40.097173 | 0.0003 | 3.97 | -1 | ? | ? | ? | 4.2 | ? | 2 | 0.3 | 2.4 | 7.4 | 6.002e-06 | 0 | 0 | 0 | 0 | 0 | Schott | A0 | 2.8219169 | A1 | -0.0099182972 | A2 | 0.02439388 | A3 | 0.00099651859 | A4 | -4.5521985e-05 | A5 | 5.5512807e-06
HOYA | BAFD15 | Obso | 1.701999 | 40.195943 | -0.0015 | 2.99 | 0 | 4.5 | 1 | 1 | 1 | ? | ? | 0.25 | 1.55 | 8 | 4.82134e-06 | 0 | 0 | 0 | 0 | 0 | Schott | A0 | 2.820547 | A1 | -0.01078982 | A2 | 0.02621635 | A3 | 0.0003405871 | A4 | 4.6765e-05 | A5 | 6.60304e-07
OHARA | S-LAL21 | Stan | 1.703 | 52.379403 | -0.0061 | 3.85 | 3 | 2.3 | 2 | ? | 4 | ? | 1 | 0.365015 | 2.32542 | 5 | 9.29e-06 | 1.17e-08 | -1.68e-11 | 5.62e-07 | 4.97e-10 | 0.193 | Sellmeier1 | K1 | 0.935250779 | L1 | 0.0180836047 | K2 | 0.905988706 | L2 | 0.00408452643 | K3 | 1.43351212 | L3 | 138.68341 | NEW GLASS!! Recommended
CDGM | H-LAK71 | Stan | 1.703 | 52.406734 | -0.0069 | 3.75 | 4 | 6.4 | 1 | ? | ? | ? | ? | 0.302 | 2.325 | 5 | 7.88e-06 | 1.46e-08 | -1.42e-11 | 5.79e-07 | 5.52e-10 | 0.193 | Sellmeier1 | K1 | 1.12850687 | L1 | 101.092235 | K2 | 0.562111972 | L2 | 0.0213536626 | K3 | 1.27965415 | L3 | 0.00668008053
LZOS | LZ_CTK8 | Stan | 1.703085 | 48.927733 | -0.0023 | 4.16 | 0 | ? | ? | ? | ? | ? | ? | 0.365 | 2.3254 | 9.2 | 0 | 0 | 0 | 0 | 0 | 0 | Schott | A0 | 2.84777546 | A1 | -0.0120274217 | A2 | 0.0114858486 | A3 | 0.00437207651 | A4 | -0.000647076967 | A5 | 3.76296896e-05
SCHOTT | N-BASF64 | Pref | 1.704 | 39.384429 | -0.0006 | 3.2 | 0 | 2.4 | 1 | 0 | 3.2 | 1.2 | 1 | 0.365 | 2.5 | 7.3 | 1.6e-06 | 1.02e-08 | -2.68e-11 | 7.87e-07 | 9.65e-10 | 0.229 | Sellmeier1 | K1 | 1.65554268 | L1 | 0.0104485644 | K2 | 0.17131977 | L2 | 0.0499394756 | K3 | 1.33664448 | L3 | 118.961472
SCHOTT | BASF64A | Obso | 1.704 | 39.384429 | -0.0006 | 3.2 | 0 | 5.3 | 1 | 0 | 3.2 | 1.2 | 1 | 0.334 | 2.325 | 7.3 | 1.6e-06 | 1.02e-08 | -2.68e-11 | 7.87e-07 | 9.65e-10 | 0.229 | Sellmeier1 | K1 | 1.65554268 | L1 | 0.0104485644 | K2 | 0.17131977 | L2 | 0.0499394756 | K3 | 1.33664448 | L3 | 118.961472 | old
OHARA | S-TIH20 | Obso | 1.70585 | 30.244176 | 0.0094 | 2.98 | -1 | ? | 1 | ? | 1 | ? | 1 | 0.3 | 2.4 | 8.1 | 0 | 0 | 0 | 0 | 0 | 0 | Sellmeier1 | K1 | 1.59255052 | L1 | 0.0119420495 | K2 | 0.218805922 | L2 | 0.0592770292 | K3 | 1.60254262 | L3 | 143.961778
SCHOTT | SF64A | Obso | 1.70585 | 30.299703 | 0.0099 | 3 | 0 | 4.2 | 1 | 0 | 1 | 1.2 | 1 | 0.334 | 2.325 | 8.5 | -1.87e-06 | 9.36e-09 | -3.49e-11 | 9.07e-07 | 1.28e-09 | 0.275 | Sellmeier1 | K1 | 1.60088314 | L1 | 0.0120157497 | K2 | 0.210665258 | L2 | 0.0601645745 | K3 | 1.50114373 | L3 | 136.256449 | old
SCHOTT | N-SF64 | Obso | 1.705908 | 30.231608 | 0.0099 | 2.989 | 0 | 0 | 1 | 0 | 1 | 1.2 | 1 | 0.37 | 2.5 | 8.48 | -2.06e-06 | 9.78e-09 | -1.67e-11 | 8.67e-07 | 1.23e-09 | 0.279 | Sellmeier1 | K1 | 1.59163762 | L1 | 0.0118623434 | K2 | 0.219908428 | L2 | 0.0594585499 | K3 | 1.46929315 | L3 | 133.310762 | inquiry glass
NIKON | 7054 | Stan | 1.706229 | 54.695634 | -0.0076 | 3.91 | 0 | ? | 1 | ? | 5 | 4 | ? | 0.32611 | 2.32542 | 5.7 | 2.88021e-06 | 1.14524e-08 | 1.75366e-13 | 4.76078e-07 | 4.95937e-10 | 0.209192 | Sellmeier3 | K1 | 1.18710503 | L1 | 0.00549101471 | K2 | 0.669241576 | L2 | 0.0196008925 | K3 | 1.10329256 | L3 | 83.1244339 | K4 | 0 | L4 | 0
NIKON-HIKARI | 7054 | Stan | 1.706229 | 54.695634 | -0.0076 | 3.91 | 0 | ? | 1 | ? | 5 | 4 | ? | 0.32611 | 2.32542 | 5.7 | 2.88e-06 | 1.15e-08 | 1.75e-13 | 4.76e-07 | 4.96e-10 | 0.209 | Sellmeier3 | K1 | 1.18710503 | L1 | 0.00549101471 | K2 | 0.669241576 | L2 | 0.0196008925 | K3 | 1.10329256 | L3 | 83.1244339 | K4 | 0 | L4 | 0
SUMITA | K-ZNSF8(M) | Stan | 1.711425 | 38.904845 | -0.0047 | 3.72 | 4 | ? | 2 | ? | 4 | ? | ? | 0.36 | 1.55 | 4.9 | 1.49e-05 | 1.99e-08 | -2.6e-10 | 8.88e-07 | 7.78e-10 | 0.234 | Schott | A0 | 2.8508369 | A1 | -0.012006057 | A2 | 0.025904826 | A3 | 0.0009056149 | A4 | -2.8090015e-05 | A5 | 4.695922e-06
HOYA | LAFL4 | Obso | 1.712704 | 43.295113 | 0 | 0 | 0 | ? | ? | ? | ? | ? | ? | 0.334 | 2.325 | 0 | 0 | 0 | 0 | 0 | 0 | 0 | Schott | A0 | 2.8554713 | A1 | -0.0096096763 | A2 | 0.029421326 | A3 | -0.001076041 | A4 | 0.00023612388 | A5 | -1.0372073e-05
NHG | S-LAK7 | Stan | 1.712991 | 53.93191 | -0.0071 | 3.78 | 1 | 32.5 | 1 | ? | 2 | 1 | 2 | 0.28 | 2.4 | 6.1 | 3.18e-06 | 1.31e-08 | -1.47e-11 | 5.57e-07 | 3.42e-10 | 0.146 | Schott | A0 | 2.87989018 | A1 | -0.0146958687 | A2 | 0.0189956868 | A3 | 0.000606495285 | A4 | -2.91346717e-05 | A5 | 1.65584289e-06 | environmentally improved optical glass
NHG | H-LAK7 | Stan | 1.712991 | 53.93191 | -0.0071 | 3.78 | 1 | 32.5 | 1 | ? | 2 | 1 | 2 | 0.28 | 2.4 | 6.1 | 3.18e-06 | 1.31e-08 | -1.47e-11 | 5.57e-07 | 3.42e-10 | 0.146 | Schott | A0 | 2.87989018 | A1 | -0.0146958687 | A2 | 0.0189956868 | A3 | 0.000606495285 | A4 | -2.91346717e-05 | A5 | 1.65584289e-06 | environmentally improved optical glass
OHARA | LAL8 | Obso | 1.712995 | 53.845848 | 0 | 0 | -1 | ? | ? | ? | ? | ? | ? | 0.334 | 2.325 | 0 | 0 | 0 | 0 | 0 | 0 | 0 | Schott | A0 | 2.8795551 | A1 | -0.01462241 | A2 | 0.019128502 | A3 | 0.00061342737 | A4 | -3.5439045e-05 | A5 | 2.1550362e-06
OHARA | S-LAL8 | Stan | 1.712995 | 53.867058 | -0.0084 | 3.79 | 2 | 1.5 | 3 | ? | 52 | ? | 3 | 0.365015 | 2.32542 | 6.1 | 3.24e-06 | 1.31e-08 | -3.71e-11 | 3.81e-07 | 4.99e-10 | 0.252 | Sellmeier1 | K1 | 1.30663291 | L1 | 0.00611862448 | K2 | 0.571377253 | L2 | 0.021272147 | K3 | 1.24303605 | L3 | 90.6285686 | Recommended
OPTIMAX | S-LAL8 | Pref | 1.712995 | 53.867058 | -0.0084 | 3.79 | 1 | ? | 3 | ? | 52 | ? | 3 | 0.29 | 2.4 | 6.1 | 3.24e-06 | 1.31e-08 | -3.71e-11 | 3.81e-07 | 4.99e-10 | 0.252 | Sellmeier1 | K1 | 1.30663291 | L1 | 0.00611862448 | K2 | 0.571377253 | L2 | 0.021272147 | K3 | 1.24303605 | L3 | 90.6285686 | Recommended
HIKARI | E-LAK8 | Obso | 1.712995 | 53.875777 | -0.0081 | 3.72 | 2 | ? | ? | ? | ? | ? | ? | 0.4 | 0.7 | 6.8 | 0 | 0 | 0 | 0 | 0 | 0 | Schott | A0 | 2.87864541 | A1 | -0.0142314931 | A2 | 0.0198025768 | A3 | 0.00040117957 | A4 | -6.68878586e-06 | A5 | 7.86869747e-07
NIKON-HIKARI | E-LAK8 | Obso | 1.712995 | 53.875777 | -0.0081 | 3.72 | 2 | ? | ? | ? | ? | ? | ? | 0.4 | 0.7 | 6.8 | 0 | 0 | 0 | 0 | 0 | 0 | Schott | A0 | 2.87864541 | A1 | -0.0142314931 | A2 | 0.0198025768 | A3 | 0.00040117957 | A4 | -6.68878586e-06 | A5 | 7.86869747e-07
CDGM | H-LAK72 | Stan | 1.713 | 51.80665 | -0.0045 | 4.34 | 4 | 2.5 | 1 | ? | ? | ? | ? | 0.302 | 2.325 | 8.4 | -6.19e-06 | 1.16e-08 | -2.9e-11 | 4.99e-07 | 8.23e-10 | 0.225 | Sellmeier1 | K1 | 0.746934431 | L1 | 0.00172608475 | K2 | 1.12652731 | L2 | 0.0176390536 | K3 | 1.11422643 | L3 | 110.121875
CDGM | H-LAK7A | Pref | 1.713 | 53.832974 | -0.0088 | 3.74 | 1 | 2.8 | 1 | ? | ? | ? | ? | 0.302 | 2.325 | 5.5 | 1.82e-06 | 1.41e-08 | -1.49e-11 | 4.32e-07 | 7.94e-10 | 0.207 | Sellmeier1 | K1 | 1.20674811 | L1 | 84.3499012 | K2 | 1.06717731 | L2 | 0.004381895 | K3 | 0.811229515 | L3 | 0.018982889
CORNING | D13-54 | Stan | 1.713 | 53.843096 | -0.0049 | 3.86 | 0 | ? | ? | ? | ? | ? | ? | 0.28 | 1.8 | 5.7 | 0 | 0 | 0 | 0 | 0 | 0 | Schott | A0 | 2.877244 | A1 | -0.01372709 | A2 | 0.0208843 | A3 | 4.894506e-05 | A4 | 4.529508e-05 | A5 | -2.024508e-06
HOYA | LAC8 | Pref | 1.713 | 53.938853 | -0.007 | 3.81 | 1 | ? | 1 | 3 | 4 | ? | ? | 0.36501 | 1.5296 | 5.9 | 2.53e-06 | 1.08e-08 | -2.18e-11 | 6.41e-07 | 5.78e-10 | -4.69e-10 | Schott | A0 | 2.8778537 | A1 | -0.013832906 | A2 | 0.020301185 | A3 | 0.00027759871 | A4 | 5.905983e-06 | A5 | 1.7747647e-07 | Recommended glass type
HIKARI | J-LAK8 | Stan | 1.713 | 53.95877 | -0.0086 | 3.72 | 2 | ? | ? | ? | ? | ? | 4 | 0.365015 | 2.05809 | 5.3 | 4.0923e-06 | 1.2975e-08 | -1.0894e-12 | 5.1899e-07 | 4.3168e-10 | 0.18589 | Extended 3 | A0 | 2.87779172 | A1 | -0.0135972618 | A2 | -0.000208866139 | A3 | 0.0203518573 | A4 | 0.000244901642 | A5 | 1.23070041e-05 | A6 | -1.32629677e-07 | A7 | 0 | A8 | 0
NIKON-HIKARI | J-LAK8 | Stan | 1.713 | 53.95877 | -0.0086 | 3.72 | 2 | ? | ? | ? | ? | ? | 3 | 0.365015 | 2.05809 | 5.3 | 3.48e-06 | 8.9e-09 | 5e-13 | 6.53e-07 | 7.8e-10 | 8e-09 | Extended 3 | A0 | 2.87779172 | A1 | -0.0135972618 | A2 | -0.000208866139 | A3 | 0.0203518573 | A4 | 0.000244901642 | A5 | 1.23070041e-05 | A6 | -1.32629677e-07 | A7 | 0 | A8 | 0
HOYA | M-LAC8 | Spec | 1.713001 | 53.938269 | -0.0064 | 3.9 | 5 | ? | 1 | 2 | 4 | ? | ? | 0.36501 | 1.5296 | 6.3 | 5.47002e-06 | 0 | 0 | 0 | 0 | 0 | Schott | A0 | 2.8817481 | A1 | -0.015730804 | A2 | 0.017690493 | A3 | 0.001052669 | A4 | -9.909308e-05 | A5 | 5.5248378e-06 | Not in a position to accept new order because of discontinuation.
SCHOTT | N-LAK8 | Pref | 1.713003 | 53.831633 | -0.0083 | 3.749 | 0 | 3.3 | 3 | 2 | 52.3 | 1 | 3.3 | 0.31 | 2.5 | 5.6 | 4.1e-06 | 1.25e-08 | -1.6e-11 | 4.3e-07 | 6.29e-10 | 0.213 | Sellmeier1 | K1 | 1.33183167 | L1 | 0.00620023871 | K2 | 0.546623206 | L2 | 0.0216465439 | K3 | 1.19084015 | L3 | 82.5827736
SCHOTT | LAK8 | Obso | 1.713003 | 53.831633 | -0.0083 | 3.78 | 0 | 8.7 | 3 | 2 | 52.3 | 1 | 3.3 | 0.32 | 2.325 | 5.6 | 4.1e-06 | 1.25e-08 | -1.6e-11 | 4.3e-07 | 6.29e-10 | 0.213 | Sellmeier1 | K1 | 1.33183167 | L1 | 0.00620023871 | K2 | 0.546623206 | L2 | 0.0216465439 | K3 | 1.19084015 | L3 | 82.5827736 | old
SUMITA | LAK8 | Obso | 1.713003 | 53.901641 | -0.0101 | 3.79 | 5 | ? | 1 | ? | 4 | ? | ? | 0.27 | 2 | 0 | 0 | 0 | 0 | 0 | 0 | 0 | Schott | A0 | 2.879205 | A1 | -0.0146914 | A2 | 0.01963486 | A3 | 0.0004036515 | A4 | -1.293663e-06 | A5 | 2.299724e-07
SUMITA | K-LAK8 | Stan | 1.713003 | 53.903013 | -0.0075 | 3.79 | 4 | ? | 1 | ? | 4 | ? | ? | 0.36 | 1.55 | 4.9 | 9.91e-07 | 1.3e-08 | -2.26e-10 | 5.21e-07 | 4.99e-10 | 0.162 | Schott | A0 | 2.8797142 | A1 | -0.015009518 | A2 | 0.01933782 | A3 | 0.00048379963 | A4 | -1.1367908e-05 | A5 | 7.0484275e-07
HOYA | MP-LAC8-30 | Spec | 1.713301 | 53.950395 | -0.0064 | 3.9 | 5 | ? | 1 | 2 | 4 | ? | ? | 0.36501 | 1.5296 | 6.3 | 5.46808e-06 | 0 | 0 | 0 | 0 | 0 | Schott | A0 | 2.8827498 | A1 | -0.015740789 | A2 | 0.017707976 | A3 | 0.0010483265 | A4 | -9.8332811e-05 | A5 | 5.4828685e-06 | Not in a position to accept new order because of discontinuation.
NIKON-HIKARI | J-SFH6 | Stan | 1.71338 | 26.039226 | 0.029 | 3.09 | 1 | ? | ? | ? | ? | ? | 1 | 0.388865 | 2.05809 | 10.1 | -1.15e-05 | 5.29e-09 | -6.31e-14 | 1.06e-06 | 1.69e-09 | 0.306 | Extended 3 | A0 | 2.82553965 | A1 | -0.0123310785 | A2 | 0 | A3 | 0.0325389121 | A4 | 0.00324003911 | A5 | -0.00061948412 | A6 | 0.000156509513 | A7 | -1.74645253e-05 | A8 | 9.29550541e-07
SUMITA | K-ZNSF8 | Stan | 1.7143 | 38.85222 | -0.0048 | 3.72 | 4 | ? | 2 | ? | 4 | ? | ? | 0.36 | 1.55 | 4.9 | 1.49e-05 | 1.99e-08 | -2.6e-10 | 8.88e-07 | 7.78e-10 | 0.234 | Schott | A0 | 2.8600337 | A1 | -0.012073452 | A2 | 0.026131306 | A3 | 0.00091303268 | A4 | -3.0467767e-05 | A5 | 4.891802e-06
SUMITA | ZNSF8 | Obso | 1.7143 | 38.864646 | -0.0044 | 3.72 | 5 | ? | 2 | ? | 4 | ? | ? | 0.27 | 2 | 0 | 0 | 0 | 0 | 0 | 0 | 0 | Schott | A0 | 2.86051 | A1 | -0.01246299 | A2 | 0.0259658 | A3 | 0.0009252393 | A4 | -2.81854e-05 | A5 | 4.627972e-06
SUMITA | K-CD120(M) | Stan | 1.714662 | 29.605066 | 0.0096 | 3.01 | 3 | ? | 1 | ? | 1 | ? | ? | 0.4 | 1.55 | 9.2 | -4.82e-06 | 1.79e-08 | -2.28e-10 | 9.05e-07 | 2.82e-10 | 0.28 | Schott | A0 | 2.8398034 | A1 | -0.011893586 | A2 | 0.03115793 | A3 | 0.0018504658 | A4 | -0.00010451266 | A5 | 1.6018658e-05
INFRARED | SPINEL | Stan | 1.716226 | 60.607355 | 0 | 3.577 | 0 | ? | ? | ? | ? | ? | ? | 0.35 | 5.5 | 6.97 | 1.33176e-05 | 0 | 0 | 0 | 0 | 0 | Sellmeier1 | K1 | 1.8938 | L1 | 0.0098943364 | K2 | 3.0755 | L2 | 250.462276 | K3 | 0 | L3 | 0
NHG | S-LAF2 | Stan | 1.716986 | 47.896793 | -0.0057 | 4.18 | 3 | 46.5 | 1 | ? | 1 | 1 | 2 | 0.32 | 2.4 | 7.3 | -1.08e-06 | 1.1e-08 | -1.36e-11 | 5.02e-07 | 3.02e-10 | 0.253 | Schott | A0 | 2.88352222 | A1 | -0.0110333797 | A2 | 0.0214058991 | A3 | 0.00091618854 | A4 | -7.10356524e-05 | A5 | 5.14524697e-06 | environmentally improved optical glass
NHG | H-LAF2 | Stan | 1.716986 | 47.896793 | -0.0057 | 4.18 | 3 | 46.5 | 1 | ? | 1 | 1 | 2 | 0.32 | 2.4 | 7.3 | -1.08e-06 | 1.1e-08 | -1.36e-11 | 5.02e-07 | 3.02e-10 | 0.253 | Schott | A0 | 2.88352222 | A1 | -0.0110333797 | A2 | 0.0214058991 | A3 | 0.00091618854 | A4 | -7.10356524e-05 | A5 | 5.14524697e-06 | environmentally improved optical glass
NHG | S-LAF2A | Stan | 1.716997 | 47.895527 | -0.0037 | 4.21 | 2 | 35.5 | 1 | ? | 2 | 1 | 2 | 0.33 | 2.4 | 7.7 | -3.77e-06 | 1.15e-08 | -1.71e-11 | 7.48e-07 | 4.03e-10 | 8.88e-09 | Schott | A0 | 2.88020693 | A1 | -0.00972282525 | A2 | 0.0240408618 | A3 | 2.48389828e-05 | A4 | 6.26809703e-05 | A5 | -1.98030657e-06 | environmentally improved optical glass
NHG | H-LAF2A | Stan | 1.716997 | 47.895527 | -0.0037 | 4.21 | 2 | 35.5 | 1 | ? | 2 | 1 | 2 | 0.33 | 2.4 | 7.7 | -3.77e-06 | 1.15e-08 | -1.71e-11 | 7.48e-07 | 4.03e-10 | 8.88e-09 | Schott | A0 | 2.88020693 | A1 | -0.00972282525 | A2 | 0.0240408618 | A3 | 2.48389828e-05 | A4 | 6.26809703e-05 | A5 | -1.98030657e-06 | environmentally improved optical glass
SCHOTT | N-LAF3 | Obso | 1.716998 | 47.961124 | -0.0028 | 4.14 | 0 | 0 | 2 | 3 | 52.3 | 1.2 | 3.3 | 0.35 | 2.5 | 7.6 | -2.35e-06 | 1.07e-08 | -9.38e-12 | 5.72e-07 | 6.01e-10 | 0.22 | Sellmeier1 | K1 | 1.73155854 | L1 | 0.00953833914 | K2 | 0.150874455 | L2 | 0.0407887211 | K3 | 1.06586596 | L3 | 98.0758545 | inquiry glass
SCHOTT | LAF3 | Obso | 1.716998 | 47.961124 | -0.0028 | 4.14 | 0 | 5.4 | 2 | 3 | 52.3 | 1.2 | 3.3 | 0.334 | 2.5 | 7.6 | -2.35e-06 | 1.07e-08 | -9.38e-12 | 5.72e-07 | 6.01e-10 | 0.22 | Sellmeier1 | K1 | 1.73155854 | L1 | 0.00953833914 | K2 | 0.150874455 | L2 | 0.0407887211 | K3 | 1.06586596 | L3 | 98.0758545 | old
CDGM | H-LAF2 | Stan | 1.717 | 47.888609 | -0.0035 | 4.25 | 2 | 3 | 1 | ? | ? | ? | ? | 0.365 | 2.325 | 7.4 | -4.12e-06 | 2.75e-08 | -1.05e-10 | 8.05e-07 | -8.24e-10 | 0.107 | Sellmeier1 | K1 | 1.62865121 | L1 | 0.00864219294 | K2 | 1.11837078 | L2 | 109.900598 | K3 | 0.253252293 | L3 | 0.0342503107
HIKARI | J-LAF3 | Stan | 1.717 | 47.974566 | -0.0053 | 3.93 | 4 | ? | ? | ? | ? | ? | 2 | 0.365015 | 2.05809 | 6.1 | 2.6301e-06 | 1.0963e-08 | -1.2155e-12 | 6.522e-07 | 7.8937e-10 | 0.20425 | Extended 3 | A0 | 2.88297779 | A1 | -0.0115922463 | A2 | -0.000115749419 | A3 | 0.0224704179 | A4 | 0.000475179381 | A5 | -1.9647181e-06 | A6 | 1.41116684e-06 | A7 | 0 | A8 | 0
NIKON-HIKARI | J-LAF3 | Stan | 1.717 | 47.974566 | -0.0053 | 3.93 | 3 | ? | ? | ? | ? | ? | 2 | 0.365015 | 2.05809 | 6.1 | 2.63e-06 | 1.1e-08 | -1.22e-12 | 6.52e-07 | 7.89e-10 | 0.204 | Extended 3 | A0 | 2.88297779 | A1 | -0.0115922463 | A2 | -0.000115749419 | A3 | 0.0224704179 | A4 | 0.000475179381 | A5 | -1.9647181e-06 | A6 | 1.41116684e-06 | A7 | 0 | A8 | 0
HOYA | LAF30 | Obso | 1.717 | 47.97772 | 0 | 0 | 0 | ? | ? | ? | ? | ? | ? | 0.334 | 2.325 | 0 | 0 | 0 | 0 | 0 | 0 | 0 | Schott | A0 | 2.8839201 | A1 | -0.012159745 | A2 | 0.021889903 | A3 | 0.00062764743 | A4 | -1.7663297e-05 | A5 | 1.7363059e-06
HOYA | LAF3 | Stan | 1.717 | 47.981104 | -0.0063 | 4.2 | 4 | ? | 1 | 2 | 4 | ? | ? | 0.36501 | 1.5296 | 8 | -1.75538e-07 | 0 | 0 | 0 | 0 | 0 | Schott | A0 | 2.8789799 | A1 | -0.008729237 | A2 | 0.024425656 | A3 | 4.5491773e-05 | A4 | 4.2802928e-05 | A5 | -7.2834306e-07 | General glass Type
HIKARI | LAF3 | Obso | 1.717 | 48.125992 | -0.0078 | 3.77 | 0 | ? | ? | ? | ? | ? | ? | 0.4 | 0.7 | 7.9 | 0 | 0 | 0 | 0 | 0 | 0 | Schott | A0 | 2.830874 | A1 | 0.02556412 | A2 | 0.05044859 | A3 | -0.00670398 | A4 | 0.0008789224 | A5 | -4.052452e-05
NIKON-HIKARI | LAF3 | Obso | 1.717 | 48.125992 | -0.0078 | 3.77 | 0 | ? | ? | ? | ? | ? | ? | 0.4 | 0.7 | 7.9 | 0 | 0 | 0 | 0 | 0 | 0 | Schott | A0 | 2.830874 | A1 | 0.02556412 | A2 | 0.05044859 | A3 | -0.00670398 | A4 | 0.0008789224 | A5 | -4.052452e-05
SUMITA | LAF3 | Obso | 1.717003 | 47.864941 | -0.0068 | 4.05 | 5 | ? | 1 | ? | 4 | ? | ? | 0.27 | 2 | 0 | 0 | 0 | 0 | 0 | 0 | 0 | Schott | A0 | 2.884936 | A1 | -0.01266832 | A2 | 0.0211705 | A3 | 0.0008511775 | A4 | -4.902482e-05 | A5 | 3.736171e-06
OHARA | S-LAM3 | Stan | 1.717004 | 47.927969 | -0.0034 | 4.25 | 3 | 1.3 | 2 | ? | 53.2 | ? | 4.2 | 0.365015 | 2.32542 | 8 | -4.66e-06 | 9.34e-09 | -3.89e-11 | 4.57e-07 | 5.81e-10 | 0.266 | Sellmeier1 | K1 | 1.64258713 | L1 | 0.0086824602 | K2 | 0.23963461 | L2 | 0.0351226242 | K3 | 1.22483026 | L3 | 116.604369 | Recommended
HIKARI | E-LAF3 | Obso | 1.717004 | 47.933096 | -0.0033 | 3.89 | 2 | ? | ? | ? | ? | ? | ? | 0.4 | 0.7 | 9.6 | 0 | 0 | 0 | 0 | 0 | 0 | Schott | A0 | 2.88218387 | A1 | -0.0106317724 | A2 | 0.0227527853 | A3 | 0.000397667212 | A4 | 1.25478223e-05 | A5 | 5.87511175e-07
NIKON-HIKARI | E-LAF3 | Obso | 1.717004 | 47.933096 | -0.0033 | 3.89 | 2 | ? | ? | ? | ? | ? | ? | 0.4 | 0.7 | 9.6 | 0 | 0 | 0 | 0 | 0 | 0 | Schott | A0 | 2.88218387 | A1 | -0.0106317724 | A2 | 0.0227527853 | A3 | 0.000397667212 | A4 | 1.25478223e-05 | A5 | 5.87511175e-07
OHARA | LAM3 | Obso | 1.717004 | 47.942632 | 0 | 0 | -1 | ? | ? | ? | ? | ? | ? | 0.334 | 2.325 | 0 | 0 | 0 | 0 | 0 | 0 | 0 | Schott | A0 | 2.8826295 | A1 | -0.01060676 | A2 | 0.022303134 | A3 | 0.00055786284 | A4 | -1.1488225e-05 | A5 | 1.8527798e-06
CORNING | D17-48 | Stan | 1.717011 | 47.998493 | -0.0049 | 3.97 | 0 | ? | ? | ? | ? | ? | ? | 0.32 | 1.8 | 6 | 0 | 0 | 0 | 0 | 0 | 0 | Schott | A0 | 2.881263 | A1 | -0.01067359 | A2 | 0.02358853 | A3 | 0.0001469901 | A4 | 4.445087e-05 | A5 | -1.315577e-06
SUMITA | SF1 | Obso | 1.717359 | 29.509079 | 0.0053 | 4.46 | 5 | ? | 1 | ? | 2 | ? | ? | 0.27 | 2 | 0 | 0 | 0 | 0 | 0 | 0 | 0 | Schott | A0 | 2.846069 | A1 | -0.009803614 | A2 | 0.03190744 | A3 | 0.001884746 | A4 | -0.0001054875 | A5 | 1.370142e-05
HIKARI | SF1 | Obso | 1.71736 | 29.486634 | 0.0032 | 4.47 | 0 | ? | ? | ? | ? | ? | ? | 0.4 | 0.7 | 9 | 0 | 0 | 0 | 0 | 0 | 0 | Schott | A0 | 2.839803 | A1 | -0.004469128 | A2 | 0.03464028 | A3 | 0.001334322 | A4 | -5.451762e-05 | A5 | 1.214724e-05
NIKON-HIKARI | SF1 | Obso | 1.71736 | 29.486634 | 0.0032 | 4.47 | 0 | ? | ? | ? | ? | ? | ? | 0.4 | 0.7 | 9 | 0 | 0 | 0 | 0 | 0 | 0 | Schott | A0 | 2.839803 | A1 | -0.004469128 | A2 | 0.03464028 | A3 | 0.001334322 | A4 | -5.451762e-05 | A5 | 1.214724e-05
CDGM | H-ZF3 | Pref | 1.71736 | 29.49911 | 0.0093 | 3.06 | 1 | 2.6 | 1 | ? | ? | ? | ? | 0.365 | 2.325 | 9 | -4.82e-06 | 1.32e-08 | -3.85e-11 | 9.08e-07 | 1.03e-09 | 0.282 | Sellmeier1 | K1 | 0.203624748 | L1 | 0.0620712732 | K2 | 1.64202576 | L2 | 0.0127139992 | K3 | 1.38768085 | L3 | 128.254467
HOYA | FD1 | Obso | 1.71736 | 29.50028 | 0.0034 | 4.46 | 0 | ? | 1 | 0 | 2 | ? | ? | 0.25 | 1.55 | 7.9 | 8.75071e-06 | 0 | 0 | 0 | 0 | 0 | Schott | A0 | 2.850224 | A1 | -0.01220209 | A2 | 0.02951736 | A3 | 0.002469948 | A4 | -0.000165275 | A5 | 1.56969e-05
HOYA | E-FD1 | Spec | 1.71736 | 29.500507 | 0.0082 | 3.08 | 5 | ? | 1 | 1 | 1 | ? | ? | 0.36501 | 1.5296 | 9.2 | -3.50033e-07 | 0 | 0 | 0 | 0 | 0 | Schott | A0 | 2.8508499 | A1 | -0.01323461 | A2 | 0.029415325 | A3 | 0.0025542666 | A4 | -0.00021232133 | A5 | 2.2261936e-05 | Not in a position to accept new order because of discontinuation.
SCHOTT | SF1 | Pref | 1.71736 | 29.512819 | 0.0042 | 4.46 | 0 | 2 | 2 | 1 | 3.2 | 2.3 | 3 | 0.35 | 2.5 | 8.1 | 4.84e-06 | 1.7e-08 | -4.52e-11 | 1.38e-06 | 1.26e-09 | 0.259 | Sellmeier1 | K1 | 1.55912923 | L1 | 0.0121481001 | K2 | 0.284246288 | L2 | 0.0534549042 | K3 | 0.968842926 | L3 | 112.174809 | lead containing glass type
HIKARI | J-SF1 | Stan | 1.71736 | 29.572863 | 0.0089 | 3.07 | 2 | ? | ? | ? | ? | ? | 1 | 0.388865 | 2.05809 | 9.3 | -3.3632e-06 | 9.8357e-09 | -7.4178e-13 | 9.227e-07 | 1.0612e-09 | 0.27794 | Extended 3 | A0 | 2.8477793 | A1 | -0.0114171302 | A2 | 0 | A3 | 0.0310426999 | A4 | 0.00254456183 | A5 | -0.000460296278 | A6 | 0.000102222014 | A7 | -1.01220546e-05 | A8 | 4.62539051e-07
NIKON-HIKARI | J-SF1 | Stan | 1.71736 | 29.572863 | 0.0089 | 3.07 | 2 | ? | ? | ? | ? | ? | 1 | 0.388865 | 2.05809 | 9.3 | -3.36e-06 | 9.84e-09 | -7.42e-13 | 9.23e-07 | 1.06e-09 | 0.278 | Extended 3 | A0 | 2.8477793 | A1 | -0.0114171302 | A2 | 0 | A3 | 0.0310426999 | A4 | 0.00254456183 | A5 | -0.000460296278 | A6 | 0.000102222014 | A7 | -1.01220546e-05 | A8 | 4.62539051e-07
SCHOTT | N-SF1 | Pref | 1.71736 | 29.620143 | 0.0097 | 3.025 | 0 | 1.6 | 1 | 0 | 1 | 1 | 1 | 0.37 | 2.5 | 9.13 | -3.72e-06 | 8.05e-09 | -1.71e-11 | 8.98e-07 | 1.34e-09 | 0.276 | Sellmeier1 | K1 | 1.60865158 | L1 | 0.0119654879 | K2 | 0.237725916 | L2 | 0.0590589722 | K3 | 1.51530653 | L3 | 135.521676
HOYA | E-FD1L | Pref | 1.717361 | 29.500812 | 0.0088 | 3.05 | 1 | ? | 1 | 1 | 1 | ? | ? | 0.36501 | 1.5296 | 9.1 | -2.04e-06 | 1.26e-08 | -4.19e-11 | 9.51e-07 | 1.07e-09 | 0.274 | Schott | A0 | 2.8496451 | A1 | -0.012662471 | A2 | 0.030196873 | A3 | 0.0023492982 | A4 | -0.00019216545 | A5 | 2.1946899e-05 | Recommended glass Type
SUMITA | K-SFLD1 | Stan | 1.717361 | 29.503166 | 0.0085 | 3.03 | 4 | ? | 1 | ? | 1 | ? | ? | 0.4 | 1.55 | 8.2 | -2e-06 | 1.26e-08 | -4.49e-10 | 9.35e-07 | 1.09e-09 | 0.27 | Schott | A0 | 2.8465679 | A1 | -0.01179579 | A2 | 0.032766631 | A3 | 0.0014514223 | A4 | -4.8225155e-05 | A5 | 1.2981324e-05
OHARA | PBH1 | Obso | 1.717362 | 29.513538 | 0.0048 | 4.47 | -1 | ? | ? | ? | 3.2 | ? | 2 | 0.3 | 2.4 | 8 | 1.076e-05 | 0 | 0 | 0 | 0 | 0 | Sellmeier1 | K1 | 1.55408138 | L1 | 0.0120146818 | K2 | 0.289397861 | L2 | 0.0532883208 | K3 | 1.06727944 | L3 | 122.863029
OHARA | S-TIH1 | Stan | 1.717362 | 29.518091 | 0.011 | 3.06 | 3 | 1.7 | 1 | ? | 1 | ? | 1 | 0.404656 | 2.32542 | 8.2 | -1.46e-06 | 1.06e-08 | -1.15e-11 | 9.26e-07 | 1.13e-09 | 0.279 | Sellmeier1 | K1 | 1.60326759 | L1 | 0.0118019139 | K2 | 0.242980935 | L2 | 0.0591363658 | K3 | 1.81313592 | L3 | 161.218747 | Recommended
OPTIMAX | S-TIH1 | Pref | 1.717362 | 29.518091 | 0.011 | 3.06 | 2 | ? | 1 | ? | 1 | ? | 1 | 0.37 | 2.4 | 8.2 | 1.13e-06 | 1.54e-08 | -3.91e-11 | 1e-06 | 1.3e-09 | 0.275 | Sellmeier1 | K1 | 1.60326759 | L1 | 0.0118019139 | K2 | 0.242980935 | L2 | 0.0591363658 | K3 | 1.81313592 | L3 | 161.218747 | Recommended - Lightweight
HIKARI | E-SF1 | Obso | 1.717362 | 29.522238 | 0.0101 | 3.07 | 2 | ? | ? | ? | ? | ? | ? | 0.4 | 0.7 | 9.7 | 0 | 0 | 0 | 0 | 0 | 0 | Schott | A0 | 2.84827856 | A1 | -0.0122548479 | A2 | 0.0316736954 | A3 | 0.00170745362 | A4 | -7.33008941e-05 | A5 | 1.41012815e-05
NIKON-HIKARI | E-SF1 | Obso | 1.717362 | 29.522238 | 0.0101 | 3.07 | 2 | ? | ? | ? | ? | ? | ? | 0.4 | 0.7 | 9.7 | 0 | 0 | 0 | 0 | 0 | 0 | Schott | A0 | 2.84827856 | A1 | -0.0122548479 | A2 | 0.0316736954 | A3 | 0.00170745362 | A4 | -7.33008941e-05 | A5 | 1.41012815e-05
NHG | S-ZF3 | Stan | 1.717363 | 29.506542 | 0.0095 | 3.06 | 1 | 27.5 | 1 | ? | 1 | 1 | 1 | 0.36 | 2.4 | 8.4 | -2.26e-06 | 1.29e-08 | -2.1e-11 | 7.27e-07 | 5.23e-10 | 0.308 | Schott | A0 | 2.84670798 | A1 | -0.011235076 | A2 | 0.032360757 | A3 | 0.00162442342 | A4 | -8.05719818e-05 | A5 | 1.55748376e-05 | environmentally improved optical glass
NHG | H-ZF3 | Stan | 1.717363 | 29.506542 | 0.0095 | 3.06 | 1 | 27.5 | 1 | ? | 1 | 1 | 1 | 0.36 | 2.4 | 8.4 | -2.26e-06 | 1.29e-08 | -2.1e-11 | 7.27e-07 | 5.23e-10 | 0.308 | Schott | A0 | 2.84670798 | A1 | -0.011235076 | A2 | 0.032360757 | A3 | 0.00162442342 | A4 | -8.05719818e-05 | A5 | 1.55748376e-05 | environmentally improved optical glass
PILKINGTON | DEDF717295A | Stan | 1.717364 | 29.516985 | 0.0041 | 4.46 | 2 | 1.3 | 1 | ? | 3.2 | 1 | 3.1 | 0.35 | 2.4 | 8.08 | 1.031e-05 | 0 | 0 | 0 | 0 | 0 | Schott | A0 | 2.8447823 | A1 | -0.0091311141 | A2 | 0.032879412 | A3 | 0.0015559114 | A4 | -5.6526559e-05 | A5 | 1.1202214e-05
CDGM | ZF3 | Obso | 1.717365 | 29.510385 | 0.0012 | 4.46 | 0 | 2.2 | 1 | ? | ? | ? | ? | 0.365 | 1.014 | 8.3 | 3.61e-06 | 2.44e-08 | -3.11e-10 | 1.38e-06 | 1.2e-09 | 0.261 | Schott | A0 | 2.84758519 | A1 | -0.0105088281 | A2 | 0.0309450925 | A3 | 0.00213696398 | A4 | -0.00013104012 | A5 | 1.42428874e-05
NHG | ZF3 | Stan | 1.717368 | 29.498247 | 0.0021 | 4.46 | 4 | ? | 1 | ? | 3 | 2 | 2 | 0.35 | 2.4 | 7.7 | 5.06e-06 | 1.85e-08 | -2.75e-11 | 1.31e-06 | 7.78e-10 | 0.267 | Schott | A0 | 2.84584649 | A1 | -0.00946700467 | A2 | 0.0318063247 | A3 | 0.00198612859 | A4 | -0.000126050821 | A5 | 1.48076105e-05 | non-environmentally improved optical glass
CORNING | D17-29 | Stan | 1.717409 | 29.492751 | 0.0047 | 4.32 | 0 | ? | ? | ? | ? | ? | ? | 0.35 | 1.8 | 7.7 | 0 | 0 | 0 | 0 | 0 | 0 | Schott | A0 | 2.846384 | A1 | -0.009696062 | A2 | 0.03169791 | A3 | 0.001986255 | A4 | -0.0001314082 | A5 | 1.660087e-05
LZOS | LZ_TF3 | Stan | 1.717412 | 29.47668 | 0.0039 | 4.46 | 0 | ? | ? | ? | ? | ? | ? | 0.365 | 2.3254 | 8.3 | 0 | 0 | 0 | 0 | 0 | 0 | Schott | A0 | 2.84582216 | A1 | -0.00949073913 | A2 | 0.0320009016 | A3 | 0.00191185788 | A4 | -0.000115848478 | A5 | 1.47283242e-05
OHARA | BPH45 | Obso | 1.718502 | 33.515702 | -0.0009 | 4.16 | -1 | ? | ? | ? | 52 | ? | 4.3 | 0.3 | 2.4 | 5.7 | 1.198e-05 | 0 | 0 | 0 | 0 | 0 | Schott | A0 | 2.8619065 | A1 | -0.012425617 | A2 | 0.02988917 | A3 | 0.0010370691 | A4 | 1.6015692e-06 | A5 | 4.4595212e-06
HOYA | ADF455 | Obso | 1.71852 | 33.456548 | 0 | 0 | 0 | ? | ? | ? | ? | ? | ? | 0.334 | 2.325 | 0 | 0 | 0 | 0 | 0 | 0 | 0 | Schott | A0 | 2.8615365 | A1 | -0.012012467 | A2 | 0.029737731 | A3 | 0.0012191813 | A4 | -3.9599373e-05 | A5 | 7.3055199e-06
BIREFRINGENT | BEO | Stan | 1.718619 | 93.251706 | 0 | 1 | 0 | ? | ? | ? | ? | ? | ? | 0.44 | 7 | 0 | 0 | 0 | 0 | 0 | 0 | 0 | Sellmeier1 | K1 | 1.92274 | L1 | 0.0062536464 | K2 | 1.24209 | L2 | 94.3443116 | K3 | 0 | L3 | 0 | source: Handbook of Optics Vol. II
INFRARED | BEO | Stan | 1.718619 | 93.251706 | 0 | 3.009 | 0 | ? | ? | ? | ? | ? | ? | 0.44 | 7 | 0 | 0 | 0 | 0 | 0 | 0 | 0 | Sellmeier1 | K1 | 1.92274 | L1 | 0.0062536464 | K2 | 1.24209 | L2 | 94.3443116 | K3 | 0 | L3 | 0 | source: Handbook of Optics Vol. II
HIKARI | J-LAK10 | Stan | 1.71999 | 50.267183 | 0.0016 | 3.74 | 3 | ? | ? | ? | ? | ? | 3 | 0.365015 | 2.05809 | 6.5 | 2.7668e-06 | 9.8859e-09 | -2.8849e-13 | 6.0939e-07 | 6.7233e-10 | 0.19968 | Extended 3 | A0 | 2.89571408 | A1 | -0.0120013315 | A2 | -0.000136916169 | A3 | 0.0219522159 | A4 | 0.000357973143 | A5 | 8.26304425e-06 | A6 | 2.7388172e-07 | A7 | 0 | A8 | 0
NIKON-HIKARI | J-LAK10 | Stan | 1.71999 | 50.267183 | -0.0073 | 3.74 | 3 | ? | ? | ? | ? | ? | 3 | 0.365015 | 2.05809 | 6.5 | 2.77e-06 | 9.89e-09 | -2.88e-13 | 6.09e-07 | 6.72e-10 | 0.2 | Extended 3 | A0 | 2.89571408 | A1 | -0.0120013315 | A2 | -0.000136916169 | A3 | 0.0219522159 | A4 | 0.000357973143 | A5 | 8.26304425e-06 | A6 | 2.7388172e-07 | A7 | 0 | A8 | 0
NHG | S-LAK8A | Stan | 1.719993 | 50.331734 | -0.0097 | 3.87 | 2 | 57.5 | 1 | ? | 3 | 1 | 2 | 0.3 | 2.4 | 7.1 | 1.67e-07 | 1.21e-08 | -1.18e-11 | 5.4e-07 | 3.41e-10 | 0.206 | Schott | A0 | 2.8993347 | A1 | -0.0134878716 | A2 | 0.0190766692 | A3 | 0.00136400166 | A4 | -0.000150217455 | A5 | 9.1604847e-06 | environmentally improved optical glass
NHG | H-LAK8A | Stan | 1.719993 | 50.331734 | -0.0097 | 3.87 | 2 | 57.5 | 1 | ? | 3 | 1 | 2 | 0.3 | 2.4 | 7.1 | 1.67e-07 | 1.21e-08 | -1.18e-11 | 5.4e-07 | 3.41e-10 | 0.206 | Schott | A0 | 2.8993347 | A1 | -0.0134878716 | A2 | 0.0190766692 | A3 | 0.00136400166 | A4 | -0.000150217455 | A5 | 9.1604847e-06 | environmentally improved optical glass
HIKARI | E-LAK10 | Obso | 1.719995 | 50.228454 | -0.0065 | 3.74 | 3 | ? | ? | ? | ? | ? | ? | 0.4 | 0.7 | 8.2 | 0 | 0 | 0 | 0 | 0 | 0 | Schott | A0 | 2.89528358 | A1 | -0.0117686807 | A2 | 0.0222295765 | A3 | 0.000269351264 | A4 | 2.23005932e-05 | A5 | -4.3546434e-07
NIKON-HIKARI | E-LAK10 | Obso | 1.719995 | 50.228454 | -0.0065 | 3.74 | 3 | ? | ? | ? | ? | ? | ? | 0.4 | 0.7 | 8.2 | 0 | 0 | 0 | 0 | 0 | 0 | Schott | A0 | 2.89528358 | A1 | -0.0117686807 | A2 | 0.0222295765 | A3 | 0.000269351264 | A4 | 2.23005932e-05 | A5 | -4.3546434e-07
OHARA | S-LAL10 | Stan | 1.719995 | 50.230564 | -0.0081 | 3.86 | 2 | 1.4 | 2 | ? | 52.2 | ? | 3 | 0.365015 | 2.32542 | 6.1 | 4.83e-06 | 1.07e-08 | -3.51e-11 | 5.85e-07 | 6.98e-10 | 0.196 | Sellmeier1 | K1 | 1.52812575 | L1 | 0.00776817644 | K2 | 0.367965267 | L2 | 0.0272026548 | K3 | 1.11751784 | L3 | 88.86974 | Recommended
OHARA | LAL10 | Obso | 1.719995 | 50.254429 | 0 | 0 | -1 | ? | ? | ? | ? | ? | ? | 0.334 | 2.325 | 0 | 0 | 0 | 0 | 0 | 0 | 0 | Schott | A0 | 2.8967406 | A1 | -0.01222188 | A2 | 0.021099546 | A3 | 0.00063090904 | A4 | -2.8901915e-05 | A5 | 2.1652922e-06
SUMITA | LAFN4 | Obso | 1.719997 | 43.686901 | -0.0019 | 4.12 | 5 | ? | 1 | ? | 4 | ? | ? | 0.27 | 2 | 0 | 0 | 0 | 0 | 0 | 0 | 0 | Schott | A0 | 2.885573 | A1 | -0.01027971 | A2 | 0.02479235 | A3 | 0.0004931427 | A4 | 1.139152e-05 | A5 | 1.955976e-06
HOYA | LAFL5 | Obso | 1.719998 | 43.903303 | 0 | 0 | 0 | ? | ? | ? | ? | ? | ? | 0.334 | 2.325 | 0 | 0 | 0 | 0 | 0 | 0 | 0 | Schott | A0 | 2.8781941 | A1 | -0.0063357213 | A2 | 0.029361636 | A3 | -0.00070868859 | A4 | 0.00014722759 | A5 | -4.1903451e-06
HOYA | LAC10 | Spec | 1.719998 | 50.343783 | -0.0075 | 3.87 | 5 | ? | 1 | 4 | 4 | ? | ? | 0.36501 | 1.5296 | 7.4 | 2.44934e-06 | 0 | 0 | 0 | 0 | 0 | Schott | A0 | 2.8951998 | A1 | -0.011701218 | A2 | 0.022126485 | A3 | 0.00038494791 | A4 | -7.9808302e-06 | A5 | 1.5035116e-06 | Not in a position to accept new order because of discontinuation.
OHARA | S-LAM58 | Spec | 1.72 | 41.978463 | -0.0006 | 4 | -1 | ? | 1 | ? | 3.2 | ? | 1 | 0.365015 | 2.32542 | 6.6 | 2.9e-06 | 1.29e-08 | -3.62e-11 | 6.72e-07 | 7.76e-10 | 0.243 | Sellmeier1 | K1 | 1.70984856 | L1 | 0.0100852127 | K2 | 0.173342897 | L2 | 0.0470890831 | K3 | 1.64833565 | L3 | 157.46852
OHARA | LAM58 | Obso | 1.72 | 41.989859 | -0.0009 | 4.26 | -1 | ? | ? | ? | 5.2 | ? | 1.2 | 0.3 | 2.4 | 6.6 | 7.5415e-06 | 0 | 0 | 0 | 0 | 0 | Sellmeier1 | K1 | 1.704423 | L1 | 0.01024939 | K2 | 0.1778568 | L2 | 0.04576819 | K3 | 1.425726 | L3 | 153.5267
HOYA | LAFL6 | Obso | 1.72 | 42.016239 | 0 | 0 | 0 | ? | ? | ? | ? | ? | ? | 0.334 | 2.325 | 0 | 0 | 0 | 0 | 0 | 0 | 0 | Schott | A0 | 2.8831554 | A1 | -0.010505929 | A2 | 0.025463467 | A3 | 0.00055020974 | A4 | 1.4430656e-05 | A5 | 2.0660893e-06
HIKARI | J-LAF02 | Stan | 1.72 | 43.610054 | -0.0029 | 3.88 | 5 | ? | ? | ? | ? | ? | 2 | 0.365015 | 2.05809 | 6.8 | 4.4651e-06 | 1.1439e-08 | -6.6607e-13 | 7.7072e-07 | 7.8052e-10 | 0.21966 | Extended 3 | A0 | 2.88586901 | A1 | -0.0102242298 | A2 | -5.7330265e-05 | A3 | 0.0243594329 | A4 | 0.000671639978 | A5 | -1.38459487e-05 | A6 | 2.96139784e-06 | A7 | 0 | A8 | 0
NIKON-HIKARI | J-LAF02 | Stan | 1.72 | 43.610054 | -0.0029 | 3.88 | 4 | ? | ? | ? | ? | ? | 2 | 0.365015 | 2.05809 | 6.8 | 4.47e-06 | 1.14e-08 | -6.66e-13 | 7.71e-07 | 7.81e-10 | 0.22 | Extended 3 | A0 | 2.88586901 | A1 | -0.0102242298 | A2 | -5.7330265e-05 | A3 | 0.0243594329 | A4 | 0.000671639978 | A5 | -1.38459487e-05 | A6 | 2.96139784e-06 | A7 | 0 | A8 | 0
CDGM | H-LAF62 | Stan | 1.72 | 43.680739 | -0.0027 | 3.89 | 4 | 5.7 | 1 | ? | ? | ? | ? | 0.365 | 2.325 | 7 | 3.33e-06 | 1.58e-08 | -3.48e-11 | 6.21e-07 | 5.86e-10 | 0.262 | Sellmeier1 | K1 | 1.68895143 | L1 | 0.00969035554 | K2 | 0.196642406 | L2 | 0.0423750782 | K3 | 1.18909464 | L3 | 118.147033
HIKARI | E-LAF02 | Obso | 1.72 | 43.683353 | -0.0014 | 3.66 | 4 | ? | ? | ? | ? | ? | ? | 0.4 | 0.7 | 8.2 | 0 | 0 | 0 | 0 | 0 | 0 | Schott | A0 | 2.88761613 | A1 | -0.0113224055 | A2 | 0.0234620658 | A3 | 0.000879155778 | A4 | -3.93727241e-05 | A5 | 4.43531743e-06
NIKON-HIKARI | E-LAF02 | Obso | 1.72 | 43.683353 | -0.0014 | 3.66 | 4 | ? | ? | ? | ? | ? | ? | 0.4 | 0.7 | 8.2 | 0 | 0 | 0 | 0 | 0 | 0 | Schott | A0 | 2.88761613 | A1 | -0.0113224055 | A2 | 0.0234620658 | A3 | 0.000879155778 | A4 | -3.93727241e-05 | A5 | 4.43531743e-06
OHARA | S-LAM52 | Spec | 1.72 | 43.689812 | -0.0009 | 3.95 | -1 | ? | 2 | ? | 51.2 | ? | 1.2 | 0.365015 | 2.32542 | 7.7 | -1.33e-06 | 1.04e-08 | -3.33e-11 | 6.18e-07 | 7.64e-10 | 0.246 | Sellmeier1 | K1 | 1.73442942 | L1 | 0.0100690928 | K2 | 0.15155391 | L2 | 0.0470634701 | K3 | 1.46225433 | L3 | 140.084396
OHARA | LAM52 | Obso | 1.72 | 43.705625 | -0.0008 | 4.15 | -1 | ? | ? | ? | ? | ? | ? | 0.365 | 0.9 | 8 | -8.8015e-07 | 0 | 0 | 0 | 0 | 0 | Schott | A0 | 2.888081 | A1 | -0.01133043 | A2 | 0.02306135 | A3 | 0.001004485 | A4 | -5.630208e-05 | A5 | 5.248466e-06
CDGM | H-LAK8B | Stan | 1.72 | 50.280736 | -0.0068 | 3.88 | 4 | 6 | 1 | ? | ? | ? | ? | 0.302 | 2.325 | 7.6 | -2.05e-07 | 1.37e-08 | -3.29e-11 | 4.91e-07 | 6.32e-10 | 0.249 | Sellmeier1 | K1 | 1.55351121 | L1 | 0.00793041249 | K2 | 0.342243754 | L2 | 0.0280174591 | K3 | 1.07011974 | L3 | 90.2590858
SUMITA | K-LAK10 | Stan | 1.72 | 50.303209 | -0.0056 | 4.08 | 4 | ? | 1 | ? | 4 | ? | ? | 0.36 | 1.55 | 7.2 | -2.63e-06 | 2.02e-08 | -6.98e-11 | 5.94e-07 | 9.57e-10 | 0.184 | Schott | A0 | 2.8960747 | A1 | -0.011713123 | A2 | 0.021599254 | A3 | 0.00043811038 | A4 | 5.752903e-06 | A5 | -1.7364157e-07
NHG | H-LAK8B | Stan | 1.72 | 50.342168 | -0.0083 | 3.91 | 1 | 55 | 1 | ? | 3 | 1 | 2 | 0.3 | 2.4 | 7.4 | -1.62e-06 | 1.34e-08 | -1.84e-11 | 8.88e-07 | 4.63e-11 | 6.23e-09 | Schott | A0 | 2.89634931 | A1 | -0.0117449806 | A2 | 0.021215699 | A3 | 0.000632018297 | A4 | -3.39053843e-05 | A5 | 2.46626102e-06 | environmentally improved optical glass
NHG | S-LAK8B | Stan | 1.72 | 50.342168 | -0.0083 | 3.91 | 1 | ? | 1 | ? | 3 | 1 | 2 | 0.3 | 2.4 | 7.4 | -1.62e-06 | 1.34e-08 | -1.84e-11 | 8.88e-07 | 4.63e-11 | 6.23e-09 | Schott | A0 | 2.89634931 | A1 | -0.0117449806 | A2 | 0.021215699 | A3 | 0.000632018297 | A4 | -3.39053843e-05 | A5 | 2.46626102e-06 | environmentally improved optical glass
CDGM | H-LAK8A | Stan | 1.72 | 50.343857 | -0.0086 | 3.77 | 4 | 6.3 | 1 | ? | ? | ? | ? | 0.302 | 2.325 | 5.3 | 4.02e-06 | 1.82e-08 | -1.04e-10 | 4.87e-07 | 9.07e-10 | 0.216 | Sellmeier1 | K1 | 1.13861881 | L1 | 80.074466 | K2 | 0.158050538 | L2 | 0.0368197669 | K3 | 1.73934635 | L3 | 0.00909531981
SCHOTT | LAK10 | Obso | 1.72 | 50.41004 | -0.0075 | 3.81 | 0 | 8.7 | 2 | 2 | 52.3 | 1.2 | 3 | 0.334 | 2.5 | 5.7 | 3.95e-06 | 8.33e-09 | 1.68e-11 | 4.84e-07 | 7.28e-10 | 0.221 | Sellmeier1 | K1 | 1.67482975 | L1 | 0.00849324758 | K2 | 0.222668828 | L2 | 0.0330463141 | K3 | 1.13956536 | L3 | 80.4372553 | old
NHG | S-LAF72 | Stan | 1.720001 | 46.034845 | -0.0021 | 3.88 | 3 | 90.5 | 1 | ? | 1 | 1 | 2 | 0.34 | 2.4 | 6.7 | 1.36e-06 | 1.16e-08 | -1.71e-11 | 6.48e-07 | 4.94e-10 | 0.199 | Schott | A0 | 2.89068995 | A1 | -0.0122258397 | A2 | 0.0234463603 | A3 | 0.000398991928 | A4 | 2.73296394e-05 | A5 | 1.01579894e-07 | environmentally improved optical glass
NHG | H-LAF72 | Stan | 1.720001 | 46.034845 | -0.0021 | 3.88 | 3 | 90.5 | 1 | ? | 1 | 1 | 2 | 0.34 | 2.4 | 6.7 | 1.36e-06 | 1.16e-08 | -1.71e-11 | 6.48e-07 | 4.94e-10 | 0.199 | Schott | A0 | 2.89068995 | A1 | -0.0122258397 | A2 | 0.0234463603 | A3 | 0.000398991928 | A4 | 2.73296394e-05 | A5 | 1.01579894e-07 | environmentally improved optical glass
OHARA | S-LAM61 | Stan | 1.720002 | 46.024571 | -0.0035 | 4.1 | -1 | ? | 2 | ? | 52.2 | ? | 2.2 | 0.365015 | 2.32542 | 6.6 | 2.38e-06 | 1.36e-08 | -3.69e-11 | 6.21e-07 | 6.44e-10 | 0.235 | Sellmeier1 | K1 | 1.7388333 | L1 | 0.00980244105 | K2 | 0.15093743 | L2 | 0.0433179685 | K3 | 1.12118445 | L3 | 101.214625
OHARA | LAM61 | Obso | 1.720002 | 46.035166 | -0.002 | 4.28 | -1 | ? | ? | ? | 53.2 | ? | 3.2 | 0.3 | 2.4 | 8.5 | -1.7708e-06 | 0 | 0 | 0 | 0 | 0 | Sellmeier1 | K1 | 1.706024 | L1 | 0.009579771 | K2 | 0.182716 | L2 | 0.04044097 | K3 | 1.204833 | L3 | 127.571
NHG | S-LAF62 | Stan | 1.720003 | 43.658445 | -0.0038 | 3.71 | 2 | 45 | 1 | ? | 3 | 1 | 2 | 0.34 | 2.4 | 7.1 | 9.15e-07 | 1.15e-08 | -1.32e-11 | 6.49e-07 | 4.46e-10 | 0.236 | Schott | A0 | 2.8889719 | A1 | -0.0126328327 | A2 | 0.022689896 | A3 | 0.00115077142 | A4 | -8.54940157e-05 | A5 | 7.07758016e-06 | environmentally improved optical glass
NHG | H-LAF62 | Stan | 1.720003 | 43.658445 | -0.0038 | 3.71 | 2 | 45 | 1 | ? | 3 | 1 | 2 | 0.34 | 2.4 | 7.1 | 9.15e-07 | 1.15e-08 | -1.32e-11 | 6.49e-07 | 4.46e-10 | 0.236 | Schott | A0 | 2.8889719 | A1 | -0.0126328327 | A2 | 0.022689896 | A3 | 0.00115077142 | A4 | -8.54940157e-05 | A5 | 7.07758016e-06 | environmentally improved optical glass
CORNING | D20-50 | Stan | 1.720003 | 50.312121 | -0.0066 | 3.94 | 0 | ? | ? | ? | ? | ? | ? | 0.28 | 1.8 | 6 | 0 | 0 | 0 | 0 | 0 | 0 | Schott | A0 | 2.895596 | A1 | -0.01254631 | A2 | 0.02238463 | A3 | 0.0001886262 | A4 | 3.29758e-05 | A5 | -1.100849e-06
SUMITA | LAK10 | Obso | 1.720004 | 50.318875 | -0.0077 | 4.08 | 5 | ? | 1 | ? | 4 | ? | ? | 0.27 | 2 | 0 | 0 | 0 | 0 | 0 | 0 | 0 | Schott | A0 | 2.893259 | A1 | -0.01028623 | A2 | 0.02350243 | A3 | -0.0001304863 | A4 | 8.246897e-05 | A5 | -3.976481e-06
SCHOTT | N-LAK10 | Pref | 1.720028 | 50.622238 | -0.0072 | 3.689 | 0 | 3.5 | 2 | 2 | 52.3 | 1 | 3 | 0.35 | 2.5 | 5.68 | 4.1e-06 | 1.23e-08 | -7.85e-12 | 5.08e-07 | 5.76e-10 | 0.205 | Sellmeier1 | K1 | 1.72878017 | L1 | 0.00886014635 | K2 | 0.169257825 | L2 | 0.0363416509 | K3 | 1.19386956 | L3 | 82.9009069
SUMITA | LAFN11 | Obso | 1.720128 | 45.988899 | -0.0051 | 3.88 | 5 | ? | 1 | ? | 4 | ? | ? | 0.27 | 2 | 0 | 0 | 0 | 0 | 0 | 0 | 0 | Schott | A0 | 2.897196 | A1 | -0.01467581 | A2 | 0.01880781 | A3 | 0.00192078 | A4 | -0.0001938767 | A5 | 1.175126e-05
SUMITA | K-LAFN11 | Stan | 1.720138 | 46.020856 | -0.0028 | 3.88 | 4 | ? | 1 | ? | 4 | ? | ? | 0.36 | 1.55 | 8.1 | -5.4e-07 | 2.18e-08 | -2.46e-10 | 5.35e-07 | -3.35e-10 | 0.243 | Schott | A0 | 2.8917009 | A1 | -0.011920903 | A2 | 0.022558933 | A3 | 0.00079204231 | A4 | -4.0820426e-05 | A5 | 4.1373045e-06
SUMITA | LAFN10 | Obso | 1.720155 | 42.065035 | 0 | 4.08 | 5 | ? | 1 | ? | 4 | ? | ? | 0.27 | 2 | 0 | 0 | 0 | 0 | 0 | 0 | 0 | Schott | A0 | 2.88438 | A1 | -0.01084839 | A2 | 0.0250872 | A3 | 0.0006356858 | A4 | 4.963628e-06 | A5 | 2.514032e-06
SUMITA | SFN1 | Obso | 1.720215 | 29.309406 | 0.0064 | 4.49 | 5 | ? | 1 | ? | 2 | ? | ? | 0.27 | 2 | 0 | 0 | 0 | 0 | 0 | 0 | 0 | Schott | A0 | 2.855557 | A1 | -0.01028288 | A2 | 0.03171913 | A3 | 0.002043076 | A4 | -0.0001196212 | A5 | 1.448573e-05
HOYA | FD20 | Obso | 1.720225 | 29.300359 | 0 | 0 | 0 | ? | ? | ? | ? | ? | ? | 0.334 | 2.325 | 0 | 0 | 0 | 0 | 0 | 0 | 0 | Schott | A0 | 2.848043 | A1 | -0.0070130368 | A2 | 0.037219067 | A3 | 0.00029744822 | A4 | 0.00012767696 | A5 | 2.0143407e-06
CDGM | H-TF8 | Obso | 1.72046 | 34.757746 | -0.0014 | 3.51 | 0 | 17.5 | 1 | ? | ? | ? | ? | 0.365 | 2.325 | 7.1 | -1.81e-07 | 1.7e-08 | -3.95e-11 | 7.69e-07 | 5.75e-10 | 0.256 | Sellmeier1 | K1 | 1.6056299 | L1 | 0.0103174707 | K2 | 1.32554029 | L2 | 108.474162 | K3 | 0.265358825 | L3 | 0.0488739276
OHARA | S-NBH8 | Stan | 1.720467 | 34.707984 | -0.0019 | 3.19 | 1 | 3.7 | 2 | ? | 1 | ? | 1 | 0.365015 | 2.32542 | 8.1 | 4.76e-07 | 9.72e-09 | -3.07e-11 | 8.22e-07 | 9.16e-10 | 0.251 | Sellmeier1 | K1 | 1.61344136 | L1 | 0.0106386752 | K2 | 0.257295888 | L2 | 0.0487071624 | K3 | 1.98364455 | L3 | 159.784404 | Recommended
OHARA | BPH8 | Obso | 1.720467 | 34.716156 | -0.0027 | 4.2 | -1 | ? | ? | ? | 53.2 | ? | 4.2 | 0.3 | 2.4 | 5.4 | 1.003e-05 | 0 | 0 | 0 | 0 | 0 | Sellmeier1 | K1 | 1.59323023 | L1 | 0.0103458172 | K2 | 0.277775516 | L2 | 0.0474089271 | K3 | 1.04070526 | L3 | 81.2863792
SCHOTT | KZFS8 | Obso | 1.72047 | 34.613955 | -0.0037 | 4.13 | 0 | ? | ? | ? | ? | ? | ? | 0.334 | 2.325 | 5.3 | 6.08e-06 | 1.48e-08 | -2.26e-11 | 9.93e-07 | 1.02e-09 | 0.215 | Sellmeier1 | K1 | 1.6029921 | L1 | 0.0106584622 | K2 | 0.267572377 | L2 | 0.0476203179 | K3 | 0.976091468 | L3 | 76.4325728 | old
SCHOTT | N-KZFS8 | Pref | 1.72047 | 34.70015 | -0.0021 | 3.204 | 0 | 2.9 | 1 | 0 | 1 | 1 | 1 | 0.334 | 2.5 | 7.77 | 7.93e-07 | 6.47e-09 | -5e-12 | 7.71e-07 | 1.01e-09 | 0.254 | Sellmeier1 | K1 | 1.62693651 | L1 | 0.010880863 | K2 | 0.24369876 | L2 | 0.0494207753 | K3 | 1.62007141 | L3 | 131.009163 | suitable for precision molding. step 0.5 available
OHARA | PBH18 | Obso | 1.721506 | 29.243262 | 0.0046 | 4.5 | -1 | ? | ? | ? | 3.2 | ? | 2.2 | 0.3 | 2.4 | 8.3 | 1.07e-05 | 0 | 0 | 0 | 0 | 0 | Schott | A0 | 2.8593245 | A1 | -0.010210027 | A2 | 0.031973162 | A3 | 0.0020206869 | A4 | -0.00011399314 | A5 | 1.4012932e-05
OHARA | S-TIH18 | Stan | 1.721507 | 29.23233 | 0.0111 | 3.07 | 4 | 1.6 | 1 | ? | 1 | ? | 1 | 0.404656 | 2.32542 | 8.3 | -1.15e-06 | 1.28e-08 | -3.62e-11 | 7.62e-07 | 1.01e-09 | 0.306 | Sellmeier1 | K1 | 1.59921608 | L1 | 0.0116469304 | K2 | 0.259532164 | L2 | 0.0584824883 | K3 | 2.12454543 | L3 | 186.927779 | Recommended
HOYA | FD18 | Obso | 1.721507 | 29.243436 | 0 | 0 | 0 | ? | ? | ? | ? | ? | ? | 0.334 | 2.325 | 0 | 0 | 0 | 0 | 0 | 0 | 0 | Schott | A0 | 2.8593768 | A1 | -0.010452082 | A2 | 0.032078181 | A3 | 0.0019645419 | A4 | -0.0001041701 | A5 | 1.3440671e-05
SUMITA | SF18 | Obso | 1.721507 | 29.281841 | 0.0055 | 4.5 | 5 | ? | 1 | ? | 2 | ? | ? | 0.27 | 2 | 0 | 0 | 0 | 0 | 0 | 0 | 0 | Schott | A0 | 2.859446 | A1 | -0.01022922 | A2 | 0.0319361 | A3 | 0.002025738 | A4 | -0.000116492 | A5 | 1.418191e-05
SCHOTT | SF18 | Obso | 1.72151 | 29.245495 | 0.0045 | 4.49 | 0 | 2.3 | 2 | 1 | 3.3 | 2.3 | 3.3 | 0.334 | 2.325 | 8.1 | 4.66e-06 | 1.71e-08 | -4.9e-11 | 1.41e-06 | 1.31e-09 | 0.26 | Sellmeier1 | K1 | 1.56441436 | L1 | 0.0121863935 | K2 | 0.29141358 | L2 | 0.0535567966 | K3 | 0.960307888 | L3 | 111.451201 | old
SUMITA | CD120 | Obso | 1.722497 | 29.230646 | 0.0103 | 3.01 | 5 | ? | 1 | ? | 1 | ? | ? | 0.27 | 2 | 0 | 0 | 0 | 0 | 0 | 0 | 0 | Schott | A0 | 2.865329 | A1 | -0.01300598 | A2 | 0.03094031 | A3 | 0.00230434 | A4 | -0.0001750656 | A5 | 2.068559e-05
SUMITA | K-CD120 | Stan | 1.722498 | 29.236647 | 0.009 | 3.01 | 3 | ? | 1 | ? | 1 | ? | ? | 0.4 | 1.55 | 9.2 | -4.82e-06 | 1.79e-08 | -2.28e-10 | 9.05e-07 | 2.82e-10 | 0.28 | Schott | A0 | 2.8630662 | A1 | -0.011977981 | A2 | 0.032706279 | A3 | 0.0016821116 | A4 | -7.4783483e-05 | A5 | 1.4696883e-05
SCHOTT | P-SF69 | Pref | 1.7225 | 29.229989 | 0.0104 | 2.934 | 0 | 0 | 0 | 0 | 0 | 0 | 0 | 0.365 | 2.5 | 8.99 | -2.55e-06 | 5.68e-09 | -2.85e-11 | 9.5e-07 | 1.54e-09 | 0.275 | Sellmeier1 | K1 | 1.62594647 | L1 | 0.0121696677 | K2 | 0.235927609 | L2 | 0.0600710405 | K3 | 1.67434623 | L3 | 145.651908 | suitable for precision molding
CDGM | H-ZBAF21 | Stan | 1.72341 | 37.991564 | 0.0028 | 3.62 | 2 | 2.8 | 1 | ? | ? | ? | ? | 0.365 | 2.325 | 7.6 | 1.42e-06 | 1.45e-08 | -2.3e-11 | 7.19e-07 | 8.37e-10 | 0.256 | Sellmeier1 | K1 | 1.71447483 | L1 | 0.0106695401 | K2 | 0.172919641 | L2 | 0.0536257488 | K3 | 1.37586664 | L3 | 127.687623
NHG | S-ZBAF21 | Stan | 1.723412 | 37.999234 | 0.0014 | 3.61 | 2 | 33 | 1 | ? | 1 | 1 | 1 | 0.35 | 2.4 | 6.7 | 3.29e-06 | 1.22e-08 | -2.04e-11 | 6.43e-07 | 3.41e-10 | 0.274 | Schott | A0 | 2.88881294 | A1 | -0.0112014238 | A2 | 0.0261117044 | A3 | 0.00131652955 | A4 | -9.02985011e-05 | A5 | 1.01643068e-05 | environmentally improved optical glass
NHG | H-ZBAF21 | Stan | 1.723412 | 37.999234 | 0.0014 | 3.61 | 2 | 33 | 1 | ? | 1 | 1 | 1 | 0.35 | 2.4 | 6.7 | 3.29e-06 | 1.22e-08 | -2.04e-11 | 6.43e-07 | 3.41e-10 | 0.274 | Schott | A0 | 2.88881294 | A1 | -0.0112014238 | A2 | 0.0261117044 | A3 | 0.00131652955 | A4 | -9.02985011e-05 | A5 | 1.01643068e-05 | environmentally improved optical glass
HOYA | BAFD8 | Stan | 1.723417 | 37.994103 | 0.0021 | 3.62 | 4 | ? | 1 | 1 | 1 | ? | ? | 0.36501 | 1.5296 | 7.1 | 5.56908e-06 | 0 | 0 | 0 | 0 | 0 | Schott | A0 | 2.8863236 | A1 | -0.009802724 | A2 | 0.027654256 | A3 | 0.00089006367 | A4 | -3.6309109e-05 | A5 | 7.6181062e-06 | General glass Type
OHARA | BAH28 | Obso | 1.72342 | 37.949115 | 0.0035 | 3.95 | -1 | ? | ? | ? | ? | ? | ? | 0.365 | 0.9 | 7.4 | 2.3519e-06 | 0 | 0 | 0 | 0 | 0 | Schott | A0 | 2.891704 | A1 | -0.01284803 | A2 | 0.02450539 | A3 | 0.001674117 | A4 | -0.0001176163 | A5 | 1.046904e-05
HIKARI | E-BASF8 | Obso | 1.72342 | 37.950657 | 0.0028 | 3.58 | 3 | ? | ? | ? | ? | ? | ? | 0.4 | 0.7 | 8.6 | 0 | 0 | 0 | 0 | 0 | 0 | Schott | A0 | 2.88848579 | A1 | -0.0117260382 | A2 | 0.0269121453 | A3 | 0.000931846805 | A4 | -1.77180132e-05 | A5 | 5.63107499e-06
NIKON-HIKARI | E-BASF8 | Obso | 1.72342 | 37.950657 | 0.0028 | 3.58 | 3 | ? | ? | ? | ? | ? | ? | 0.4 | 0.7 | 8.6 | 0 | 0 | 0 | 0 | 0 | 0 | Schott | A0 | 2.88848579 | A1 | -0.0117260382 | A2 | 0.0269121453 | A3 | 0.000931846805 | A4 | -1.77180132e-05 | A5 | 5.63107499e-06
OHARA | S-BAH28 | Stan | 1.72342 | 37.955602 | 0.0035 | 3.67 | 2 | 1.3 | 1 | ? | 4 | ? | 1 | 0.404656 | 2.32542 | 6.6 | 3.8e-06 | 1.33e-08 | -3.17e-11 | 7.28e-07 | 9.35e-10 | 0.261 | Sellmeier1 | K1 | 1.69493484 | L1 | 0.010272319 | K2 | 0.192890298 | L2 | 0.052118764 | K3 | 1.56385948 | L3 | 137.818035 | Recommended
HIKARI | J-BASF8 | Stan | 1.72342 | 38.029744 | 0.0024 | 3.61 | 3 | ? | ? | ? | ? | ? | 1 | 0.365015 | 2.05809 | 6.9 | 2.5871e-06 | 1.1642e-08 | -2.8949e-13 | 7.8847e-07 | 1.0939e-09 | 0.24783 | Extended 3 | A0 | 2.88696022 | A1 | -0.0105560202 | A2 | -0.000102521932 | A3 | 0.0280905311 | A4 | 0.000399098561 | A5 | 0.000115091109 | A6 | -1.16375905e-05 | A7 | 8.75066077e-07 | A8 | 0
NIKON-HIKARI | J-BASF8 | Stan | 1.72342 | 38.029744 | 0.0024 | 3.61 | 3 | ? | ? | ? | ? | ? | 1 | 0.365015 | 2.05809 | 6.9 | 2.59e-06 | 1.16e-08 | -2.89e-13 | 7.88e-07 | 1.09e-09 | 0.248 | Extended 3 | A0 | 2.88696022 | A1 | -0.0105560202 | A2 | -0.000102521932 | A3 | 0.0280905311 | A4 | 0.000399098561 | A5 | 0.000115091109 | A6 | -1.16375905e-05 | A7 | 8.75066077e-07 | A8 | 0
HIKARI | BASF8 | Obso | 1.723421 | 37.969147 | 0.0039 | 3.79 | 0 | ? | ? | ? | ? | ? | ? | 0.4 | 0.7 | 9 | 0 | 0 | 0 | 0 | 0 | 0 | Schott | A0 | 2.881495 | A1 | -0.006454381 | A2 | 0.03074684 | A3 | -0.0001396031 | A4 | 0.0001314241 | A5 | -2.44494e-06
NIKON-HIKARI | BASF8 | Obso | 1.723421 | 37.969147 | 0.0039 | 3.79 | 0 | ? | ? | ? | ? | ? | ? | 0.4 | 0.7 | 9 | 0 | 0 | 0 | 0 | 0 | 0 | Schott | A0 | 2.881495 | A1 | -0.006454381 | A2 | 0.03074684 | A3 | -0.0001396031 | A4 | 0.0001314241 | A5 | -2.44494e-06
OHARA | BAH78 | Obso | 1.723421 | 38.03427 | -0.0005 | 4.24 | -1 | ? | ? | ? | 51.2 | ? | 2.2 | 0.3 | 2.4 | 6.9 | 8.775e-06 | 0 | 0 | 0 | 0 | 0 | Schott | A0 | 2.8884392 | A1 | -0.010882671 | A2 | 0.026418653 | A3 | 0.0011678492 | A4 | -5.2245897e-05 | A5 | 6.2881561e-06
SUMITA | BASF8 | Obso | 1.723422 | 37.973729 | -0.0023 | 4.24 | 5 | ? | 1 | ? | 4 | ? | ? | 0.27 | 2 | 0 | 0 | 0 | 0 | 0 | 0 | 0 | Schott | A0 | 2.889701 | A1 | -0.01208184 | A2 | 0.02566377 | A3 | 0.001430391 | A4 | -9.480902e-05 | A5 | 8.75721e-06
CORNING | D23-38 | Stan | 1.72349 | 37.995089 | 0.0005 | 4.46 | 0 | ? | ? | ? | ? | ? | ? | 0.34 | 1.8 | 6.8 | 0 | 0 | 0 | 0 | 0 | 0 | Schott | A0 | 2.88687 | A1 | -0.009340611 | A2 | 0.02711197 | A3 | 0.001083323 | A4 | -5.774529e-05 | A5 | 7.860356e-06
SCHOTT | BASF51 | Obso | 1.723728 | 38.111094 | -0.0013 | 4.31 | 0 | 8.6 | 2 | 4 | 52.3 | 1.2 | 3.3 | 0.365 | 2.235 | 5.4 | 1.09e-05 | 1.34e-08 | -3.68e-11 | 9.17e-07 | 9.32e-10 | 0.238 | Sellmeier1 | K1 | 1.67507496 | L1 | 0.010566706 | K2 | 0.212822109 | L2 | 0.0476664644 | K3 | 0.966557263 | L3 | 92.0388572 | old
RPO | S-LAL18_MOLD | Stan | 1.723761 | 54.273851 | -0.0086 | 4.18 | 1 | 7.5 | ? | ? | 51.2 | ? | 2 | 0.3 | 2.4 | 5.9 | 4.566e-06 | 0 | 0 | 0 | 0 | 0 | Sellmeier1 | K1 | 0.66506272 | L1 | 0.00101735308 | K2 | 1.24938061 | L2 | 0.0157988109 | K3 | 1.31025811 | L3 | 91.274655
NHG | H-LAK72 | Stan | 1.724 | 52.497051 | -0.0075 | 4.01 | -1 | ? | 1 | ? | 2 | 1 | 2 | 0.28 | 2.4 | 6 | 1.33e-06 | 1.47e-08 | -2.14e-11 | 4.17e-07 | 1.29e-10 | 0.268 | Schott | A0 | 2.91188362 | A1 | -0.0134090804 | A2 | 0.0218841449 | A3 | 5.38540255e-05 | A4 | 5.13089822e-05 | A5 | -2.36262374e-06
NHG | S-LAK72 | Stan | 1.724 | 52.497051 | -0.0075 | 4.01 | -1 | ? | 1 | ? | 2 | 1 | 2 | 0.28 | 2.4 | 6 | 1.33e-06 | 1.47e-08 | -2.14e-11 | 4.17e-07 | 1.29e-10 | 0.268 | Schott | A0 | 2.91188362 | A1 | -0.0134090804 | A2 | 0.0218841449 | A3 | 5.38540255e-05 | A4 | 5.13089822e-05 | A5 | -2.36262374e-06
HOYA | TAC1 | Obso | 1.725999 | 53.41758 | 0 | 0 | 0 | ? | ? | ? | ? | ? | ? | 0.334 | 2.325 | 0 | 0 | 0 | 0 | 0 | 0 | 0 | Schott | A0 | 2.9132791 | A1 | -0.010180964 | A2 | 0.025389613 | A3 | -0.00088234983 | A4 | 0.00014849394 | A5 | -6.2613577e-06
OHARA | LAL60 | Obso | 1.725999 | 53.565698 | 0 | 0 | -1 | ? | ? | ? | ? | ? | ? | 0.334 | 2.325 | 0 | 0 | 0 | 0 | 0 | 0 | 0 | Schott | A0 | 2.9223334 | A1 | -0.015268924 | A2 | 0.020070735 | A3 | 0.00049690538 | A4 | -1.5326299e-05 | A5 | 1.0772354e-06
OHARA | S-LAL60 | Obso | 1.725999 | 53.565698 | -0.0091 | 3.91 | -1 | ? | 2 | ? | 52 | ? | 3 | 0.3 | 2.4 | 5.6 | 3.3e-06 | 1.19e-08 | -1.31e-12 | 4.87e-07 | 4.79e-10 | 0.196 | Schott | A0 | 2.9223334 | A1 | -0.015268924 | A2 | 0.020070735 | A3 | 0.00049690538 | A4 | -1.5326299e-05 | A5 | 1.0772354e-06
ARCHER | L-LAM69M | Stan | 1.727801 | 40.364781 | -0.0031 | 3.24 | 0 | ? | 2 | ? | 52.2 | ? | 3.1 | 0.365 | 2.325 | 8.6 | 3.17e-06 | 0 | 0 | 0 | 0 | 0 | Schott | A0 | 2.909506 | A1 | -0.01373872 | A2 | 0.02464585 | A3 | 0.001285182 | A4 | -9.119209e-05 | A5 | 8.193186e-06
LZOS | LZ_TF7 | Stan | 1.728221 | 28.32234 | 0.0039 | 4.52 | 0 | ? | ? | ? | ? | ? | ? | 0.365 | 2.3254 | 9.6 | 0 | 0 | 0 | 0 | 0 | 0 | Schott | A0 | 2.87556005 | A1 | -0.00903892068 | A2 | 0.0346318645 | A3 | 0.0017867828 | A4 | -8.10904694e-05 | A5 | 1.38166415e-05
PILKINGTON | LDF728285A | Stan | 1.728246 | 28.454345 | 0.0112 | 3.06 | 1 | 4.2 | 1 | ? | 1 | 1 | 1 | 0.35 | 2.4 | 0.809 | 2.251e-06 | 0 | 0 | 0 | 0 | 0 | Schott | A0 | 2.8785267 | A1 | -0.01180615 | A2 | 0.034286485 | A3 | 0.001552381 | A4 | -3.6441251e-05 | A5 | 1.3203384e-05
PILKINGTON | DEDF728284A | Stan | 1.728247 | 28.409446 | 0.0082 | 4.27 | 1 | 1.3 | 1 | ? | 1 | 1 | 2 | 0.35 | 2.4 | 7.55 | 1.068e-05 | 0 | 0 | 0 | 0 | 0 | Schott | A0 | 2.8761537 | A1 | -0.0095635028 | A2 | 0.035024296 | A3 | 0.0014706451 | A4 | -2.4811339e-05 | A5 | 1.1334039e-05
NHG | H-ZF4AGT | Stan | 1.728248 | 28.318772 | 0.0105 | 3.05 | 1 | 32.5 | 1 | ? | 1 | 1 | 1 | 0.36 | 2.4 | 8.6 | -6.13e-06 | 1.41e-08 | -2.55e-11 | 1.37e-06 | 1.29e-09 | 0.157 | Schott | A0 | 2.87790099 | A1 | -0.0114975391 | A2 | 0.0340752512 | A3 | 0.0018385431 | A4 | -0.000104547399 | A5 | 1.87465641e-05 | environmentally improved optical glass
NHG | S-ZF4AGT | Stan | 1.728248 | 28.318772 | 0.0105 | 3.05 | 1 | 32.5 | 1 | ? | 1 | 1 | 1 | 0.36 | 2.4 | 8.6 | -6.13e-06 | 1.41e-08 | -2.55e-11 | 1.37e-06 | 1.29e-09 | 0.157 | Schott | A0 | 2.87790099 | A1 | -0.0114975391 | A2 | 0.0340752512 | A3 | 0.0018385431 | A4 | -0.000104547399 | A5 | 1.87465641e-05 | environmentally improved optical glass
SUMITA | SF10 | Obso | 1.728248 | 28.3444 | 0.0101 | 4.27 | 5 | ? | 1 | ? | 1 | ? | ? | 0.27 | 2 | 0 | 0 | 0 | 0 | 0 | 0 | 0 | Schott | A0 | 2.866669 | A1 | -0.005579565 | A2 | 0.04278754 | A3 | -0.001453663 | A4 | 0.000492051 | A5 | -2.276261e-05
SUMITA | SF10W | Obso | 1.728248 | 28.3444 | 0.0101 | 4.27 | 5 | ? | 1 | ? | 1 | ? | ? | 0.27 | 2 | 0 | 0 | 0 | 0 | 0 | 0 | 0 | Schott | A0 | 2.866669 | A1 | -0.005579565 | A2 | 0.04278754 | A3 | -0.001453663 | A4 | 0.000492051 | A5 | -2.276261e-05
NHG | S-ZF4 | Stan | 1.728249 | 28.324976 | 0.0105 | 3.05 | 2 | 30 | 1 | ? | 1 | 1 | 1 | 0.37 | 2.4 | 8.7 | -3.28e-06 | 1.15e-08 | -2.6e-11 | 1.09e-06 | 1.15e-09 | 0.256 | Schott | A0 | 2.8783386 | A1 | -0.0118585043 | A2 | 0.0341292688 | A3 | 0.00167815401 | A4 | -5.56455694e-05 | A5 | 1.43620134e-05 | environmentally improved optical glass
NHG | H-ZF4 | Stan | 1.728249 | 28.324976 | 0.0105 | 3.05 | 2 | 30 | 1 | ? | 1 | 1 | 1 | 0.37 | 2.4 | 8.7 | -3.28e-06 | 1.15e-08 | -2.6e-11 | 1.09e-06 | 1.15e-09 | 0.256 | Schott | A0 | 2.8783386 | A1 | -0.0118585043 | A2 | 0.0341292688 | A3 | 0.00167815401 | A4 | -5.56455694e-05 | A5 | 1.43620134e-05 | environmentally improved optical glass
NHG | S-ZF4GT | Stan | 1.728249 | 28.324976 | 0.0105 | 3.05 | 1 | 32.5 | 1 | ? | 1 | 1 | 1 | 0.36 | 2.4 | 8.7 | -3.28e-06 | 1.15e-08 | -2.6e-11 | 1.09e-06 | 1.15e-09 | 0.256 | Schott | A0 | 2.8783386 | A1 | -0.0118585043 | A2 | 0.0341292688 | A3 | 0.00167815401 | A4 | -5.56455694e-05 | A5 | 1.43620134e-05 | environmentally improved optical glass
NHG | H-ZF4GT | Stan | 1.728249 | 28.324976 | 0.0105 | 3.05 | 2 | 32.5 | 1 | ? | 1 | 1 | 1 | 0.36 | 2.4 | 8.7 | -3.28e-06 | 1.15e-08 | -2.6e-11 | 1.09e-06 | 1.15e-09 | 0.256 | Schott | A0 | 2.8783386 | A1 | -0.0118585043 | A2 | 0.0341292688 | A3 | 0.00167815401 | A4 | -5.56455694e-05 | A5 | 1.43620134e-05 | environmentally improved optical glass
OHARA | PBH10 | Obso | 1.728249 | 28.4623 | 0.0088 | 4.33 | -1 | ? | ? | ? | 1 | ? | 1 | 0.3 | 2.4 | 7.1 | 1.198e-05 | 0 | 0 | 0 | 0 | 0 | Schott | A0 | 2.8778739 | A1 | -0.010244063 | A2 | 0.033846634 | A3 | 0.0018336135 | A4 | -7.8721902e-05 | A5 | 1.4142908e-05
CDGM | H-ZF4A | Pref | 1.72825 | 28.318797 | 0.0107 | 3.05 | 1 | 2.6 | 1 | ? | ? | ? | ? | 0.365 | 2.325 | 9.3 | -5.36e-06 | 1.47e-08 | -3.86e-11 | 1.02e-06 | 8.24e-10 | 0.276 | Sellmeier1 | K1 | 1.67238093 | L1 | 0.0133653851 | K2 | 1.34134437 | L2 | 122.464022 | K3 | 0.204305471 | L3 | 0.0641192325
CDGM | H-ZF4AGT | Pref | 1.72825 | 28.318797 | 0.0107 | 3.05 | 1 | 2.9 | 1 | ? | ? | ? | ? | 0.365 | 2.325 | 9.3 | -5.36e-06 | 1.47e-08 | -3.86e-11 | 1.02e-06 | 8.24e-10 | 0.276 | Sellmeier1 | K1 | 1.67238093 | L1 | 0.0133653851 | K2 | 1.34134437 | L2 | 122.464022 | K3 | 0.204305471 | L3 | 0.0641192325
HOYA | E-FD10 | Spec | 1.72825 | 28.320486 | 0.0085 | 3.07 | 5 | ? | 1 | 1 | 1 | ? | ? | 0.36501 | 1.5296 | 9 | -3.45505e-07 | 0 | 0 | 0 | 0 | 0 | Schott | A0 | 2.881518 | A1 | -0.013228312 | A2 | 0.03145559 | A3 | 0.0026851666 | A4 | -0.00022577544 | A5 | 2.4693268e-05 | Not in a position to accept new order because of discontinuation.
HOYA | E-FD10L | Pref | 1.72825 | 28.320816 | 0.0102 | 3.01 | 1 | ? | 1 | 1 | 1 | ? | ? | 0.36501 | 1.5296 | 8.2 | -1.96e-06 | 1.23e-08 | -5.23e-11 | 1.02e-06 | 1.16e-09 | 0.267 | Schott | A0 | 2.8819845 | A1 | -0.013360032 | A2 | 0.031090844 | A3 | 0.0028218544 | A4 | -0.0002545828 | A5 | 2.7374245e-05 | Recommended glass Type
HIKARI | SF10 | Obso | 1.72825 | 28.34699 | 0.0083 | 4.27 | 0 | ? | ? | ? | ? | ? | ? | 0.4 | 0.7 | 8.5 | 0 | 0 | 0 | 0 | 0 | 0 | Schott | A0 | 2.842085 | A1 | 0.01641576 | A2 | 0.05206046 | A3 | -0.002610463 | A4 | 0.000446977 | A5 | -9.429829e-06
NIKON-HIKARI | SF10 | Obso | 1.72825 | 28.34699 | 0.0083 | 4.27 | 0 | ? | ? | ? | ? | ? | ? | 0.4 | 0.7 | 8.5 | 0 | 0 | 0 | 0 | 0 | 0 | Schott | A0 | 2.842085 | A1 | 0.01641576 | A2 | 0.05206046 | A3 | -0.002610463 | A4 | 0.000446977 | A5 | -9.429829e-06
HIKARI | J-SF10 | Stan | 1.72825 | 28.378835 | 0.0101 | 3.06 | 3 | ? | ? | ? | ? | ? | 1 | 0.388865 | 2.05809 | 8.9 | -3.1113e-06 | 9.4527e-09 | -1.239e-12 | 9.5871e-07 | 1.3886e-09 | 0.28226 | Extended 3 | A0 | 2.87916509 | A1 | -0.0119049122 | A2 | 0 | A3 | 0.0328054585 | A4 | 0.00270047713 | A5 | -0.000476826023 | A6 | 0.000107927203 | A7 | -1.07672748e-05 | A8 | 5.00986227e-07
NIKON-HIKARI | J-SF10 | Stan | 1.72825 | 28.378835 | 0.0101 | 3.06 | 3 | ? | ? | ? | ? | ? | 1 | 0.388865 | 2.05809 | 8.9 | -3.11e-06 | 9.45e-09 | -1.24e-12 | 9.59e-07 | 1.39e-09 | 0.282 | Extended 3 | A0 | 2.87916509 | A1 | -0.0119049122 | A2 | 0 | A3 | 0.0328054585 | A4 | 0.00270047713 | A5 | -0.000476826023 | A6 | 0.000107927203 | A7 | -1.07672748e-05 | A8 | 5.00986227e-07
SCHOTT | SF10 | Pref | 1.72825 | 28.410205 | 0.0085 | 4.28 | 0 | 1.9 | 1 | 0 | 1 | 1.2 | 2 | 0.38 | 2.5 | 7.5 | 5.31e-06 | 1.59e-08 | -4.07e-11 | 1.28e-06 | 1.32e-09 | 0.27 | Sellmeier1 | K1 | 1.61625977 | L1 | 0.0127534559 | K2 | 0.259229334 | L2 | 0.0581983954 | K3 | 1.07762317 | L3 | 116.60768 | lead containing glass type
HIKARI | E-SF10 | Obso | 1.72825 | 28.459666 | 0.011 | 3.07 | 1 | ? | ? | ? | ? | ? | ? | 0.4 | 0.7 | 9.6 | 0 | 0 | 0 | 0 | 0 | 0 | Schott | A0 | 2.87968193 | A1 | -0.0123038115 | A2 | 0.033443025 | A3 | 0.00183471163 | A4 | -8.12508073e-05 | A5 | 1.59440837e-05
NIKON-HIKARI | E-SF10 | Obso | 1.72825 | 28.459666 | 0.011 | 3.07 | 1 | ? | ? | ? | ? | ? | ? | 0.4 | 0.7 | 9.6 | 0 | 0 | 0 | 0 | 0 | 0 | Schott | A0 | 2.87968193 | A1 | -0.0123038115 | A2 | 0.033443025 | A3 | 0.00183471163 | A4 | -8.12508073e-05 | A5 | 1.59440837e-05
OHARA | S-TIH10 | Stan | 1.72825 | 28.460599 | 0.0123 | 3.06 | 2 | 1.7 | 1 | ? | 1 | ? | 1 | 0.404656 | 2.32542 | 8 | -1.13e-06 | 1.15e-08 | -4.29e-11 | 8.62e-07 | 1.18e-09 | 0.295 | Sellmeier1 | K1 | 1.61549392 | L1 | 0.0119830897 | K2 | 0.262433239 | L2 | 0.059651024 | K3 | 2.09426189 | L3 | 181.657554 | Recommended
CDGM | ZF4 | Obso | 1.728251 | 28.3239 | 0.0064 | 4.51 | 0 | 2 | 1 | ? | ? | ? | ? | 0.4047 | 1.014 | 9.6 | -3.94e-06 | 1.2e-08 | -6.11e-11 | 8.57e-07 | 1.51e-09 | 0.293 | Schott | A0 | 2.89234898 | A1 | -0.0179339416 | A2 | 0.0230094722 | A3 | 0.00563906172 | A4 | -0.000698154951 | A5 | 5.25289979e-05
HOYA | FD10 | Obso | 1.728252 | 28.319563 | 0.0073 | 4.29 | 0 | ? | 1 | 1 | 1 | ? | ? | 0.25 | 1.55 | 7.6 | 8.81038e-06 | 0 | 0 | 0 | 0 | 0 | Schott | A0 | 2.875262 | A1 | -0.009230412 | A2 | 0.03528912 | A3 | 0.001522485 | A4 | -4.86516e-05 | A5 | 1.37408e-05
NHG | ZF4 | Stan | 1.728257 | 28.328065 | 0.0019 | 4.52 | 4 | ? | 1 | ? | 3 | 2 | 2 | 0.35 | 2.4 | 9.2 | -3.35e-06 | 1.29e-08 | -3.14e-11 | 8.3e-07 | 1.5e-09 | 0.296 | Schott | A0 | 2.87717417 | A1 | -0.00911236503 | A2 | 0.0330792997 | A3 | 0.00236796622 | A4 | -0.0001693443 | A5 | 1.80959601e-05 | non-environmentally improved optical glass
SCHOTT | N-SF10 | Pref | 1.728277 | 28.532648 | 0.0108 | 3.05 | 0 | 1.6 | 1 | 0 | 1 | 1 | 1 | 0.38 | 2.5 | 9.4 | -4.68e-06 | 7.41e-09 | -1.89e-11 | 9.49e-07 | 1.42e-09 | 0.279 | Sellmeier1 | K1 | 1.62153902 | L1 | 0.0122241457 | K2 | 0.256287842 | L2 | 0.0595736775 | K3 | 1.64447552 | L3 | 147.468793
HOYA | FDS2 | Obso | 1.7283 | 28.674457 | 0 | 0 | 0 | ? | ? | ? | ? | ? | ? | 0.334 | 2.325 | 0 | 0 | 0 | 0 | 0 | 0 | 0 | Schott | A0 | 2.880398 | A1 | -0.010913678 | A2 | 0.032350025 | A3 | 0.002257275 | A4 | -0.00014065201 | A5 | 1.6519655e-05
SCHOTT | SF53 | Obso | 1.728301 | 28.68667 | 0.0061 | 4.45 | 0 | 3 | 1 | 1 | 2.2 | 2.2 | 3.3 | 0.334 | 2.325 | 8.2 | 3.68e-06 | 1.71e-08 | -3.42e-11 | 1.4e-06 | 9.61e-10 | 0.261 | Sellmeier1 | K1 | 1.56973534 | L1 | 0.0120851905 | K2 | 0.306366017 | L2 | 0.0541694051 | K3 | 1.03021429 | L3 | 117.353733 | old
CORNING | D28-28 | Stan | 1.728304 | 28.397796 | 0.005 | 4.45 | 0 | ? | ? | ? | ? | ? | ? | 0.36 | 1.8 | 7.1 | 0 | 0 | 0 | 0 | 0 | 0 | Schott | A0 | 2.877252 | A1 | -0.009733905 | A2 | 0.0338587 | A3 | 0.002008282 | A4 | -0.0001238221 | A5 | 1.741512e-05
RPO | H-LAK54_MOLD | Stan | 1.728497 | 51.102214 | -0.0098 | 4.01 | 0 | ? | ? | ? | ? | ? | ? | 0.365 | 1.692 | 5.4 | 0 | 0 | 0 | 0 | 0 | 0 | Schott | A0 | 2.9277611 | A1 | -0.0147660748 | A2 | 0.0206867604 | A3 | 0.000708735021 | A4 | -4.16441993e-05 | A5 | 2.58153901e-06
NHG | L-LAF731@MY | Stan | 1.72869 | 40.412434 | -0.0049 | 3.21 | 4 | 145 | 1 | ? | 3 | 1 | 2 | 0.34 | 2.4 | 9.5 | -4.06e-07 | 1.61e-08 | -3.91e-11 | 7.84e-07 | 7.44e-10 | 0.213 | Schott | A0 | 2.88710153 | A1 | 0.00255539041 | A2 | 0.0390963758 | A3 | -0.00248817054 | A4 | 0.000367355418 | A5 | -1.29914977e-05 | No annealing after molding
NHG | D-LAF731@MY | Stan | 1.72869 | 40.412434 | -0.0049 | 3.21 | 4 | 145 | 1 | ? | 3 | 1 | 2 | 0.34 | 2.4 | 9.5 | -4.06e-07 | 1.61e-08 | -3.91e-11 | 7.84e-07 | 7.44e-10 | 0.213 | Schott | A0 | 2.88710153 | A1 | 0.00255539041 | A2 | 0.0390963758 | A3 | -0.00248817054 | A4 | 0.000367355418 | A5 | -1.29914977e-05 | No annealing after molding
RPO | TAC4_MOLD | Pref | 1.728999 | 50.70639 | -0.0064 | 4.06 | 0 | 8.1 | 1 | 3 | 4 | ? | ? | 0.25 | 1.55 | 5.2 | 9.2955e-06 | 0 | 0 | 0 | 0 | 0 | Schott | A0 | 2.9254352 | A1 | -0.0132275531 | A2 | 0.0234911825 | A3 | -0.000163595621 | A4 | 9.21331502e-05 | A5 | -4.84866833e-06
HOYA | M-TAC80 | Pref | 1.72903 | 54.041295 | -0.0063 | 4.28 | 2 | ? | 1 | 2 | 4 | ? | ? | 0.36501 | 1.5296 | 6.1 | 4.67546e-06 | 0 | 0 | 0 | 0 | 0 | Schott | A0 | 2.9351948 | A1 | -0.016193458 | A2 | 0.018392287 | A3 | 0.0010086167 | A4 | -8.7565474e-05 | A5 | 4.6921333e-06 | Glass for molded optics lens
NHG | S-LAK52 | Stan | 1.729154 | 54.641724 | -0.0077 | 3.98 | 1 | 45 | 1 | ? | 3 | 1 | 2 | 0.28 | 2.4 | 6.1 | 1.8e-06 | 1.11e-08 | -1.88e-11 | 4.02e-07 | 6.22e-10 | 0.223 | Schott | A0 | 2.93497096 | A1 | -0.0156596537 | A2 | 0.0192100308 | A3 | 0.000655992008 | A4 | -3.57893356e-05 | A5 | 1.86989357e-06 | environmentally improved optical glass
NHG | H-LAK52 | Stan | 1.729154 | 54.641724 | -0.0077 | 3.98 | 1 | 45 | 1 | ? | 3 | 1 | 2 | 0.28 | 2.4 | 6.1 | 1.8e-06 | 1.11e-08 | -1.88e-11 | 4.02e-07 | 6.22e-10 | 0.223 | Schott | A0 | 2.93497096 | A1 | -0.0156596537 | A2 | 0.0192100308 | A3 | 0.000655992008 | A4 | -3.57893356e-05 | A5 | 1.86989357e-06 | environmentally improved optical glass
HIKARI | E-LAK18 | Obso | 1.729157 | 54.658831 | -0.0084 | 4.16 | 3 | ? | ? | ? | ? | ? | ? | 0.4 | 0.7 | 6.9 | 0 | 0 | 0 | 0 | 0 | 0 | Schott | A0 | 2.93385862 | A1 | -0.0150347642 | A2 | 0.0198579837 | A3 | 0.000500310675 | A4 | -2.05752531e-05 | A5 | 1.37499776e-06
NIKON-HIKARI | E-LAK18 | Obso | 1.729157 | 54.658831 | -0.0084 | 4.16 | 3 | ? | ? | ? | ? | ? | ? | 0.4 | 0.7 | 6.9 | 0 | 0 | 0 | 0 | 0 | 0 | Schott | A0 | 2.93385862 | A1 | -0.0150347642 | A2 | 0.0198579837 | A3 | 0.000500310675 | A4 | -2.05752531e-05 | A5 | 1.37499776e-06
OHARA | S-LAL18 | Stan | 1.729157 | 54.680013 | -0.0086 | 4.18 | 2 | 2.9 | 1 | ? | 51.2 | ? | 2 | 0.365015 | 2.32542 | 5.9 | 2.66e-06 | 1.08e-08 | -1.81e-11 | 4.54e-07 | 4.93e-10 | 0.202 | Sellmeier1 | K1 | 1.50276318 | L1 | 0.0145462356 | K2 | 0.430224497 | L2 | -0.00332784153 | K3 | 1.3472606 | L3 | 93.3508342 | Recommended
OHARA | LAL18 | Obso | 1.729157 | 54.683134 | 0 | 0 | -1 | ? | ? | ? | ? | ? | ? | 0.334 | 2.325 | 0 | 0 | 0 | 0 | 0 | 0 | 0 | Schott | A0 | 2.934239 | A1 | -0.015232638 | A2 | 0.01968169 | A3 | 0.00052343197 | A4 | -1.9855288e-05 | A5 | 1.1787472e-06
HOYA | TAC8P | Pref | 1.729159 | 54.537531 | -0.0046 | 4.05 | 1 | ? | 1 | 3 | 4 | ? | ? | 0.36501 | 1.5296 | 5.6 | 1.78e-06 | 1.02e-08 | -2.66e-11 | 4.13e-07 | 1.53e-10 | 0.202 | Schott | A0 | 2.9312694 | A1 | -0.013849509 | A2 | 0.021679031 | A3 | -7.9212106e-05 | A4 | 6.6098714e-05 | A5 | -3.3369837e-06 | Recommended glass type
OHARA | S-LAL19 | Stan | 1.72916 | 54.095223 | -0.0092 | 3.98 | 3 | 2 | 3 | ? | 52 | ? | 2 | 0.365015 | 2.32542 | 5.4 | 4.19e-06 | 1.04e-08 | 7.25e-13 | 4.73e-07 | 4.97e-10 | 0.202 | Sellmeier1 | K1 | 0.973997577 | L1 | 0.00379332678 | K2 | 0.958186322 | L2 | 0.0177574581 | K3 | 1.20163359 | L3 | 83.79896 | Recommended
SCHOTT | N-LAK34 | Pref | 1.72916 | 54.499235 | -0.0079 | 4.02 | 0 | 9.6 | 1 | 0 | 52.3 | 1 | 2.3 | 0.29 | 2.5 | 5.81 | 1.96e-06 | 9.65e-09 | 4.4e-12 | 4.91e-07 | 5.28e-10 | 0.161 | Sellmeier1 | K1 | 1.26661442 | L1 | 0.00589278062 | K2 | 0.665919318 | L2 | 0.0197509041 | K3 | 1.1249612 | L3 | 78.8894174
HIKARI | J-LAK18 | Stan | 1.72916 | 54.611531 | -0.0085 | 4.17 | 3 | ? | ? | ? | ? | ? | 3 | 0.365015 | 2.05809 | 5.6 | 2.411e-06 | 1.1591e-08 | -1.5325e-12 | 5.5519e-07 | 3.2417e-10 | 0.13983 | Extended 3 | A0 | 2.93263885 | A1 | -0.0142564324 | A2 | -0.000192506617 | A3 | 0.0206017616 | A4 | 0.000293008969 | A5 | 6.61918495e-06 | A6 | 7.33494598e-08 | A7 | 0 | A8 | 0
NIKON-HIKARI | J-LAK18 | Stan | 1.72916 | 54.611531 | -0.0085 | 4.17 | 2 | ? | ? | ? | ? | ? | 3 | 0.365015 | 2.05809 | 5.6 | 2.41e-06 | 1.16e-08 | -1.53e-12 | 5.55e-07 | 3.24e-10 | 0.14 | Extended 3 | A0 | 2.93263885 | A1 | -0.0142564324 | A2 | -0.000192506617 | A3 | 0.0206017616 | A4 | 0.000293008969 | A5 | 6.61918495e-06 | A6 | 7.33494598e-08 | A7 | 0 | A8 | 0
HOYA | TAC8 | Pref | 1.72916 | 54.673513 | -0.0046 | 4.05 | 1 | ? | 1 | 3 | 4 | ? | ? | 0.36501 | 1.5296 | 5.6 | 1.78e-06 | 1.02e-08 | -2.66e-11 | 4.13e-07 | 1.53e-10 | 0.202 | Schott | A0 | 2.9324178 | A1 | -0.014603156 | A2 | 0.021121636 | A3 | 4.8240144e-05 | A4 | 4.9669475e-05 | A5 | -2.4904491e-06 | General glass type
CDGM | H-LAK52 | Pref | 1.72916 | 54.684737 | -0.0078 | 4.02 | 1 | 4.4 | 1 | ? | ? | ? | ? | 0.302 | 2.325 | 5.6 | 6.32e-07 | 1.75e-08 | -2.89e-11 | 5e-07 | 3.79e-10 | 0.163 | Sellmeier1 | K1 | 0.648528792 | L1 | 0.000165816179 | K2 | 1.28450424 | L2 | 0.0158113883 | K3 | 1.23774593 | L3 | 85.7406109
SUMITA | K-LAK18 | Stan | 1.729163 | 54.658748 | -0.0092 | 4.08 | 3 | ? | 1 | ? | 4 | ? | ? | 0.36 | 1.55 | 5.6 | 6.73e-07 | 2.1e-08 | -1.63e-10 | 4.91e-07 | 2.14e-10 | 0.164 | Schott | A0 | 2.9333796 | A1 | -0.014920134 | A2 | 0.020207432 | A3 | 0.00041238589 | A4 | -1.230332e-05 | A5 | 1.1436994e-06
SUMITA | LAK18 | Obso | 1.729164 | 54.673045 | -0.0119 | 4.08 | 5 | ? | 1 | ? | 4 | ? | ? | 0.27 | 2 | 0 | 0 | 0 | 0 | 0 | 0 | 0 | Schott | A0 | 2.932646 | A1 | -0.01463598 | A2 | 0.02078332 | A3 | 0.0002217123 | A4 | 1.540421e-05 | A5 | -3.06689e-07
CDGM | D-LAK52-25 | Stan | 1.72924 | 53.851219 | -0.0084 | 4 | 4 | 10.6 | 1 | ? | ? | ? | ? | 0.302 | 2.325 | 6.1 | 1.8e-06 | 1.72e-08 | -5.24e-11 | 4.52e-07 | 1.37e-10 | 0.229 | Sellmeier1 | K1 | 1.04345567 | L1 | 0.017366945 | K2 | 0.888612736 | L2 | 0.00301494124 | K3 | 1.2310265 | L3 | 87.1255673 | anneal rate:25℃/h
HOYA | MP-TAC80-60 | Pref | 1.729634 | 54.071106 | -0.0064 | 4.28 | 2 | ? | 1 | 2 | 4 | ? | ? | 0.36501 | 1.5296 | 6.1 | 4.67223e-06 | 0 | 0 | 0 | 0 | 0 | Schott | A0 | 2.9372128 | A1 | -0.016185789 | A2 | 0.01839514 | A3 | 0.0010266071 | A4 | -9.2379872e-05 | A5 | 5.0509237e-06 | Preforms for Precision molding
CDGM | D-LAF79-25 | Stan | 1.72986 | 40.497566 | -0.0049 | 3.21 | 4 | 17.1 | 3 | ? | ? | ? | ? | 0.365 | 2.325 | 9 | -1.27e-06 | 1.38e-08 | -3.18e-11 | 8.43e-07 | 4.94e-10 | 0.215 | Sellmeier1 | K1 | 0.244124156 | L1 | 0.0430784572 | K2 | 1.39592511 | L2 | 113.324709 | K3 | 1.66977539 | L3 | 0.00964211165 | anneal rate:25℃/h
HOYA | NBFD32 | Pref | 1.730371 | 32.233175 | -0.0004 | 3.18 | 1 | ? | 1 | 1 | 1 | ? | ? | 0.36501 | 1.5296 | 8.2 | -1.56e-07 | 5.75e-09 | -2.13e-11 | 8.23e-07 | 9.24e-10 | 0.26 | Schott | A0 | 2.8989349 | A1 | -0.013348892 | A2 | 0.030163481 | A3 | 0.0016257886 | A4 | -7.6966547e-05 | A5 | 1.0143236e-05 | Recommended glass type
CDGM | D-LAK52 | Stan | 1.7305 | 53.944268 | -0.0083 | 4 | 4 | 10.6 | 1 | ? | ? | ? | ? | 0.302 | 2.325 | 6.1 | 1.8e-06 | 1.72e-08 | -5.24e-11 | 4.52e-07 | 1.37e-10 | 0.229 | Sellmeier1 | K1 | 1.04647517 | L1 | 0.0173536556 | K2 | 0.889910862 | L2 | 0.00298398431 | K3 | 1.23173612 | L3 | 87.1100488 | anneal rate:4℃/h
NHG | L-LAF731 | Stan | 1.730765 | 40.505047 | -0.0049 | 3.21 | 4 | 145 | 1 | ? | 3 | 1 | 2 | 0.34 | 2.4 | 9.5 | -4.06e-07 | 1.61e-08 | -3.91e-11 | 7.84e-07 | 7.44e-10 | 0.213 | Schott | A0 | 2.91839395 | A1 | -0.0131881796 | A2 | 0.0256126448 | A3 | 0.000959611523 | A4 | -3.53323234e-05 | A5 | 4.57862484e-06 | anneal rate:-30¡æ/h
NHG | D-LAF731 | Stan | 1.730765 | 40.505047 | -0.0049 | 3.21 | 4 | 145 | 1 | ? | 3 | 1 | 2 | 0.34 | 2.4 | 9.5 | -4.06e-07 | 1.61e-08 | -3.91e-11 | 7.84e-07 | 7.44e-10 | 0.213 | Schott | A0 | 2.91839395 | A1 | -0.0131881796 | A2 | 0.0256126448 | A3 | 0.000959611523 | A4 | -3.53323234e-05 | A5 | 4.57862484e-06 | anneal rate:-30¡æ/h
HOYA | M-LAF81 | Spec | 1.730766 | 40.50099 | -0.004 | 3.22 | 5 | ? | 1 | 5 | 3 | ? | ? | 0.36501 | 1.5296 | 8.9 | 1.72608e-06 | 0 | 0 | 0 | 0 | 0 | Schott | A0 | 2.9167886 | A1 | -0.012398199 | A2 | 0.026675237 | A3 | 0.00065190504 | A4 | 4.6956175e-06 | A5 | 2.691054e-06 | Not in a position to accept new order because of discontinuation.
HOYA | MP-LAF81 | Spec | 1.730766 | 40.50099 | -0.004 | 3.22 | 5 | ? | 1 | 5 | 3 | ? | ? | 0.36501 | 1.5296 | 8.9 | 1.72608e-06 | 0 | 0 | 0 | 0 | 0 | Schott | A0 | 2.9167886 | A1 | -0.012398199 | A2 | 0.026675237 | A3 | 0.00065190504 | A4 | 4.6956175e-06 | A5 | 2.691054e-06 | Not in a position to accept new order because of discontinuation.
CDGM | D-LAF79 | Stan | 1.73077 | 40.508021 | -0.0047 | 3.21 | 4 | 17.1 | 3 | ? | ? | ? | ? | 0.365 | 2.325 | 9 | -1.27e-06 | 1.38e-08 | -3.18e-11 | 8.43e-07 | 4.94e-10 | 0.215 | Sellmeier1 | K1 | 0.26530456 | L1 | 0.0420844203 | K2 | 1.45255299 | L2 | 117.349274 | K3 | 1.65170478 | L3 | 0.00935611552 | anneal rate:4℃/h
OHARA | L-LAM69 | Stan | 1.73077 | 40.508156 | -0.0031 | 3.24 | 4 | 4.1 | 2 | ? | 52.2 | ? | 3.1 | 0.365015 | 2.32542 | 8.7 | 1.81e-07 | 7.4e-09 | -3.48e-11 | 7.12e-07 | 8.78e-10 | 0.249 | Sellmeier1 | K1 | 1.7403896 | L1 | 0.010339887 | K2 | 0.176996917 | L2 | 0.0484822765 | K3 | 1.76775413 | L3 | 136.671996 | Low Softening Temperature
NHG | L-LAF731@4 | Stan | 1.731655 | 40.512038 | -0.0049 | 3.21 | 4 | 145 | 1 | ? | 3 | 1 | 2 | 0.34 | 2.4 | 9.5 | -4.06e-07 | 1.61e-08 | -3.91e-11 | 7.84e-07 | 7.44e-10 | 0.213 | Schott | A0 | 2.92108182 | A1 | -0.013120436 | A2 | 0.0258761021 | A3 | 0.000884958938 | A4 | -2.40217764e-05 | A5 | 3.98375191e-06 | anneal rate:-4¡æ/h
NHG | D-LAF731@4 | Stan | 1.731655 | 40.512038 | -0.0049 | 3.21 | 4 | 145 | 1 | ? | 3 | 1 | 2 | 0.34 | 2.4 | 9.5 | -4.06e-07 | 1.61e-08 | -3.91e-11 | 7.84e-07 | 7.44e-10 | 0.213 | Schott | A0 | 2.92108182 | A1 | -0.013120436 | A2 | 0.0258761021 | A3 | 0.000884958938 | A4 | -2.40217764e-05 | A5 | 3.98375191e-06 | anneal rate:-4¡æ/h
NIKON-HIKARI | J-KZFH7 | Stan | 1.73211 | 46.183158 | -0.0091 | 4.07 | 2 | ? | ? | ? | ? | ? | 2 | 0.365015 | 2.05809 | 6.5 | 5.36e-06 | 1.15e-08 | 1.99e-12 | 7.99e-07 | 8.63e-10 | 0.183 | Extended 3 | A0 | 2.92982429 | A1 | -0.0115064058 | A2 | -9.01320677e-05 | A3 | 0.0242192502 | A4 | 0.00048433986 | A5 | 3.92109984e-06 | A6 | 7.18628425e-07 | A7 | 0 | A8 | 0
OHARA | L-LAM72 | Obso | 1.733099 | 48.896607 | -0.0093 | 3.89 | -1 | ? | 3 | ? | 51.2 | ? | 1.2 | 0.29 | 2.4 | 6.6 | 0 | 0 | 0 | 0 | 0 | 0 | Sellmeier1 | K1 | 1.50483297 | L1 | 0.0075034233 | K2 | 0.433346414 | L2 | 0.026900952 | K3 | 1.2714921 | L3 | 95.7631272 | Low Softening Temperature
SCHOTT | LAK16A | Obso | 1.733501 | 51.779678 | -0.0087 | 3.95 | 0 | 12.9 | 1 | 1 | 52.3 | 1 | 3.3 | 0.31 | 2.5 | 5.5 | 5.17e-06 | 1.17e-08 | -1.26e-11 | 4.73e-07 | 5.65e-10 | 0.211 | Sellmeier1 | K1 | 1.57607885 | L1 | 0.00778079836 | K2 | 0.367649802 | L2 | 0.025931596 | K3 | 1.16490334 | L3 | 82.3723198 | old
SUMITA | LAKN12 | Obso | 1.733506 | 51.218183 | -0.0109 | 3.92 | 5 | ? | 1 | ? | 4 | ? | ? | 0.27 | 2 | 0 | 0 | 0 | 0 | 0 | 0 | 0 | Schott | A0 | 2.94109 | A1 | -0.01179168 | A2 | 0.02246613 | A3 | 0.0003476198 | A4 | -1.763954e-06 | A5 | 1.030437e-06
CORNING | D34-51 | Stan | 1.733513 | 51.387663 | -0.0062 | 3.9 | 0 | ? | ? | ? | ? | ? | ? | 0.28 | 1.8 | 6 | 0 | 0 | 0 | 0 | 0 | 0 | Schott | A0 | 2.942761 | A1 | -0.01350739 | A2 | 0.02208144 | A3 | 0.0003263782 | A4 | 1.118264e-05 | A5 | -5.22989e-08
OHARA | S-LAL59 | Stan | 1.733997 | 51.47057 | -0.0096 | 4.04 | 3 | 1.6 | 2 | ? | 52 | ? | 2 | 0.365015 | 2.32542 | 5.5 | 5.63e-06 | 2.04e-08 | -5.33e-12 | 5.86e-07 | 7.5e-10 | 0.176 | Sellmeier1 | K1 | 1.13962742 | L1 | 0.00493294862 | K2 | 0.805227838 | L2 | 0.020247996 | K3 | 1.29488061 | L3 | 93.4746507 | Recommended
OHARA | LAL59 | Obso | 1.733997 | 51.488026 | 0 | 0 | -1 | ? | ? | ? | ? | ? | ? | 0.334 | 2.325 | 0 | 0 | 0 | 0 | 0 | 0 | 0 | Schott | A0 | 2.9466133 | A1 | -0.014813612 | A2 | 0.020753291 | A3 | 0.00071087608 | A4 | -4.178079e-05 | A5 | 2.5896668e-06
NHG | S-LAK54 | Stan | 1.733998 | 51.014759 | -0.0121 | 4.07 | 3 | 66 | 1 | ? | 2 | 1 | 2 | 0.3 | 2.4 | 5.1 | 7.73e-06 | 1.34e-08 | -1.4e-11 | 4.76e-07 | 3.95e-10 | 0.232 | Schott | A0 | 2.94765208 | A1 | -0.0151684002 | A2 | 0.0192673146 | A3 | 0.00138888212 | A4 | -0.000155407755 | A5 | 9.21281201e-06 | environmentally improved optical glass
NHG | H-LAK54 | Stan | 1.733998 | 51.014759 | -0.0121 | 4.07 | 3 | 66 | 1 | ? | 2 | 1 | 2 | 0.3 | 2.4 | 5.1 | 7.73e-06 | 1.34e-08 | -1.4e-11 | 4.76e-07 | 3.95e-10 | 0.232 | Schott | A0 | 2.94765208 | A1 | -0.0151684002 | A2 | 0.0192673146 | A3 | 0.00138888212 | A4 | -0.000155407755 | A5 | 9.21281201e-06 | environmentally improved optical glass
HOYA | TAC4 | Spec | 1.733999 | 51.054089 | -0.0063 | 4.06 | 5 | ? | 1 | 3 | 4 | ? | ? | 0.36501 | 1.5296 | 5.2 | 9.29549e-06 | 0 | 0 | 0 | 0 | 0 | Schott | A0 | 2.9425645 | A1 | -0.013266554 | A2 | 0.023559223 | A3 | -0.00016399009 | A4 | 9.2370759e-05 | A5 | -4.8615982e-06 | Not in a position to accept new order because of discontinuation.
HIKARI | E-LAK09 | Obso | 1.734 | 51.483015 | -0.0101 | 4.06 | 4 | ? | ? | ? | ? | ? | ? | 0.4 | 0.7 | 6.9 | 0 | 0 | 0 | 0 | 0 | 0 | Schott | A0 | 2.95310231 | A1 | -0.0196724731 | A2 | 0.0174257922 | A3 | 0.00152866545 | A4 | -0.000137028672 | A5 | 6.72353302e-06
NIKON-HIKARI | E-LAK09 | Obso | 1.734 | 51.483015 | -0.0101 | 4.06 | 4 | ? | ? | ? | ? | ? | ? | 0.4 | 0.7 | 6.9 | 0 | 0 | 0 | 0 | 0 | 0 | Schott | A0 | 2.95310231 | A1 | -0.0196724731 | A2 | 0.0174257922 | A3 | 0.00152866545 | A4 | -0.000137028672 | A5 | 6.72353302e-06
HIKARI | LAK09 | Obso | 1.734 | 51.483018 | -0.0101 | 4.03 | 0 | ? | ? | ? | ? | ? | ? | 0.4 | 0.7 | 6.8 | 0 | 0 | 0 | 0 | 0 | 0 | Schott | A0 | 2.953102 | A1 | -0.01967247 | A2 | 0.01742579 | A3 | 0.001528665 | A4 | -0.0001370287 | A5 | 6.723533e-06
NIKON-HIKARI | LAK09 | Obso | 1.734 | 51.483018 | -0.0101 | 4.03 | 0 | ? | ? | ? | ? | ? | ? | 0.4 | 0.7 | 6.8 | 0 | 0 | 0 | 0 | 0 | 0 | Schott | A0 | 2.953102 | A1 | -0.01967247 | A2 | 0.01742579 | A3 | 0.001528665 | A4 | -0.0001370287 | A5 | 6.723533e-06
CDGM | H-LAK54 | Stan | 1.734 | 51.485829 | -0.0086 | 4.01 | 2 | 6.8 | 1 | ? | ? | ? | ? | 0.302 | 2.325 | 5.1 | 5.91e-06 | 1.71e-08 | -2.96e-11 | 5.65e-07 | 5.05e-10 | 0.196 | Sellmeier1 | K1 | 1.20772937 | L1 | 0.0176389155 | K2 | 0.737418371 | L2 | 0.000666515982 | K3 | 1.35749026 | L3 | 96.9938806
HIKARI | J-LAK09 | Stan | 1.734 | 51.508682 | -0.0099 | 4 | 4 | ? | ? | ? | ? | ? | 1 | 0.365015 | 2.05809 | 4.9 | 5.9241e-06 | 1.2992e-08 | -2.1645e-12 | 5.8159e-07 | 6.1694e-10 | 0.17025 | Extended 3 | A0 | 2.94471329 | A1 | -0.0139489672 | A2 | -0.000208989528 | A3 | 0.0221246396 | A4 | 0.000296283761 | A5 | 1.28986233e-05 | A6 | -4.34524857e-08 | A7 | 0 | A8 | 0
NIKON-HIKARI | J-LAK09 | Stan | 1.734 | 51.508682 | -0.0099 | 4 | 3 | ? | ? | ? | ? | ? | 1 | 0.365015 | 2.05809 | 4.9 | 5.92e-06 | 1.3e-08 | -2.16e-12 | 5.82e-07 | 6.17e-10 | 0.17 | Extended 3 | A0 | 2.94471329 | A1 | -0.0139489672 | A2 | -0.000208989528 | A3 | 0.0221246396 | A4 | 0.000296283761 | A5 | 1.28986233e-05 | A6 | -4.34524857e-08 | A7 | 0 | A8 | 0
CORNING | D34-26 | Stan | 1.73402 | 26.500794 | 0.0117 | 3.24 | 0 | ? | ? | ? | ? | ? | ? | 0.37 | 1.8 | 7.4 | 0 | 0 | 0 | 0 | 0 | 0 | Schott | A0 | 2.890098 | A1 | -0.01076833 | A2 | 0.03533001 | A3 | 0.002483705 | A4 | -0.0001886188 | A5 | 2.631591e-05
BIREFRINGENT | BEO-E | Stan | 1.734106 | 79.335058 | 0 | 1 | 0 | ? | ? | ? | ? | ? | ? | 0.44 | 7 | 0 | 0 | 0 | 0 | 0 | 0 | 0 | Sellmeier1 | K1 | 1.96939 | L1 | 0.00737881 | K2 | 1.67389 | L2 | 109.824112 | K3 | 0 | L3 | 0 | source: Handbook of Optics Vol. II
SUMITA | LAFN7 | Obso | 1.735 | 49.49904 | -0.0096 | 3.9 | 5 | ? | 1 | ? | 4 | ? | ? | 0.27 | 2 | 0 | 0 | 0 | 0 | 0 | 0 | 0 | Schott | A0 | 2.945606 | A1 | -0.01371537 | A2 | 0.02274673 | A3 | 0.0003817487 | A4 | 9.555524e-06 | A5 | 4.372619e-07
HOYA | NBF3 | Obso | 1.735001 | 49.792211 | 0 | 0 | 0 | ? | ? | ? | ? | ? | ? | 0.334 | 2.325 | 0 | 0 | 0 | 0 | 0 | 0 | 0 | Schott | A0 | 2.9479008 | A1 | -0.014675177 | A2 | 0.02114391 | A3 | 0.00090482377 | A4 | -7.328464e-05 | A5 | 4.7703148e-06
SCHOTT | LAFN8 | Obso | 1.735197 | 41.590899 | -0.0029 | 4.02 | 0 | ? | ? | ? | ? | ? | ? | 0.334 | 2.325 | 6.6 | 6.51e-06 | 6.04e-09 | -1.33e-12 | 6.38e-07 | 8.78e-10 | 0.279 | Sellmeier1 | K1 | 1.75346053 | L1 | 0.0102514872 | K2 | 0.179853972 | L2 | 0.0466225111 | K3 | 1.03072863 | L3 | 86.1010298 | old
SCHOTT | BASF54 | Obso | 1.73627 | 32.149453 | 0.0059 | 4.41 | 0 | ? | ? | ? | ? | ? | ? | 0.334 | 2.325 | 7.3 | 3.82e-06 | 1.34e-08 | -2.21e-11 | 1.23e-06 | 1.34e-09 | 0.242 | Sellmeier1 | K1 | 1.6480391 | L1 | 0.0111759917 | K2 | 0.266170161 | L2 | 0.0533321565 | K3 | 1.15420131 | L3 | 119.495098 | old
INFRARED | MGO | Stan | 1.737505 | 53.505455 | 0 | 3.583 | 0 | ? | ? | ? | ? | ? | ? | 0.36 | 5.4 | 10.6 | 2e-05 | 0 | 0 | 0 | 0 | 0 | Sellmeier1 | K1 | 1.111033 | L1 | 0.00507606376 | K2 | 0.8460085 | L2 | 0.0189118604 | K3 | 7.808527 | L3 | 723.234525 | source: Handbook of Optics Vol. II
ARCHER | S-LAM60M | Stan | 1.737928 | 49.027571 | -0.0085 | 4.06 | 0 | ? | 2 | ? | 52 | ? | 2 | 0.365 | 2.325 | 5.4 | 8.217e-06 | 0 | 0 | 0 | 0 | 0 | Schott | A0 | 2.958448 | A1 | -0.01542036 | A2 | 0.02030973 | A3 | 0.001302646 | A4 | -0.0001238708 | A5 | 7.401598e-06
OHARA | S-NBH53 | Spec | 1.737999 | 32.261312 | 0.0006 | 3.28 | -1 | ? | 2 | ? | 1 | ? | 1 | 0.365015 | 2.32542 | 6.9 | 3.75e-06 | 9.12e-09 | -3.26e-11 | 8.19e-07 | 1.05e-09 | 0.264 | Sellmeier1 | K1 | 1.6582834 | L1 | 0.0113872516 | K2 | 0.263275666 | L2 | 0.0522108137 | K3 | 2.10142759 | L3 | 165.523649
OHARA | S-NBH53V | Stan | 1.737999 | 32.32659 | 0.0008 | 3.19 | 2 | 6.1 | 2 | ? | 1 | ? | 1 | 0.365015 | 2.32542 | 7.1 | 3.11e-06 | 7.32e-09 | -1.52e-11 | 8.38e-07 | 1.06e-09 | 0.264 | Sellmeier1 | K1 | 1.65444141 | L1 | 0.0112485533 | K2 | 0.267453927 | L2 | 0.052027274 | K3 | 2.14530347 | L3 | 167.3661 | Recommended
NIKON-HIKARI | J-KZFH9 | Stan | 1.738 | 32.261112 | -0.0006 | 3.19 | 1 | ? | ? | ? | ? | ? | 1 | 0.365015 | 2.05809 | 7 | 1.57e-06 | 1.35e-08 | 3.12e-12 | 8.59e-07 | 1.26e-09 | 0.255 | Extended 3 | A0 | 2.92190512 | A1 | -0.0131913454 | A2 | -7.94286252e-05 | A3 | 0.0327997049 | A4 | 0.000700950165 | A5 | 0.00012416909 | A6 | -1.12359582e-05 | A7 | 9.11052912e-07 | A8 | 0
RPO | L-LAM60_MOLD | Stan | 1.738585 | 48.990757 | -0.0088 | 4.2 | 4 | 19.5 | ? | ? | 51.2 | 4 | 2 | 0.31 | 2.4 | 7.4 | 0 | 0 | 0 | 0 | 0 | 0 | Sellmeier1 | K1 | 1.108755708 | L1 | 0.01936029572 | K2 | 0.8475056475 | L2 | 0.002000002086 | K3 | 1.354896422 | L3 | 106.7885088 | Low Softening Temperature
RPO | N-LAF2_MOLD | Stan | 1.738772 | 44.536828 | -0.0027 | 4.295 | 2 | 3.5 | 2 | 3 | 52.2 | 1 | 2.2 | 0.35 | 2.5 | 8.06 | -3.64e-06 | 9.2e-09 | -6e-12 | 6.43e-07 | 6.11e-10 | 0.22 | Sellmeier1 | K1 | 1.79419393 | L1 | 0.0102626245 | K2 | 0.155056926 | L2 | 0.044352647 | K3 | 1.09019471 | L3 | 100.731467
HOYA | ADF505 | Obso | 1.739996 | 31.655919 | 0 | 0 | 0 | ? | ? | ? | ? | ? | ? | 0.334 | 2.325 | 0 | 0 | 0 | 0 | 0 | 0 | 0 | Schott | A0 | 2.9279081 | A1 | -0.012439195 | A2 | 0.03130676 | A3 | 0.0017693707 | A4 | -9.8482607e-05 | A5 | 1.1871583e-05
OHARA | BPH50 | Obso | 1.739997 | 31.710001 | 0 | 4.48 | -1 | ? | ? | ? | 52.2 | ? | 4.2 | 0.3 | 2.4 | 5.6 | 1.335e-05 | 0 | 0 | 0 | 0 | 0 | Schott | A0 | 2.9271459 | A1 | -0.011970157 | A2 | 0.031922538 | A3 | 0.0015457537 | A4 | -6.3507309e-05 | A5 | 9.6835139e-06
OHARA | PBH3 | Obso | 1.739998 | 28.283809 | 0.007 | 4.66 | -1 | ? | ? | ? | 3.2 | ? | 3 | 0.3 | 2.4 | 8.3 | 1.078e-05 | 0 | 0 | 0 | 0 | 0 | Sellmeier1 | K1 | 1.59470208 | L1 | 0.0122277091 | K2 | 0.317791814 | L2 | 0.0544975824 | K3 | 1.29219485 | L3 | 147.63368
OHARA | PBH3W | Obso | 1.739998 | 28.287409 | 0.006 | 4.66 | -1 | ? | ? | ? | 3.2 | ? | 3 | 0.3 | 2.4 | 8.2 | 1.163e-05 | 0 | 0 | 0 | 0 | 0 | Schott | A0 | 2.9157717 | A1 | -0.0100817 | A2 | 0.03409894 | A3 | 0.0021965014 | A4 | -0.00012386955 | A5 | 1.5766843e-05 | Improved | Transmittance
OHARA | S-TIH3 | Stan | 1.739998 | 28.296005 | 0.0122 | 3.11 | 5 | 2.1 | 1 | ? | 1 | ? | 1 | 0.404656 | 2.32542 | 8.5 | -1.99e-06 | 1.19e-08 | -3.46e-11 | 8.53e-07 | 1.06e-09 | 0.297 | Sellmeier1 | K1 | 1.64797648 | L1 | 0.0121917693 | K2 | 0.267261917 | L2 | 0.0597893039 | K3 | 2.19772845 | L3 | 192.15834 | Recommended
SUMITA | SF3 | Obso | 1.739999 | 28.177538 | 0.0066 | 4.63 | 5 | ? | 1 | ? | 2 | ? | ? | 0.27 | 2 | 0 | 0 | 0 | 0 | 0 | 0 | 0 | Schott | A0 | 2.918059 | A1 | -0.01155954 | A2 | 0.0323694 | A3 | 0.002800269 | A4 | -0.0002147081 | A5 | 2.1127e-05
CDGM | ZF5 | Obso | 1.739999 | 28.245048 | 0.0039 | 4.65 | 0 | 2.5 | ? | ? | ? | ? | ? | 0.365 | 0.7065 | 8.6 | 0 | 0 | 0 | 0 | 0 | 0 | Schott | A0 | 2.9160432 | A1 | -0.010435647 | A2 | 0.033907872 | A3 | 0.0022728802 | A4 | -0.00013563213 | A5 | 1.6527592e-05
HOYA | FD3 | Obso | 1.739999 | 28.245048 | 0 | 0 | 0 | ? | ? | ? | ? | ? | ? | 0.334 | 2.325 | 0 | 0 | 0 | 0 | 0 | 0 | 0 | Schott | A0 | 2.9160432 | A1 | -0.010435647 | A2 | 0.033907872 | A3 | 0.0022728802 | A4 | -0.00013563213 | A5 | 1.6527592e-05
SUMITA | KZFS50 | Obso | 1.739999 | 31.703749 | 0.001 | 4.47 | 5 | ? | 1 | ? | 4 | ? | ? | 0.27 | 2 | 0 | 0 | 0 | 0 | 0 | 0 | 0 | Schott | A0 | 2.925704 | A1 | -0.01123446 | A2 | 0.03293108 | A3 | 0.001226791 | A4 | -1.766455e-05 | A5 | 7.370474e-06
NHG | S-ZF5 | Stan | 1.74 | 28.290105 | 0.011 | 3.09 | 2 | 44 | 1 | ? | 1 | 1 | 1 | 0.36 | 2.4 | 8.6 | -4e-06 | 1.95e-08 | -2.24e-11 | 7.71e-07 | 5.88e-10 | 0.31 | Schott | A0 | 2.91687382 | A1 | -0.011852779 | A2 | 0.0342689145 | A3 | 0.00202963652 | A4 | -0.000114580838 | A5 | 1.85928308e-05 | environmentally improved optical glass
NHG | H-ZF5 | Stan | 1.74 | 28.290105 | 0.011 | 3.09 | 2 | 44 | 1 | ? | 1 | 1 | 1 | 0.36 | 2.4 | 8.6 | -4e-06 | 1.95e-08 | -2.24e-11 | 7.71e-07 | 5.88e-10 | 0.31 | Schott | A0 | 2.91687382 | A1 | -0.011852779 | A2 | 0.0342689145 | A3 | 0.00202963652 | A4 | -0.000114580838 | A5 | 1.85928308e-05 | environmentally improved optical glass
NHG | S-ZF5GT | Stan | 1.74 | 28.290105 | 0.011 | 3.09 | 2 | 47.5 | 1 | ? | 1 | 1 | 1 | 0.36 | 2.4 | 8.6 | -4e-06 | 1.95e-08 | -2.24e-11 | 7.71e-07 | 5.88e-10 | 0.31 | Schott | A0 | 2.91687382 | A1 | -0.011852779 | A2 | 0.0342689145 | A3 | 0.00202963652 | A4 | -0.000114580838 | A5 | 1.85928308e-05 | environmentally improved optical glass
NHG | H-ZF5GT | Stan | 1.74 | 28.290105 | 0.011 | 3.09 | 2 | 47.5 | 1 | ? | 1 | 1 | 1 | 0.36 | 2.4 | 8.6 | -4e-06 | 1.95e-08 | -2.24e-11 | 7.71e-07 | 5.88e-10 | 0.31 | Schott | A0 | 2.91687382 | A1 | -0.011852779 | A2 | 0.0342689145 | A3 | 0.00202963652 | A4 | -0.000114580838 | A5 | 1.85928308e-05 | environmentally improved optical glass
CDGM | H-ZF5 | Pref | 1.74 | 28.295649 | 0.0104 | 3.16 | 1 | 4.1 | 1 | ? | ? | ? | ? | 0.365 | 2.325 | 8.9 | -4.09e-06 | 1.23e-08 | -2.03e-11 | 7.19e-07 | 1.12e-09 | 0.315 | Sellmeier1 | K1 | 1.70024855 | L1 | 0.0133277515 | K2 | 1.36322884 | L2 | 122.33381 | K3 | 0.214513422 | L3 | 0.0635762871
CORNING | D40-28 | Stan | 1.740001 | 28.102623 | 0.0057 | 4.56 | 0 | ? | ? | ? | ? | ? | ? | 0.36 | 1.8 | 7 | 0 | 0 | 0 | 0 | 0 | 0 | Schott | A0 | 2.916402 | A1 | -0.01093343 | A2 | 0.03325251 | A3 | 0.002658375 | A4 | -0.0002179162 | A5 | 2.338839e-05
SCHOTT | SF3 | Pref | 1.740002 | 28.196858 | 0.0056 | 4.64 | 0 | 4.2 | 1 | 2 | 4.3 | 2.3 | 2.3 | 0.365 | 2.325 | 8.4 | 3.72e-06 | 1.74e-08 | -3.21e-11 | 1.49e-06 | 1.41e-09 | 0.26 | Sellmeier1 | K1 | 1.57230542 | L1 | 0.0120382183 | K2 | 0.339661149 | L2 | 0.0531603583 | K3 | 1.03593712 | L3 | 120.005381 | lead containing glass type
LZOS | LZ_TF4 | Stan | 1.740025 | 28.155393 | 0.0044 | 4.65 | 0 | ? | ? | ? | ? | ? | ? | 0.365 | 2.3254 | 8.2 | 0 | 0 | 0 | 0 | 0 | 0 | Schott | A0 | 2.91369613 | A1 | -0.00939085434 | A2 | 0.0355149621 | A3 | 0.0017804574 | A4 | -5.97294485e-05 | A5 | 1.23859718e-05
NHG | L-LAF743@MY | Stan | 1.740608 | 49.280811 | -0.0095 | 4.23 | 3 | 101.5 | 1 | ? | 3 | 1 | 1 | 0.28 | 2.4 | 5.7 | 9.72e-06 | 1.25e-08 | -2.05e-11 | 5.62e-07 | 5.06e-10 | 0.224 | Schott | A0 | 2.96819362 | A1 | -0.0165194417 | A2 | 0.0209155349 | A3 | 0.000879510678 | A4 | -3.49347469e-05 | A5 | 1.57148322e-06 | No annealing after molding
NHG | D-LAF743@MY | Stan | 1.740608 | 49.280811 | -0.0095 | 4.23 | 3 | 101.5 | 1 | ? | 3 | 1 | 1 | 0.28 | 2.4 | 5.7 | 9.72e-06 | 1.25e-08 | -2.05e-11 | 5.62e-07 | 5.06e-10 | 0.224 | Schott | A0 | 2.96819362 | A1 | -0.0165194417 | A2 | 0.0209155349 | A3 | 0.000879510678 | A4 | -3.49347469e-05 | A5 | 1.57148322e-06 | No annealing after molding
HIKARI | E-SF13 | Obso | 1.740769 | 27.784828 | 0.0115 | 3.13 | 4 | ? | ? | ? | ? | ? | ? | 0.4 | 0.7 | 9.1 | 0 | 0 | 0 | 0 | 0 | 0 | Schott | A0 | 2.92006212 | A1 | -0.0134436038 | A2 | 0.0333556844 | A3 | 0.00246092959 | A4 | -0.000160492168 | A5 | 2.11511846e-05
NIKON-HIKARI | E-SF13 | Obso | 1.740769 | 27.784828 | 0.0115 | 3.13 | 4 | ? | ? | ? | ? | ? | ? | 0.4 | 0.7 | 9.1 | 0 | 0 | 0 | 0 | 0 | 0 | Schott | A0 | 2.92006212 | A1 | -0.0134436038 | A2 | 0.0333556844 | A3 | 0.00246092959 | A4 | -0.000160492168 | A5 | 2.11511846e-05
OHARA | S-TIH13 | Stan | 1.740769 | 27.789359 | 0.013 | 3.1 | 4 | 1.5 | 1 | ? | 1 | ? | 1 | 0.404656 | 2.32542 | 8.3 | -1.65e-06 | 1.1e-08 | -3.44e-11 | 8.43e-07 | 1.07e-09 | 0.3 | Sellmeier1 | K1 | 1.62224674 | L1 | 0.0118368386 | K2 | 0.293844589 | L2 | 0.0590208025 | K3 | 1.99225164 | L3 | 171.959976 | Recommended
OHARA | PBH13 | Obso | 1.740769 | 27.793228 | 0.0097 | 4.44 | -1 | ? | ? | ? | 1.2 | ? | 2 | 0.3 | 2.4 | 7.3 | 1.094e-05 | 0 | 0 | 0 | 0 | 0 | Schott | A0 | 2.9161406 | A1 | -0.010147718 | A2 | 0.035077729 | A3 | 0.0020869984 | A4 | -0.00011077712 | A5 | 1.7236453e-05
OHARA | PBH13W | Obso | 1.740769 | 27.793228 | 0.0097 | 4.44 | -1 | ? | ? | ? | 1.2 | ? | 2 | 0.3 | 2.4 | 7.3 | 1.094e-05 | 0 | 0 | 0 | 0 | 0 | Schott | A0 | 2.9161406 | A1 | -0.010147718 | A2 | 0.035077729 | A3 | 0.0020869984 | A4 | -0.00011077712 | A5 | 1.7236453e-05 | Improved | Transmittance
SUMITA | SF13 | Obso | 1.74077 | 27.706465 | 0.0126 | 4.4 | 5 | ? | 1 | ? | 1 | ? | ? | 0.27 | 2 | 0 | 0 | 0 | 0 | 0 | 0 | 0 | Schott | A0 | 2.919217 | A1 | -0.01196333 | A2 | 0.03299643 | A3 | 0.002736291 | A4 | -0.0002047521 | A5 | 2.318136e-05
HIKARI | J-SF13 | Stan | 1.74077 | 27.740933 | 0.011 | 3.1 | 4 | ? | ? | ? | ? | ? | 1 | 0.388865 | 2.05809 | 8.6 | -3.1053e-06 | 1.0901e-08 | -8.0763e-13 | 9.8199e-07 | 1.3488e-09 | 0.28347 | Extended 3 | A0 | 2.9174225 | A1 | -0.0121278695 | A2 | 0 | A3 | 0.0344734103 | A4 | 0.00266756706 | A5 | -0.000432503622 | A6 | 0.000100646069 | A7 | -1.00610625e-05 | A8 | 4.80261151e-07
NIKON-HIKARI | J-SF13 | Stan | 1.74077 | 27.740933 | 0.011 | 3.1 | 3 | ? | ? | ? | ? | ? | 1 | 0.388865 | 2.05809 | 8.6 | -3.11e-06 | 1.09e-08 | -8.08e-13 | 9.82e-07 | 1.35e-09 | 0.283 | Extended 3 | A0 | 2.9174225 | A1 | -0.0121278695 | A2 | 0 | A3 | 0.0344734103 | A4 | 0.00266756706 | A5 | -0.000432503622 | A6 | 0.000100646069 | A7 | -1.00610625e-05 | A8 | 4.80261151e-07
CDGM | H-ZF50 | Stan | 1.74077 | 27.760063 | 0.0109 | 3.1 | 3 | 4.6 | 1 | ? | ? | ? | ? | 0.365 | 2.325 | 9.5 | -4.21e-06 | 1.99e-08 | -3e-11 | 8.92e-07 | 3.64e-10 | 0.294 | Sellmeier1 | K1 | 1.38419227 | L1 | 121.210226 | K2 | 0.216862697 | L2 | 0.0642534343 | K3 | 1.69855074 | L3 | 0.0135195855
HOYA | E-FD13 | Stan | 1.74077 | 27.76048 | 0.0093 | 3.11 | 4 | ? | 1 | 1 | 1 | ? | ? | 0.36501 | 1.5296 | 9.1 | -3.40517e-07 | 0 | 0 | 0 | 0 | 0 | Schott | A0 | 2.9205906 | A1 | -0.013681618 | A2 | 0.03256776 | A3 | 0.0028725519 | A4 | -0.00024277107 | A5 | 2.6614514e-05 | General glass Type
CDGM | ZF50 | Obso | 1.74077 | 27.76788 | 0.005 | 4.46 | 0 | 6.4 | ? | ? | ? | ? | ? | 0.4047 | 1.014 | 7.1 | 3.66e-06 | 2.91e-08 | -3.18e-10 | 1.58e-06 | 6.74e-10 | 0.244 | Schott | A0 | 2.9228084 | A1 | -0.013029549 | A2 | 0.029540007 | A3 | 0.0041308365 | A4 | -0.00044721542 | A5 | 3.7137603e-05
SCHOTT | SF13 | Obso | 1.740771 | 27.59998 | 0.0109 | 4.36 | 0 | 3 | 1 | 0 | 1 | 1.2 | 1 | 0.334 | 2.325 | 7.1 | 6.85e-06 | 1.64e-08 | -5.38e-11 | 1.32e-06 | 1.37e-09 | 0.273 | Sellmeier1 | K1 | 1.65582508 | L1 | 0.0131676446 | K2 | 0.257423297 | L2 | 0.0604328022 | K3 | 1.09216931 | L3 | 116.322468 | old
HIKARI | SF13 | Obso | 1.740771 | 27.644962 | 0.0093 | 4.37 | 0 | ? | ? | ? | ? | ? | ? | 0.4 | 0.7 | 8.1 | 0 | 0 | 0 | 0 | 0 | 0 | Schott | A0 | 2.92263 | A1 | -0.01150018 | A2 | 0.02875835 | A3 | 0.004472855 | A4 | -0.0004973006 | A5 | 4.089372e-05
NIKON-HIKARI | SF13 | Obso | 1.740771 | 27.644962 | 0.0093 | 4.37 | 0 | ? | ? | ? | ? | ? | ? | 0.4 | 0.7 | 8.1 | 0 | 0 | 0 | 0 | 0 | 0 | Schott | A0 | 2.92263 | A1 | -0.01150018 | A2 | 0.02875835 | A3 | 0.004472855 | A4 | -0.0004973006 | A5 | 4.089372e-05
NHG | S-ZF50 | Stan | 1.740771 | 27.766042 | 0.0103 | 3.05 | 2 | 47.5 | 1 | ? | 1 | 1 | 1 | 0.37 | 2.4 | 8.1 | -1.87e-06 | 1.3e-08 | -1.69e-11 | 8.65e-07 | 7.76e-10 | 0.293 | Schott | A0 | 2.91816811 | A1 | -0.0122621813 | A2 | 0.0341878382 | A3 | 0.00236117574 | A4 | -0.000168240994 | A5 | 2.26673138e-05 | environmentally improved optical glass
NHG | H-ZF50 | Stan | 1.740771 | 27.766042 | 0.0103 | 3.05 | 2 | 47.5 | 1 | ? | 1 | 1 | 1 | 0.37 | 2.4 | 8.1 | -1.87e-06 | 1.3e-08 | -1.69e-11 | 8.65e-07 | 7.76e-10 | 0.293 | Schott | A0 | 2.91816811 | A1 | -0.0122621813 | A2 | 0.0341878382 | A3 | 0.00236117574 | A4 | -0.000168240994 | A5 | 2.26673138e-05 | environmentally improved optical glass
NHG | S-ZF50GT | Stan | 1.740771 | 27.766042 | 0.0103 | 3.05 | 2 | 52 | 1 | ? | 1 | 1 | 1 | 0.37 | 2.4 | 8.1 | -1.87e-06 | 1.3e-08 | -1.69e-11 | 8.65e-07 | 7.76e-10 | 0.293 | Schott | A0 | 2.91816811 | A1 | -0.0122621813 | A2 | 0.0341878382 | A3 | 0.00236117574 | A4 | -0.000168240994 | A5 | 2.26673138e-05 | environmentally improved optical glass
NHG | H-ZF50GT | Stan | 1.740771 | 27.766042 | 0.0103 | 3.05 | 2 | 52 | 1 | ? | 1 | 1 | 1 | 0.37 | 2.4 | 8.1 | -1.87e-06 | 1.3e-08 | -1.69e-11 | 8.65e-07 | 7.76e-10 | 0.293 | Schott | A0 | 2.91816811 | A1 | -0.0122621813 | A2 | 0.0341878382 | A3 | 0.00236117574 | A4 | -0.000168240994 | A5 | 2.26673138e-05 | environmentally improved optical glass
PILKINGTON | DEDF741278A | Stan | 1.740772 | 27.793444 | 0.0052 | 4.52 | 2 | 1.3 | 1 | ? | 2.2 | 1.2 | 2.3 | 0.35 | 2.4 | 8.46 | 9.484e-06 | 0 | 0 | 0 | 0 | 0 | Schott | A0 | 2.9142613 | A1 | -0.0094827751 | A2 | 0.036260093 | A3 | 0.0017879183 | A4 | -7.15303e-05 | A5 | 1.4254407e-05
HOYA | FD13 | Obso | 1.740774 | 27.764991 | 0.0099 | 4.51 | 0 | ? | 1 | 0 | 2 | ? | ? | 0.25 | 1.55 | 7.7 | 9.87512e-06 | 0 | 0 | 0 | 0 | 0 | Schott | A0 | 2.898778 | A1 | -0.002090657 | A2 | 0.0476657 | A3 | -0.002012197 | A4 | 0.000503405 | A5 | -1.68061e-05
SCHOTT | SF54 | Obso | 1.7408 | 28.090813 | 0.0068 | 4.56 | 0 | ? | ? | ? | ? | ? | ? | 0.334 | 2.325 | 7.7 | 4.9e-06 | 1.83e-08 | -4.7e-11 | 1.51e-06 | 1.38e-09 | 0.256 | Sellmeier1 | K1 | 1.60371792 | L1 | 0.0124263783 | K2 | 0.310740554 | L2 | 0.0551896382 | K3 | 1.03053604 | L3 | 115.762058 | old
NHG | S-LAK61 | Stan | 1.740992 | 52.710509 | -0.0077 | 4.1 | 3 | 82.5 | 1 | ? | 2 | 1 | 2 | 0.28 | 2.4 | 5.6 | 4.66e-06 | 1.23e-08 | -1.52e-11 | 4.36e-07 | 4.14e-10 | 0.238 | Schott | A0 | 2.97212067 | A1 | -0.0151048406 | A2 | 0.020288556 | A3 | 0.000734194347 | A4 | -3.75051084e-05 | A5 | 1.82377017e-06 | environmentally improved optical glass
NHG | H-LAK61 | Stan | 1.740992 | 52.710509 | -0.0077 | 4.1 | 3 | 82.5 | 1 | ? | 2 | 1 | 2 | 0.28 | 2.4 | 5.6 | 4.66e-06 | 1.23e-08 | -1.52e-11 | 4.36e-07 | 4.14e-10 | 0.238 | Schott | A0 | 2.97212067 | A1 | -0.0151048406 | A2 | 0.020288556 | A3 | 0.000734194347 | A4 | -3.75051084e-05 | A5 | 1.82377017e-06 | environmentally improved optical glass
HOYA | TAC2 | Spec | 1.740997 | 52.602013 | -0.0091 | 4.19 | 5 | ? | 1 | 2 | 4 | ? | ? | 0.36501 | 1.5296 | 5.2 | 9.22223e-06 | 0 | 0 | 0 | 0 | 0 | Schott | A0 | 2.9717137 | A1 | -0.014952593 | A2 | 0.020162868 | A3 | 0.00094072283 | A4 | -8.8614104e-05 | A5 | 5.3191242e-06 | Not in a position to accept new order because of discontinuation.
SUMITA | LAKN14 | Obso | 1.740998 | 52.646013 | -0.0104 | 4.32 | 5 | ? | 1 | ? | 4 | ? | ? | 0.27 | 2 | 0 | 0 | 0 | 0 | 0 | 0 | 0 | Schott | A0 | 2.969215 | A1 | -0.01392896 | A2 | 0.02222502 | A3 | 0.0002075422 | A4 | 2.499855e-05 | A5 | -8.224677e-07
OHARA | S-LAL61Q | Pref | 1.740999 | 52.60195 | -0.0085 | 4.09 | 3 | 1.1 | 3 | ? | 51 | ? | 2 | 0.365015 | 2.32542 | 5.7 | 3.3e-06 | 1.01e-08 | -2.34e-11 | 4.95e-07 | 4.78e-10 | 0.21 | Sellmeier1 | K1 | 1.38144225 | L1 | 0.00669192652 | K2 | 0.587690089 | L2 | 0.0215981233 | K3 | 1.15245465 | L3 | 87.19233 | NEW GLASS!! Recommended
OHARA | S-LAL61 | Stan | 1.740999 | 52.636502 | -0.0096 | 4.04 | 3 | 2.1 | 1 | ? | 51 | ? | 2 | 0.365015 | 2.32542 | 5.7 | 3.12e-06 | 1.34e-08 | -3.54e-11 | 4.23e-07 | 4.31e-10 | 0.226 | Sellmeier1 | K1 | 1.11073292 | L1 | 0.00464181248 | K2 | 0.859347773 | L2 | 0.0192989261 | K3 | 1.26707433 | L3 | 87.3917698 | Recommended
OHARA | LAL61 | Obso | 1.740999 | 52.648747 | 0 | 0 | -1 | ? | ? | ? | ? | ? | ? | 0.334 | 2.325 | 0 | 0 | 0 | 0 | 0 | 0 | 0 | Schott | A0 | 2.9706808 | A1 | -0.015058733 | A2 | 0.021490548 | A3 | 0.00038566151 | A4 | 4.1252602e-06 | A5 | 1.0912892e-07
CDGM | H-LAK61 | Stan | 1.740999 | 52.676196 | -0.0096 | 4.1 | 4 | 8.6 | 1 | ? | ? | ? | ? | 0.365 | 1.014 | 5.8 | 3.47e-06 | 1.55e-08 | -6.52e-11 | 4.66e-07 | 6.39e-10 | 0.22 | Schott | A0 | 2.96883578 | A1 | -0.0137037464 | A2 | 0.0224806873 | A3 | 0.00013022706 | A4 | 3.52478352e-05 | A5 | -1.34827056e-06
HIKARI | LAK011 | Obso | 1.741 | 52.672067 | -0.01 | 4.15 | 0 | ? | ? | ? | ? | ? | ? | 0.4 | 0.7 | 7 | 0 | 0 | 0 | 0 | 0 | 0 | Schott | A0 | 2.971993 | A1 | -0.01524352 | A2 | 0.02020612 | A3 | 0.0008752522 | A4 | -7.671807e-05 | A5 | 4.848072e-06
NIKON-HIKARI | LAK011 | Obso | 1.741 | 52.672067 | -0.01 | 4.15 | 0 | ? | ? | ? | ? | ? | ? | 0.4 | 0.7 | 7 | 0 | 0 | 0 | 0 | 0 | 0 | Schott | A0 | 2.971993 | A1 | -0.01524352 | A2 | 0.02020612 | A3 | 0.0008752522 | A4 | -7.671807e-05 | A5 | 4.848072e-06
HIKARI | E-LAK011 | Obso | 1.741 | 52.672087 | -0.01 | 4.19 | 2 | ? | ? | ? | ? | ? | ? | 0.4 | 0.7 | 6.7 | 0 | 0 | 0 | 0 | 0 | 0 | Schott | A0 | 2.97199342 | A1 | -0.0152435249 | A2 | 0.0202061158 | A3 | 0.000875252167 | A4 | -7.67180744e-05 | A5 | 4.84807195e-06
NIKON-HIKARI | E-LAK011 | Obso | 1.741 | 52.672087 | -0.01 | 4.19 | 2 | ? | ? | ? | ? | ? | ? | 0.4 | 0.7 | 6.7 | 0 | 0 | 0 | 0 | 0 | 0 | Schott | A0 | 2.97199342 | A1 | -0.0152435249 | A2 | 0.0202061158 | A3 | 0.000875252167 | A4 | -7.67180744e-05 | A5 | 4.84807195e-06
HIKARI | J-LAK011 | Stan | 1.741 | 52.765834 | -0.0086 | 4.19 | 2 | ? | ? | ? | ? | ? | 3 | 0.365015 | 2.05809 | 5.3 | 4.4663e-06 | 1.067e-08 | -1.6899e-12 | 5.8363e-07 | 5.2555e-10 | 0.16733 | Extended 3 | A0 | 2.96970289 | A1 | -0.0138160772 | A2 | -0.000188539623 | A3 | 0.021844812 | A4 | 0.000320709012 | A5 | 8.12772786e-06 | A6 | 7.94854532e-08 | A7 | 0 | A8 | 0
NIKON-HIKARI | J-LAK011 | Stan | 1.741 | 52.765834 | -0.0086 | 4.19 | 1 | ? | ? | ? | ? | ? | 3 | 0.365015 | 2.05809 | 5.3 | 4.47e-06 | 1.07e-08 | -1.69e-12 | 5.84e-07 | 5.26e-10 | 0.167 | Extended 3 | A0 | 2.96970289 | A1 | -0.0138160772 | A2 | -0.000188539623 | A3 | 0.021844812 | A4 | 0.000320709012 | A5 | 8.12772786e-06 | A6 | 7.94854532e-08 | A7 | 0 | A8 | 0
SUMITA | K-LAKN14 | Stan | 1.741001 | 52.67333 | -0.0096 | 4.31 | 4 | ? | ? | ? | 4 | ? | ? | 0.36 | 1.55 | 5.8 | 1.61e-06 | 1.71e-08 | -9.82e-11 | 5.38e-07 | 2.35e-11 | 0.138 | Schott | A0 | 2.9713549 | A1 | -0.015047149 | A2 | 0.020748381 | A3 | 0.00068239287 | A4 | -4.5897244e-05 | A5 | 3.0151479e-06
CDGM | D-LAF53-25 | Stan | 1.7421 | 49.246024 | -0.009 | 4.26 | 3 | 12.6 | 1 | ? | ? | ? | ? | 0.302 | 2.325 | 5.6 | 7.67e-06 | 2.36e-08 | -1.95e-10 | 6.35e-07 | 3.67e-10 | 0.208 | Sellmeier1 | K1 | 1.32239317 | L1 | 0.00606224219 | K2 | 0.646347208 | L2 | 0.0234824415 | K3 | 1.17507569 | L3 | 87.8164211 | anneal rate:25℃/h
LZOS | LZ_CTK9 | Stan | 1.74251 | 49.951318 | -0.0098 | 4.11 | 0 | ? | ? | ? | ? | ? | ? | 0.365 | 2.3254 | 5.7 | 0 | 0 | 0 | 0 | 0 | 0 | Schott | A0 | 2.97705454 | A1 | -0.0155247779 | A2 | 0.0176170009 | A3 | 0.00237738072 | A4 | -0.000312943932 | A5 | 1.80886898e-05
SUMITA | K-LAFN5 | Stan | 1.742996 | 49.230408 | -0.0084 | 4.05 | 4 | ? | 1 | ? | 4 | ? | ? | 0.36 | 1.55 | 5.1 | 2.26e-06 | 2.18e-08 | -2.34e-10 | 5.21e-07 | 6.65e-10 | 0.203 | Schott | A0 | 2.9746618 | A1 | -0.015490396 | A2 | 0.021676376 | A3 | 0.0007907947 | A4 | -3.5069226e-05 | A5 | 2.1235401e-06
SUMITA | LAFN5 | Obso | 1.742999 | 49.215499 | -0.0086 | 4.11 | 5 | ? | 1 | ? | 4 | ? | ? | 0.27 | 2 | 0 | 0 | 0 | 0 | 0 | 0 | 0 | Schott | A0 | 2.969811 | A1 | -0.01175684 | A2 | 0.02417393 | A3 | 0.0001614299 | A4 | 4.120878e-05 | A5 | -1.223121e-06
HIKARI | P-LAF010S | Obso | 1.742999 | 49.277592 | -0.0078 | 4.29 | 0 | ? | ? | ? | ? | ? | ? | 0.4 | 0.7 | 7.2 | 0 | 0 | 0 | 0 | 0 | 0 | Extended 2 | A0 | 2.97145551 | A1 | -0.0123084336 | A2 | 0.0229406443 | A3 | 0.000555750122 | A4 | -1.48240363e-05 | A5 | 1.43842628e-06 | A6 | -0.00011444912 | A7 | 0 | Low | Tg | glass
NIKON-HIKARI | P-LAF010S | Obso | 1.742999 | 49.277592 | -0.0078 | 4.29 | 0 | ? | ? | ? | ? | ? | ? | 0.4 | 0.7 | 7.2 | 0 | 0 | 0 | 0 | 0 | 0 | Extended 2 | A0 | 2.97145551 | A1 | -0.0123084336 | A2 | 0.0229406443 | A3 | 0.000555750122 | A4 | -1.48240363e-05 | A5 | 1.43842628e-06 | A6 | -0.00011444912 | A7 | 0 | Low | Tg | glass
HIKARI | Q-LAF010S | Stan | 1.743 | 49.24759 | -0.0083 | 4.29 | 1 | ? | ? | ? | ? | ? | 4 | 0.365015 | 2.05809 | 5.4 | 9.9182e-06 | 1.3238e-08 | -1.5966e-12 | 7.4505e-07 | 7.5289e-10 | 0.18753 | Extended 3 | A0 | 2.9704824 | A1 | -0.0118584636 | A2 | -0.000166775197 | A3 | 0.0236062466 | A4 | 0.000356836115 | A5 | 1.2356508e-05 | A6 | 1.07206448e-07 | A7 | 0 | A8 | 0 | For | mold | lens
NIKON-HIKARI | Q-LAF010S | Stan | 1.743 | 49.24759 | -0.0083 | 4.29 | 1 | ? | ? | ? | ? | ? | 4 | 0.365015 | 2.05809 | 5.4 | 9.92e-06 | 1.32e-08 | -1.6e-12 | 7.45e-07 | 7.53e-10 | 0.188 | Extended 3 | A0 | 2.9704824 | A1 | -0.0118584636 | A2 | -0.000166775197 | A3 | 0.0236062466 | A4 | 0.000356836115 | A5 | 1.2356508e-05 | A6 | 1.07206448e-07 | A7 | 0 | A8 | 0 | For | mold | lens
HIKARI | Q-LAFPH1S | Stan | 1.743104 | 49.436916 | -0.0084 | 4.25 | 1 | ? | ? | ? | ? | ? | 4 | 0.365015 | 2.05809 | 5.2 | 9.03038e-06 | 1.28411e-08 | 3.06045e-12 | 7.26136e-07 | 6.9567e-10 | 0.186125 | Extended 3 | A0 | 2.97184328 | A1 | -0.0126569714 | A2 | -0.000162723834 | A3 | 0.0232616036 | A4 | 0.000403316269 | A5 | 6.85871554e-06 | A6 | 3.74016912e-07 | A7 | 0 | A8 | 0 | For mold lens
NIKON-HIKARI | Q-LAFPH1S | Stan | 1.743104 | 49.436916 | -0.0084 | 4.25 | 1 | ? | ? | ? | ? | ? | 4 | 0.365015 | 2.05809 | 5.2 | 9.03e-06 | 1.28e-08 | 3.06e-12 | 7.26e-07 | 6.96e-10 | 0.186 | Extended 3 | A0 | 2.97184328 | A1 | -0.0126569714 | A2 | -0.000162723834 | A3 | 0.0232616036 | A4 | 0.000403316269 | A5 | 6.85871554e-06 | A6 | 3.74016912e-07 | A7 | 0 | A8 | 0 | For mold lens
OHARA | L-LAM60 | Stan | 1.743198 | 49.295578 | -0.0088 | 4.2 | 5 | 5.2 | 3 | ? | 51.2 | ? | 2 | 0.365015 | 2.32542 | 7.5 | 2.32e-06 | 7.99e-09 | -3.51e-11 | 6.6e-07 | 8.15e-10 | 0.191 | Sellmeier1 | K1 | 1.47574184 | L1 | 0.0073695 | K2 | 0.496132743 | L2 | 0.0251891746 | K3 | 1.23796236 | L3 | 98.0306651 | Low Softening Temperature
OHARA | LAM60 | Obso | 1.743198 | 49.309053 | 0 | 0 | -1 | ? | ? | ? | ? | ? | ? | 0.334 | 2.325 | 0 | 0 | 0 | 0 | 0 | 0 | 0 | Schott | A0 | 2.9745038 | A1 | -0.014898498 | A2 | 0.022058854 | A3 | 0.0007492073 | A4 | -4.2104743e-05 | A5 | 3.1048673e-06
OHARA | S-LAM60 | Stan | 1.743198 | 49.339444 | -0.0085 | 4.06 | 2 | 1.5 | 2 | ? | 52 | ? | 2 | 0.365015 | 2.32542 | 5.4 | 6.57e-06 | 1.45e-08 | -3.29e-11 | 4.46e-07 | 4.6e-10 | 0.256 | Sellmeier1 | K1 | 1.60673056 | L1 | 0.0077504614 | K2 | 0.36641564 | L2 | 0.0289967611 | K3 | 1.31761804 | L3 | 93.0720709 | Recommended
HIKARI | J-LAF010 | Stan | 1.7432 | 49.257188 | -0.0092 | 4.15 | 4 | ? | ? | ? | ? | ? | 4 | 0.365015 | 2.05809 | 4.9 | 9.3637e-06 | 1.3683e-08 | -1.8889e-12 | 6.9113e-07 | 7.4554e-10 | 0.18889 | Extended 3 | A0 | 2.97218511 | A1 | -0.0132235298 | A2 | -0.000174821942 | A3 | 0.0233639677 | A4 | 0.000384261692 | A5 | 9.20777694e-06 | A6 | 3.19655312e-07 | A7 | 0 | A8 | 0
NIKON-HIKARI | J-LAF010 | Stan | 1.7432 | 49.257188 | -0.0092 | 4.15 | 3 | ? | ? | ? | ? | ? | 4 | 0.365015 | 2.05809 | 4.9 | 9.36e-06 | 1.37e-08 | -1.89e-12 | 6.91e-07 | 7.46e-10 | 0.189 | Extended 3 | A0 | 2.97218511 | A1 | -0.0132235298 | A2 | -0.000174821942 | A3 | 0.0233639677 | A4 | 0.000384261692 | A5 | 9.20777694e-06 | A6 | 3.19655312e-07 | A7 | 0 | A8 | 0
HIKARI | E-LAF010 | Obso | 1.7432 | 49.314451 | -0.0089 | 4.07 | 3 | ? | ? | ? | ? | ? | ? | 0.4 | 0.7 | 6.6 | 0 | 0 | 0 | 0 | 0 | 0 | Schott | A0 | 2.96201742 | A1 | -0.00690787335 | A2 | 0.0295340678 | A3 | -0.00139338248 | A4 | 0.000252317172 | A5 | -1.245434e-05
NIKON-HIKARI | E-LAF010 | Obso | 1.7432 | 49.314451 | -0.0089 | 4.07 | 3 | ? | ? | ? | ? | ? | ? | 0.4 | 0.7 | 6.6 | 0 | 0 | 0 | 0 | 0 | 0 | Schott | A0 | 2.96201742 | A1 | -0.00690787335 | A2 | 0.0295340678 | A3 | -0.00139338248 | A4 | 0.000252317172 | A5 | -1.245434e-05
NHG | S-LAF53 | Stan | 1.743297 | 49.238486 | -0.0082 | 4.15 | 2 | 49.5 | 1 | ? | 3 | 1 | 2 | 0.3 | 2.4 | 5 | 9.82e-06 | 1.23e-08 | -1.8e-11 | 5.12e-07 | 6.03e-10 | 0.246 | Schott | A0 | 2.97513891 | A1 | -0.0146215956 | A2 | 0.0217492662 | A3 | 0.000802001413 | A4 | -3.64703266e-05 | A5 | 2.12357903e-06 | environmentally improved optical glass
NHG | H-LAF53 | Stan | 1.743297 | 49.238486 | -0.0082 | 4.15 | 2 | 49.5 | 1 | ? | 3 | 1 | 2 | 0.3 | 2.4 | 5 | 9.82e-06 | 1.23e-08 | -1.8e-11 | 5.12e-07 | 6.03e-10 | 0.246 | Schott | A0 | 2.97513891 | A1 | -0.0146215956 | A2 | 0.0217492662 | A3 | 0.000802001413 | A4 | -3.64703266e-05 | A5 | 2.12357903e-06 | environmentally improved optical glass
HOYA | NBF1 | Stan | 1.743299 | 49.221598 | -0.0103 | 4.17 | 4 | ? | 1 | 4 | 4 | ? | ? | 0.36501 | 1.5296 | 5.3 | 1.08987e-05 | 0 | 0 | 0 | 0 | 0 | Schott | A0 | 2.9753491 | A1 | -0.01461347 | A2 | 0.021096383 | A3 | 0.001198038 | A4 | -0.00011887388 | A5 | 7.344435e-06 | General glass Type
CDGM | H-LAF53 | Stan | 1.7433 | 49.221808 | -0.009 | 4.16 | 2 | 5.4 | 1 | ? | ? | ? | ? | 0.302 | 2.325 | 5.5 | 8.12e-06 | 1.8e-08 | -3.55e-11 | 6.59e-07 | 7e-10 | 0.185 | Sellmeier1 | K1 | 1.52005515 | L1 | 0.00746606502 | K2 | 1.09140777 | L2 | 81.9422153 | K3 | 0.452588708 | L3 | 0.0263954349
HOYA | M-NBF1 | Spec | 1.7433 | 49.325889 | -0.0068 | 4.25 | 5 | ? | 1 | 4 | 4 | ? | ? | 0.36501 | 1.5296 | 5.7 | 1.12394e-05 | 0 | 0 | 0 | 0 | 0 | Schott | A0 | 2.975245 | A1 | -0.01425016 | A2 | 0.02140074 | A3 | 0.0009755337 | A4 | -6.97953e-05 | A5 | 4.114924e-06 | Not in a position to accept new order because of discontinuation.
HOYA | MP-NBF1 | Spec | 1.7433 | 49.325889 | -0.0068 | 4.25 | 5 | ? | 1 | 4 | 4 | ? | ? | 0.36501 | 1.5296 | 5.7 | 1.12394e-05 | 0 | 0 | 0 | 0 | 0 | Schott | A0 | 2.975245 | A1 | -0.01425016 | A2 | 0.02140074 | A3 | 0.0009755337 | A4 | -6.97953e-05 | A5 | 4.114924e-06 | Not in a position to accept new order because of discontinuation.
HOYA | MC-NBF1 | Spec | 1.7433 | 49.325889 | -0.0068 | 4.25 | 5 | ? | 1 | 4 | 4 | ? | ? | 0.36501 | 1.5296 | 5.7 | 1.12394e-05 | 0 | 0 | 0 | 0 | 0 | Schott | A0 | 2.975245 | A1 | -0.01425016 | A2 | 0.02140074 | A3 | 0.0009755337 | A4 | -6.97953e-05 | A5 | 4.114924e-06 | Not in a position to accept new order because of discontinuation.
CDGM | D-LAF53 | Stan | 1.7433 | 49.325949 | -0.0089 | 4.26 | 3 | 12.6 | 1 | ? | ? | ? | ? | 0.302 | 2.325 | 5.6 | 7.67e-06 | 2.36e-08 | -1.95e-10 | 6.35e-07 | 3.67e-10 | 0.208 | Sellmeier1 | K1 | 0.645397592 | L1 | 0.023499357 | K2 | 1.17528667 | L2 | 87.7755219 | K3 | 1.32747885 | L3 | 0.0060601597 | anneal rate:4℃/h
SCHOTT | N-LAF35 | Obso | 1.7433 | 49.39937 | -0.0084 | 4.115 | 0 | 4.2 | 2 | 1 | 52.3 | 1 | 3.3 | 0.31 | 2.5 | 5.27 | 8.98e-06 | 1.26e-08 | -1.23e-11 | 6.24e-07 | 6.86e-10 | 0.194 | Sellmeier1 | K1 | 1.51697436 | L1 | 0.00750943203 | K2 | 0.455875464 | L2 | 0.0260046715 | K3 | 1.07469242 | L3 | 80.5945159 | inquiry glass
NHG | L-LAF743 | Stan | 1.743301 | 49.337395 | -0.0095 | 4.23 | 3 | 101.5 | 1 | ? | 3 | 1 | 1 | 0.28 | 2.4 | 5.7 | 9.72e-06 | 1.25e-08 | -2.05e-11 | 5.62e-07 | 5.06e-10 | 0.224 | Schott | A0 | 2.97441605 | A1 | -0.0138572738 | A2 | 0.021964918 | A3 | 0.000810197466 | A4 | -4.79702937e-05 | A5 | 3.00170973e-06 | anneal rate:-30¡æ/h
NHG | D-LAF743 | Stan | 1.743301 | 49.337395 | -0.0095 | 4.23 | 3 | 101.5 | 1 | ? | 3 | 1 | 1 | 0.28 | 2.4 | 5.7 | 9.72e-06 | 1.25e-08 | -2.05e-11 | 5.62e-07 | 5.06e-10 | 0.224 | Schott | A0 | 2.97441605 | A1 | -0.0138572738 | A2 | 0.021964918 | A3 | 0.000810197466 | A4 | -4.79702937e-05 | A5 | 3.00170973e-06 | anneal rate:-30¡æ/h
SCHOTT | N-LAF2 | Pref | 1.743972 | 44.850401 | -0.0027 | 4.295 | 0 | 2.4 | 2 | 3 | 52.2 | 1 | 2.2 | 0.35 | 2.5 | 8.06 | -3.64e-06 | 9.2e-09 | -6e-12 | 6.43e-07 | 6.11e-10 | 0.22 | Sellmeier1 | K1 | 1.80984227 | L1 | 0.0101711622 | K2 | 0.15729555 | L2 | 0.0442431765 | K3 | 1.0930037 | L3 | 100.687748
HIKARI | E-LAF2 | Obso | 1.743997 | 44.786312 | -0.0037 | 4.16 | 3 | ? | ? | ? | ? | ? | ? | 0.4 | 0.7 | 7.6 | 0 | 0 | 0 | 0 | 0 | 0 | Schott | A0 | 2.9684827 | A1 | -0.0116032701 | A2 | 0.0244833672 | A3 | 0.000775976856 | A4 | -2.44342622e-05 | A5 | 3.01832049e-06
NIKON-HIKARI | E-LAF2 | Obso | 1.743997 | 44.786312 | -0.0037 | 4.16 | 3 | ? | ? | ? | ? | ? | ? | 0.4 | 0.7 | 7.6 | 0 | 0 | 0 | 0 | 0 | 0 | Schott | A0 | 2.9684827 | A1 | -0.0116032701 | A2 | 0.0244833672 | A3 | 0.000775976856 | A4 | -2.44342622e-05 | A5 | 3.01832049e-06
OHARA | S-LAM2 | Stan | 1.743997 | 44.786431 | -0.0035 | 4.32 | 2 | 1.2 | 2 | ? | 52.2 | ? | 3 | 0.365015 | 2.32542 | 7.4 | 3.01e-07 | 1.12e-08 | -3.68e-11 | 6.07e-07 | 6.45e-10 | 0.245 | Sellmeier1 | K1 | 1.7713 | L1 | 0.00976652444 | K2 | 0.19581423 | L2 | 0.0412718628 | K3 | 1.19487834 | L3 | 110.458122 | Recommended
OPTIMAX | S-LAM2 | Pref | 1.743997 | 44.786431 | -0.0035 | 4.32 | 2 | ? | 2 | ? | 52.2 | ? | 3 | 0.34 | 2.4 | 7.4 | 3.01e-07 | 1.12e-08 | -3.68e-11 | 6.07e-07 | 6.45e-10 | 0.245 | Sellmeier1 | K1 | 1.7713 | L1 | 0.00976652444 | K2 | 0.19581423 | L2 | 0.0412718628 | K3 | 1.19487834 | L3 | 110.458122 | Recommended
OHARA | LAM2 | Obso | 1.743997 | 44.787528 | 0 | 0 | -1 | ? | ? | ? | ? | ? | ? | 0.334 | 2.325 | 0 | 0 | 0 | 0 | 0 | 0 | 0 | Schott | A0 | 2.967968 | A1 | -0.011312544 | A2 | 0.024812309 | A3 | 0.00067776202 | A4 | -1.0278339e-05 | A5 | 2.1968703e-06
NHG | H-LAF3C | Stan | 1.743998 | 44.902483 | -0.006 | 4.34 | 1 | 35 | 1 | ? | 2 | 1 | 2 | 0.33 | 2.4 | 7.3 | -2.11e-06 | 1.25e-08 | -2.36e-11 | 5.31e-07 | 3.26e-10 | 0.244 | Schott | A0 | 2.96730744 | A1 | -0.0101565086 | A2 | 0.02476458 | A3 | 0.00078710735 | A4 | -3.51755571e-05 | A5 | 3.47733569e-06 | environmentally improved optical glass
NHG | S-LAF3C | Stan | 1.743998 | 44.902483 | -0.006 | 4.34 | 1 | 35 | 1 | ? | 2 | 1 | 2 | 0.33 | 2.4 | 7.3 | -2.11e-06 | 1.25e-08 | -2.36e-11 | 5.31e-07 | 3.26e-10 | 0.244 | Schott | A0 | 2.96730744 | A1 | -0.0101565086 | A2 | 0.02476458 | A3 | 0.00078710735 | A4 | -3.51755571e-05 | A5 | 3.47733569e-06 | environmentally improved optical glass
HIKARI | J-LAF2 | Stan | 1.744 | 44.804167 | -0.0056 | 4.16 | 3 | ? | ? | ? | ? | ? | 2 | 0.365015 | 2.05809 | 5.8 | 4.5108e-06 | 1.43e-08 | -2.2272e-12 | 7.8499e-07 | 8.1123e-10 | 0.19366 | Extended 3 | A0 | 2.96796358 | A1 | -0.0119454184 | A2 | -0.000121022641 | A3 | 0.0250950364 | A4 | 0.00059199783 | A5 | -3.88364981e-06 | A6 | 2.08885425e-06 | A7 | 0 | A8 | 0
NIKON-HIKARI | J-LAF2 | Stan | 1.744 | 44.804167 | -0.0056 | 4.16 | 3 | ? | ? | ? | ? | ? | 2 | 0.365015 | 2.05809 | 5.8 | 4.51e-06 | 1.43e-08 | -2.23e-12 | 7.85e-07 | 8.11e-10 | 0.194 | Extended 3 | A0 | 2.96796358 | A1 | -0.0119454184 | A2 | -0.000121022641 | A3 | 0.0250950364 | A4 | 0.00059199783 | A5 | -3.88364981e-06 | A6 | 2.08885425e-06 | A7 | 0 | A8 | 0
HOYA | LAF20 | Obso | 1.744 | 44.872914 | 0 | 0 | 0 | ? | ? | ? | ? | ? | ? | 0.334 | 2.325 | 0 | 0 | 0 | 0 | 0 | 0 | 0 | Schott | A0 | 2.9669687 | A1 | -0.011941474 | A2 | 0.0260588 | A3 | 0.00025771896 | A4 | 4.5157874e-05 | A5 | -7.6461721e-07
NHG | S-LAF3B | Stan | 1.744 | 44.892639 | -0.006 | 4.32 | 1 | 38.5 | 1 | ? | 3 | 1 | 1 | 0.31 | 2.4 | 7.4 | 3.99e-08 | 1.22e-08 | -2.1e-11 | 7.06e-07 | -1.18e-10 | 0.186 | Schott | A0 | 2.96773191 | A1 | -0.0107334025 | A2 | 0.0246639798 | A3 | 0.000796273827 | A4 | -3.49870097e-05 | A5 | 3.36130613e-06 | environmentally improved optical glass
NHG | H-LAF3B | Stan | 1.744 | 44.892639 | -0.006 | 4.32 | 1 | 38.5 | 1 | ? | 3 | 1 | 1 | 0.31 | 2.4 | 7.4 | 3.99e-08 | 1.22e-08 | -2.1e-11 | 7.06e-07 | -1.18e-10 | 0.186 | Schott | A0 | 2.96773191 | A1 | -0.0107334025 | A2 | 0.0246639798 | A3 | 0.000796273827 | A4 | -3.49870097e-05 | A5 | 3.36130613e-06 | environmentally improved optical glass
CDGM | H-LAF3B | Pref | 1.744 | 44.900027 | -0.0041 | 4.39 | 1 | 3.3 | 1 | ? | ? | ? | ? | 0.365 | 2.325 | 8 | -3.14e-06 | 1.29e-08 | -3.08e-11 | 6.91e-07 | 5.97e-10 | 0.223 | Sellmeier1 | K1 | 1.66486969 | L1 | 0.00895646712 | K2 | 0.30162248 | L2 | 0.0350299695 | K3 | 1.1973888 | L3 | 123.334438
HIKARI | LAF2 | Obso | 1.744 | 45.009021 | -0.0068 | 4.09 | 0 | ? | ? | ? | ? | ? | ? | 0.4 | 0.7 | 7.7 | 0 | 0 | 0 | 0 | 0 | 0 | Schott | A0 | 2.966463 | A1 | -0.01184749 | A2 | 0.02659597 | A3 | 7.166823e-05 | A4 | 6.759269e-05 | A5 | -1.704166e-06
NIKON-HIKARI | LAF2 | Obso | 1.744 | 45.009021 | -0.0068 | 4.09 | 0 | ? | ? | ? | ? | ? | ? | 0.4 | 0.7 | 7.7 | 0 | 0 | 0 | 0 | 0 | 0 | Schott | A0 | 2.966463 | A1 | -0.01184749 | A2 | 0.02659597 | A3 | 7.166823e-05 | A4 | 6.759269e-05 | A5 | -1.704166e-06
CORNING | D44-45 | Stan | 1.744001 | 44.818533 | -0.0042 | 4.1 | 0 | ? | ? | ? | ? | ? | ? | 0.33 | 1.8 | 6.7 | 7.6e-06 | 0 | 0 | 0 | 0 | 0 | Schott | A0 | 2.967343 | A1 | -0.0127323 | A2 | 0.02609518 | A3 | 0.0002190532 | A4 | 4.98567e-05 | A5 | -6.480888e-07
HOYA | LAF2 | Stan | 1.744001 | 44.899072 | -0.0044 | 4.39 | 4 | ? | 1 | 2 | 3 | ? | ? | 0.36501 | 1.5296 | 7.2 | 2.21119e-06 | 0 | 0 | 0 | 0 | 0 | Schott | A0 | 2.9657374 | A1 | -0.0096571624 | A2 | 0.026024525 | A3 | 0.00036684641 | A4 | 2.8205551e-05 | A5 | -1.3739929e-07 | General glass Type
SCHOTT | LAF2 | Obso | 1.744002 | 44.719972 | -0.0027 | 4.34 | 0 | 5.4 | 2 | 3 | 52.3 | 1.2 | 2 | 0.334 | 2.325 | 8.1 | -3.93e-06 | 9.19e-09 | -1.65e-11 | 6.2e-07 | 7.5e-10 | 0.226 | Sellmeier1 | K1 | 1.75302282 | L1 | 0.00957243296 | K2 | 0.213978997 | L2 | 0.0402787459 | K3 | 1.09939444 | L3 | 102.533259 | old
SUMITA | LAF2 | Obso | 1.744004 | 44.842285 | -0.0048 | 4.03 | 5 | ? | 1 | ? | 4 | ? | ? | 0.27 | 2 | 0 | 0 | 0 | 0 | 0 | 0 | 0 | Schott | A0 | 2.968781 | A1 | -0.01211759 | A2 | 0.02446237 | A3 | 0.0007911212 | A4 | -3.397892e-05 | A5 | 3.986226e-06
SUMITA | K-LAF2 | Stan | 1.744004 | 44.84384 | -0.0037 | 4.01 | 4 | ? | 1 | ? | 4 | ? | ? | 0.36 | 1.55 | 7.3 | -1.89e-06 | 1.65e-08 | -4.35e-11 | 6.29e-07 | 6.76e-10 | 0.223 | Schott | A0 | 2.969235 | A1 | -0.01236657 | A2 | 0.024178838 | A3 | 0.00087063153 | A4 | -4.4196612e-05 | A5 | 4.4742987e-06
LZOS | LZ_CTK19 | Stan | 1.744126 | 50.259344 | -0.0094 | 4.09 | 0 | ? | ? | ? | ? | ? | ? | 0.365 | 2.3254 | 5.9 | 0 | 0 | 0 | 0 | 0 | 0 | Schott | A0 | 2.98131778 | A1 | -0.0153512367 | A2 | 0.0189979366 | A3 | 0.00189417121 | A4 | -0.000249275601 | A5 | 1.55448991e-05
SCHOTT | N-LAK28 | Pref | 1.744287 | 50.770906 | -0.0085 | 4.09 | 0 | 5.2 | 2 | 1 | 52.3 | 1 | 3.3 | 0.35 | 2.325 | 5.7 | 5.01e-06 | 1.12e-08 | -1.08e-11 | 4.68e-07 | 3.34e-10 | 0.226 | Sellmeier1 | K1 | 1.50441986 | L1 | 0.00719665592 | K2 | 0.474120561 | L2 | 0.0249143227 | K3 | 1.17784354 | L3 | 83.144321
SCHOTT | LAK28 | Obso | 1.744287 | 50.770906 | -0.0085 | 4.09 | 0 | ? | ? | ? | ? | ? | ? | 0.334 | 2.325 | 5.7 | 5.01e-06 | 1.12e-08 | -1.08e-11 | 4.68e-07 | 3.34e-10 | 0.226 | Sellmeier1 | K1 | 1.50441986 | L1 | 0.00719665592 | K2 | 0.474120561 | L2 | 0.0249143227 | K3 | 1.17784354 | L3 | 83.144321 | old
NHG | L-LAF743@4 | Stan | 1.744468 | 49.417815 | -0.0095 | 4.23 | 3 | 101.5 | 1 | ? | 3 | 1 | 1 | 0.28 | 2.4 | 5.7 | 9.72e-06 | 1.25e-08 | -2.05e-11 | 5.62e-07 | 5.06e-10 | 0.224 | Schott | A0 | 2.97884807 | A1 | -0.0140607707 | A2 | 0.0216628828 | A3 | 0.000923913202 | A4 | -6.62890845e-05 | A5 | 4.04699479e-06 | anneal rate:-4¡æ/h
NHG | D-LAF743@4 | Stan | 1.744468 | 49.417815 | -0.0095 | 4.23 | 3 | 101.5 | 1 | ? | 3 | 1 | 1 | 0.28 | 2.4 | 5.7 | 9.72e-06 | 1.25e-08 | -2.05e-11 | 5.62e-07 | 5.06e-10 | 0.224 | Schott | A0 | 2.97884807 | A1 | -0.0140607707 | A2 | 0.0216628828 | A3 | 0.000923913202 | A4 | -6.62890845e-05 | A5 | 4.04699479e-06 | anneal rate:-4¡æ/h
SUMITA | K-VC174(M) | Stan | 1.745785 | 45.117379 | -0.0083 | 3.92 | 4 | ? | 1 | ? | 3 | ? | ? | 0.36 | 1.55 | 8.3 | -3.16e-06 | 1.43e-08 | -9.72e-11 | 6.22e-07 | 4.32e-10 | 0.214 | Schott | A0 | 2.9748896 | A1 | -0.012437948 | A2 | 0.024685521 | A3 | 0.00072525346 | A4 | -2.4961238e-05 | A5 | 2.6413553e-06
NHG | S-LAK3 | Stan | 1.746927 | 50.920218 | -0.0085 | 4.1 | 2 | 82.5 | 1 | ? | 1 | 1 | 2 | 0.3 | 2.4 | 5.3 | 2.62e-06 | 2.82e-08 | -5.41e-11 | 5.36e-07 | -4.51e-11 | 0.224 | Schott | A0 | 2.9896441 | A1 | -0.015385395 | A2 | 0.0214098946 | A3 | 0.000735181833 | A4 | -3.80789614e-05 | A5 | 2.29046629e-06 | environmentally improved optical glass
NHG | H-LAK3 | Stan | 1.746927 | 50.920218 | -0.0085 | 4.1 | 2 | 82.5 | 1 | ? | 1 | 1 | 2 | 0.3 | 2.4 | 5.3 | 2.62e-06 | 2.82e-08 | -5.41e-11 | 5.36e-07 | -4.51e-11 | 0.224 | Schott | A0 | 2.9896441 | A1 | -0.015385395 | A2 | 0.0214098946 | A3 | 0.000735181833 | A4 | -3.80789614e-05 | A5 | 2.29046629e-06 | environmentally improved optical glass
CDGM | H-LAK3 | Stan | 1.74693 | 50.950085 | -0.0085 | 4.08 | 4 | 9.4 | 1 | ? | ? | ? | ? | 0.365 | 2.325 | 6 | 0 | 0 | 0 | 0 | 0 | 0 | Sellmeier1 | K1 | 1.27801447 | L1 | 90.6830082 | K2 | 1.19473815 | L2 | 0.0181704833 | K3 | 0.793028102 | L3 | 0.00108737276
HIKARI | E-LAKH1 | Obso | 1.748099 | 52.304982 | -0.0094 | 4.23 | 3 | ? | ? | ? | ? | ? | ? | 0.4 | 0.7 | 6.9 | 0 | 0 | 0 | 0 | 0 | 0 | Extended 2 | A0 | 2.98243942 | A1 | -0.00202422946 | A2 | 0.0267906679 | A3 | -0.000632301437 | A4 | 0.000110898621 | A5 | -4.1584108e-06 | A6 | -0.00495792836 | A7 | 0
NIKON-HIKARI | E-LAKH1 | Obso | 1.748099 | 52.304982 | -0.0094 | 4.23 | 3 | ? | ? | ? | ? | ? | ? | 0.4 | 0.7 | 6.9 | 0 | 0 | 0 | 0 | 0 | 0 | Extended 2 | A0 | 2.98243942 | A1 | -0.00202422946 | A2 | 0.0267906679 | A3 | -0.000632301437 | A4 | 0.000110898621 | A5 | -4.1584108e-06 | A6 | -0.00495792836 | A7 | 0
SCHOTT | SF63 | Obso | 1.7484 | 27.713565 | 0.0074 | 4.62 | 0 | ? | ? | ? | ? | ? | ? | 0.334 | 2.325 | 8.2 | 4.65e-06 | 1.76e-08 | 1.62e-12 | 1.37e-06 | 1.21e-09 | 0.276 | Sellmeier1 | K1 | 1.62174406 | L1 | 0.0126014263 | K2 | 0.315965826 | L2 | 0.0557275798 | K3 | 1.03248928 | L3 | 116.478183 | old
SUMITA | K-VC174 | Stan | 1.748505 | 45.285784 | -0.008 | 3.92 | 4 | ? | 1 | ? | 3 | ? | ? | 0.36 | 1.55 | 8.3 | -3.16e-06 | 1.43e-08 | -9.72e-11 | 6.22e-07 | 4.32e-10 | 0.214 | Schott | A0 | 2.984053 | A1 | -0.012409446 | A2 | 0.024948098 | A3 | 0.00064074255 | A4 | -1.1238164e-05 | A5 | 1.8824287e-06
HOYA | LAF7 | Obso | 1.749497 | 35.042695 | -0.0043 | 4.71 | 0 | ? | 1 | 0 | 3 | ? | ? | 0.25 | 1.55 | 7.2 | 7.76614e-06 | 0 | 0 | 0 | 0 | 0 | Schott | A0 | 2.966011 | A1 | -0.009424267 | A2 | 0.0293198 | A3 | 0.002027705 | A4 | -0.000220106 | A5 | 1.97221e-05
OHARA | LAM7 | Obso | 1.749497 | 35.278026 | 0.0035 | 4.55 | -1 | ? | ? | ? | 5.2 | ? | 3 | 0.3 | 2.4 | 8.4 | 4.1859e-06 | 0 | 0 | 0 | 0 | 0 | Sellmeier1 | K1 | 1.734192 | L1 | 0.01110755 | K2 | 0.2314896 | L2 | 0.05153277 | K3 | 1.517096 | L3 | 163.4134
HIKARI | E-LAF7 | Obso | 1.749497 | 35.281419 | 0.0019 | 3.61 | 4 | ? | ? | ? | ? | ? | ? | 0.4 | 0.7 | 8.7 | 0 | 0 | 0 | 0 | 0 | 0 | Schott | A0 | 2.96631279 | A1 | -0.0109274208 | A2 | 0.0314277188 | A3 | 0.000703288732 | A4 | 4.43317688e-05 | A5 | 2.65190331e-06
NIKON-HIKARI | E-LAF7 | Obso | 1.749497 | 35.281419 | 0.0019 | 3.61 | 4 | ? | ? | ? | ? | ? | ? | 0.4 | 0.7 | 8.7 | 0 | 0 | 0 | 0 | 0 | 0 | Schott | A0 | 2.96631279 | A1 | -0.0109274208 | A2 | 0.0314277188 | A3 | 0.000703288732 | A4 | 4.43317688e-05 | A5 | 2.65190331e-06
OHARA | S-LAM7 | Stan | 1.749497 | 35.283397 | 0.0025 | 3.81 | 4 | 1.8 | 1 | ? | 1 | ? | 1 | 0.404656 | 2.32542 | 6.7 | 4.3e-06 | 1.23e-08 | -3.62e-11 | 7.71e-07 | 8.56e-10 | 0.265 | Sellmeier1 | K1 | 1.71014712 | L1 | 0.010516108 | K2 | 0.256943292 | L2 | 0.0502809636 | K3 | 1.63986271 | L3 | 146.181217 | Recommended
OPTIMAX | S-LAM7 | Pref | 1.749497 | 35.283397 | 0.0025 | 3.81 | 1 | ? | 1 | ? | 1 | ? | 1 | 0.36 | 2.4 | 6.7 | 4.3e-06 | 1.23e-08 | -3.62e-11 | 7.71e-07 | 8.56e-10 | 0.265 | Sellmeier1 | K1 | 1.71014712 | L1 | 0.010516108 | K2 | 0.256943292 | L2 | 0.0502809636 | K3 | 1.63986271 | L3 | 146.181217 | Recommended
SUMITA | LAF70 | Obso | 1.749498 | 35.002726 | -0.0022 | 4.4 | 5 | ? | 1 | ? | 5 | ? | ? | 0.27 | 2 | 0 | 0 | 0 | 0 | 0 | 0 | 0 | Schott | A0 | 2.967385 | A1 | -0.01297935 | A2 | 0.03058557 | A3 | 0.001140952 | A4 | -3.367263e-05 | A5 | 6.973368e-06
NHG | S-LAF4A | Stan | 1.749499 | 35.022728 | 0.0027 | 3.84 | 2 | 55 | 1 | ? | 1 | 1 | 1 | 0.35 | 2.4 | 8 | -1.97e-06 | 1.3e-08 | -1.43e-11 | 6.27e-07 | 5.47e-10 | 0.284 | Schott | A0 | 2.96710812 | A1 | -0.0116353219 | A2 | 0.0304712653 | A3 | 0.00114514132 | A4 | -3.15749319e-05 | A5 | 7.84016441e-06 | environmentally improved optical glass
NHG | H-LAF4A | Stan | 1.749499 | 35.022728 | 0.0027 | 3.84 | 2 | 55 | 1 | ? | 1 | 1 | 1 | 0.35 | 2.4 | 8 | -1.97e-06 | 1.3e-08 | -1.43e-11 | 6.27e-07 | 5.47e-10 | 0.284 | Schott | A0 | 2.96710812 | A1 | -0.0116353219 | A2 | 0.0304712653 | A3 | 0.00114514132 | A4 | -3.15749319e-05 | A5 | 7.84016441e-06 | environmentally improved optical glass
SCHOTT | N-LAF7 | Pref | 1.7495 | 34.819955 | 0.0042 | 3.73 | 0 | 2.2 | 1 | 2 | 51.3 | 1.2 | 1.2 | 0.365 | 2.5 | 7.3 | 9.21e-07 | 1.1e-08 | -1.75e-11 | 7.67e-07 | 1.1e-09 | 0.264 | Sellmeier1 | K1 | 1.74028764 | L1 | 0.010792558 | K2 | 0.226710554 | L2 | 0.0538626639 | K3 | 1.32525548 | L3 | 106.268665
CDGM | H-LAF4 | Stan | 1.7495 | 34.989266 | 0.0031 | 3.92 | 2 | 6 | 1 | ? | ? | ? | ? | 0.365 | 2.325 | 8 | 6.53e-07 | 1.81e-08 | -1.59e-10 | 9.02e-07 | 8.16e-10 | 0.246 | Sellmeier1 | K1 | 0.210645313 | L1 | 0.0542759294 | K2 | 1.75547352 | L2 | 0.0112370777 | K3 | 1.28979005 | L3 | 119.852069
CDGM | H-LAF4GT | Stan | 1.7495 | 34.989266 | 0.0031 | 3.92 | 2 | 6.5 | 1 | ? | ? | ? | ? | 0.365 | 2.325 | 8 | 6.53e-07 | 1.81e-08 | -1.59e-10 | 9.02e-07 | 8.16e-10 | 0.246 | Sellmeier1 | K1 | 0.210645313 | L1 | 0.0542759294 | K2 | 1.75547352 | L2 | 0.0112370777 | K3 | 1.28979005 | L3 | 119.852069
NHG | S-LAF4 | Stan | 1.7495 | 35.011465 | 0.0013 | 3.85 | 2 | 75 | 1 | ? | 1 | 1 | 2 | 0.35 | 2.4 | 7.8 | -2.48e-06 | 1.26e-08 | -1.65e-11 | 7.19e-07 | 5.75e-10 | 0.271 | Schott | A0 | 2.96835124 | A1 | -0.0124121364 | A2 | 0.0296121393 | A3 | 0.00142472271 | A4 | -7.04844466e-05 | A5 | 9.47263949e-06 | environmentally improved optical glass
NHG | H-LAF4 | Stan | 1.7495 | 35.011465 | 0.0013 | 3.85 | 2 | 75 | 1 | ? | 1 | 1 | 2 | 0.35 | 2.4 | 7.8 | -2.48e-06 | 1.26e-08 | -1.65e-11 | 7.19e-07 | 5.75e-10 | 0.271 | Schott | A0 | 2.96835124 | A1 | -0.0124121364 | A2 | 0.0296121393 | A3 | 0.00142472271 | A4 | -7.04844466e-05 | A5 | 9.47263949e-06 | environmentally improved optical glass
HOYA | E-LAF7 | Spec | 1.7495 | 35.040586 | 0.0053 | 3.72 | 4 | ? | 1 | 1 | 2 | ? | ? | 0.36501 | 1.5296 | 6.8 | 3.20779e-06 | 0 | 0 | 0 | 0 | 0 | Schott | A0 | 2.9704178 | A1 | -0.013290679 | A2 | 0.028359006 | A3 | 0.0017661786 | A4 | -0.00012453482 | A5 | 1.3951937e-05 | Not in a position to accept new order because of discontinuation.
HIKARI | J-LAF7 | Stan | 1.7495 | 35.248835 | 0.0029 | 3.62 | 4 | ? | ? | ? | ? | ? | 2 | 0.388865 | 2.05809 | 7.3 | -3.3967e-07 | 1.1253e-08 | -1.2013e-12 | 9.0789e-07 | 1.243e-09 | 0.24666 | Extended 3 | A0 | 2.96739544 | A1 | -0.0118139418 | A2 | -0.000133628078 | A3 | 0.0310749099 | A4 | 0.000654571893 | A5 | 9.85567905e-05 | A6 | -8.8311254e-06 | A7 | 8.38843732e-07 | A8 | 0
NIKON-HIKARI | J-LAF7 | Stan | 1.7495 | 35.248835 | 0.0029 | 3.62 | 3 | ? | ? | ? | ? | ? | 2 | 0.388865 | 2.05809 | 7.3 | -3.4e-07 | 1.13e-08 | -1.2e-12 | 9.08e-07 | 1.24e-09 | 0.247 | Extended 3 | A0 | 2.96739544 | A1 | -0.0118139418 | A2 | -0.000133628078 | A3 | 0.0310749099 | A4 | 0.000654571893 | A5 | 9.85567905e-05 | A6 | -8.8311254e-06 | A7 | 8.38843732e-07 | A8 | 0
HIKARI | LAF7 | Obso | 1.749501 | 35.186731 | -0.0027 | 4.41 | 0 | ? | ? | ? | ? | ? | ? | 0.4 | 0.7 | 6.3 | 0 | 0 | 0 | 0 | 0 | 0 | Schott | A0 | 2.871638 | A1 | 0.05586319 | A2 | 0.08260113 | A3 | -0.01257133 | A4 | 0.00171414 | A5 | -7.977217e-05
NIKON-HIKARI | LAF7 | Obso | 1.749501 | 35.186731 | -0.0027 | 4.41 | 0 | ? | ? | ? | ? | ? | ? | 0.4 | 0.7 | 6.3 | 0 | 0 | 0 | 0 | 0 | 0 | Schott | A0 | 2.871638 | A1 | 0.05586319 | A2 | 0.08260113 | A3 | -0.01257133 | A4 | 0.00171414 | A5 | -7.977217e-05
SCHOTT | LAFN7 | Obso | 1.749502 | 34.950571 | -0.0025 | 4.38 | 0 | 3.9 | 3 | 1 | 53.3 | 2.2 | 4.3 | 0.35 | 2.5 | 5.3 | 7.27e-06 | 1.31e-08 | -3.32e-11 | 8.88e-07 | 9.32e-10 | 0.248 | Sellmeier1 | K1 | 1.66842615 | L1 | 0.0103159999 | K2 | 0.298512803 | L2 | 0.0469216348 | K3 | 1.0774376 | L3 | 82.5078509 | lead containing glass type
OHARA | S-NBH51 | Stan | 1.749504 | 35.33248 | -0.0025 | 3.29 | 2 | 3.1 | 3 | ? | 1 | ? | 1 | 0.365015 | 2.32542 | 7.3 | 3.65e-06 | 8.19e-09 | -2.95e-11 | 7.55e-07 | 1.01e-09 | 0.261 | Sellmeier1 | K1 | 1.71203689 | L1 | 0.0107724134 | K2 | 0.255989588 | L2 | 0.0488593504 | K3 | 1.81456998 | L3 | 136.359013 | Recommended
NHG | S-LAF55 | Stan | 1.749505 | 35.336343 | -0.0061 | 3.23 | 3 | 192.5 | 1 | ? | 1 | 1 | 1 | 0.32 | 2.4 | 7.8 | 3.12e-06 | 9.87e-09 | -1.45e-11 | 7.63e-07 | 6e-10 | 0.265 | Schott | A0 | 2.96935883 | A1 | -0.0132774456 | A2 | 0.0293044954 | A3 | 0.00150919828 | A4 | -9.11873783e-05 | A5 | 9.40030979e-06 | environmentally improved optical glass
NHG | H-LAF55 | Stan | 1.749505 | 35.336343 | -0.0061 | 3.23 | 3 | 192.5 | 1 | ? | 1 | 1 | 1 | 0.32 | 2.4 | 7.8 | 3.12e-06 | 9.87e-09 | -1.45e-11 | 7.63e-07 | 6e-10 | 0.265 | Schott | A0 | 2.96935883 | A1 | -0.0132774456 | A2 | 0.0293044954 | A3 | 0.00150919828 | A4 | -9.11873783e-05 | A5 | 9.40030979e-06 | environmentally improved optical glass
SUMITA | K-VC82(M) | Pref | 1.750282 | 45.371161 | -0.0089 | 4.25 | 2 | ? | 1 | ? | 4 | ? | ? | 0.36 | 1.55 | 5.9 | 5.27e-06 | 1.73e-08 | -7.19e-11 | 6.68e-07 | 9.93e-10 | 0.203 | Schott | A0 | 2.9914895 | A1 | -0.01436707 | A2 | 0.024650584 | A3 | 0.00071568019 | A4 | -2.7938999e-05 | A5 | 3.2293973e-06
SUMITA | SFN4 | Obso | 1.750601 | 27.780718 | 0.0094 | 4.76 | 5 | ? | 1 | ? | 2 | ? | ? | 0.27 | 2 | 0 | 0 | 0 | 0 | 0 | 0 | 0 | Schott | A0 | 2.947162 | A1 | -0.009527096 | A2 | 0.0363109 | A3 | 0.001975619 | A4 | -8.655647e-05 | A5 | 1.531924e-05
HOYA | FD41 | Obso | 1.750839 | 27.686615 | 0 | 0 | 0 | ? | ? | ? | ? | ? | ? | 0.334 | 2.325 | 0 | 0 | 0 | 0 | 0 | 0 | 0 | Schott | A0 | 2.9524118 | A1 | -0.011778361 | A2 | 0.03263889 | A3 | 0.0033126644 | A4 | -0.0002922968 | A5 | 2.6369669e-05
SUMITA | K-GIR140 | Stan | 1.751064 | 43.079302 | -0.0037 | 5.24 | 4 | ? | 1 | ? | 4 | ? | ? | 0.36 | 2.3 | 5.9 | 5.13e-06 | 1.39e-08 | -3.39e-10 | 9.92e-07 | 9.74e-10 | 0.216 | Schott | A0 | 2.9854628 | A1 | -0.0065859032 | A2 | 0.026407911 | A3 | 0.00084695423 | A4 | -3.2505558e-05 | A5 | 3.1878545e-06
HOYA | FF8 | Pref | 1.75211 | 25.047564 | 0.0159 | 3.14 | 1 | ? | 1 | 1 | 1 | ? | ? | 0.36501 | 1.5296 | 6.1 | -3.67e-06 | 1.1e-08 | -3.23e-11 | 7.57e-07 | 9.89e-10 | 0.306 | Schott | A0 | 2.9564361 | A1 | -0.019762195 | A2 | 0.029878823 | A3 | 0.0051830852 | A4 | -0.00054202389 | A5 | 4.8463245e-05 | Recommended glass type
NHG | LAF5 | Stan | 1.75364 | 37.67144 | -0.0009 | 4.16 | 4 | ? | 1 | ? | 3 | 1 | 2 | 0.35 | 2.4 | 6.7 | 4.1e-06 | 1.07e-08 | -1.44e-11 | 7.17e-07 | 4.5e-10 | 0.263 | Schott | A0 | 2.98667829 | A1 | -0.010805095 | A2 | 0.0288888082 | A3 | 0.00107502295 | A4 | -3.31886033e-05 | A5 | 5.86224298e-06 | non-environmentally improved optical glass
CDGM | H-LAFL5 | Stan | 1.75367 | 37.491665 | 0.0001 | 3.71 | 4 | 9.2 | 1 | ? | ? | ? | ? | 0.365 | 2.325 | 7 | -2.04e-07 | 2.8e-08 | -1.11e-10 | 6.56e-07 | -8.41e-10 | 0.272 | Sellmeier1 | K1 | 1.26562517 | L1 | 102.654797 | K2 | 1.8132477 | L2 | 0.011161487 | K3 | 0.173525791 | L3 | 0.0541388764
SCHOTT | N-LAK33A | Obso | 1.75393 | 52.270764 | -0.0086 | 4.216 | 0 | 0 | 1 | 1 | 51 | 1 | 2 | 0.32 | 2.5 | 5.8 | 2.63e-06 | 1.11e-08 | -3.92e-12 | 5.02e-07 | 5.08e-10 | 0.188 | Sellmeier1 | K1 | 1.44116999 | L1 | 0.00680933877 | K2 | 0.571749501 | L2 | 0.0222291824 | K3 | 1.16605226 | L3 | 80.9379555 | inquiry glass
SCHOTT | LAK33 | Obso | 1.753977 | 52.430467 | -0.0083 | 4.26 | 0 | ? | ? | ? | ? | ? | ? | 0.334 | 2.325 | 6 | 2.57e-06 | 1.16e-08 | -7.29e-11 | 6.01e-07 | 1.59e-10 | 0.114 | Sellmeier1 | K1 | 1.45796869 | L1 | 0.0068054528 | K2 | 0.555403936 | L2 | 0.0225253283 | K3 | 1.19938794 | L3 | 82.7543327 | old
SCHOTT | N-LAK33 | Obso | 1.753977 | 52.430467 | -0.0083 | 4.26 | 0 | 6.4 | 1 | 1 | 51.3 | 1 | 2.3 | 0.334 | 2.235 | 6 | 2.57e-06 | 1.16e-08 | -7.29e-11 | 6.01e-07 | 1.59e-10 | 0.114 | Sellmeier1 | K1 | 1.45796869 | L1 | 0.0068054528 | K2 | 0.555403936 | L2 | 0.0225253283 | K3 | 1.19938794 | L3 | 82.7543327 | old
SUMITA | LASKN1 | Obso | 1.754997 | 52.349885 | -0.0117 | 4.51 | 5 | ? | 1 | ? | 4 | ? | ? | 0.27 | 2 | 0 | 0 | 0 | 0 | 0 | 0 | 0 | Schott | A0 | 3.019688 | A1 | -0.01616588 | A2 | 0.02054735 | A3 | 0.0009421263 | A4 | -7.520833e-05 | A5 | 4.426339e-06
NHG | S-LAK53A | Stan | 1.754998 | 52.309243 | -0.0099 | 4.24 | 3 | 63 | 1 | ? | 2 | 1 | 1 | 0.28 | 2.4 | 5.7 | 2.7e-06 | 1.23e-08 | -2.14e-11 | 4.31e-07 | 2.47e-10 | 0.229 | Schott | A0 | 3.01906956 | A1 | -0.015818462 | A2 | 0.0209047144 | A3 | 0.000846561491 | A4 | -6.18209745e-05 | A5 | 3.65072914e-06 | environmentally improved optical glass
NHG | H-LAK53A | Stan | 1.754998 | 52.309243 | -0.0099 | 4.24 | 3 | 63 | 1 | ? | 2 | 1 | 1 | 0.28 | 2.4 | 5.7 | 2.7e-06 | 1.23e-08 | -2.14e-11 | 4.31e-07 | 2.47e-10 | 0.229 | Schott | A0 | 3.01906956 | A1 | -0.015818462 | A2 | 0.0209047144 | A3 | 0.000846561491 | A4 | -6.18209745e-05 | A5 | 3.65072914e-06 | environmentally improved optical glass
OHARA | S-YGH51 | Spec | 1.754998 | 52.321434 | -0.0093 | 4.4 | -1 | ? | 1 | ? | 51 | ? | 2 | 0.365015 | 2.32542 | 5.8 | 3.1e-06 | 1.13e-08 | -4.13e-12 | 5.17e-07 | 5.47e-10 | 0.191 | Sellmeier1 | K1 | 1.0828017 | L1 | 0.018115636 | K2 | 0.933988681 | L2 | 0.00304157575 | K3 | 1.32367286 | L3 | 91.0353195
OHARA | YGH51 | Obso | 1.754998 | 52.326713 | 0 | 0 | -1 | ? | ? | ? | ? | ? | ? | 0.334 | 2.325 | 0 | 0 | 0 | 0 | 0 | 0 | 0 | Schott | A0 | 3.0180334 | A1 | -0.015399743 | A2 | 0.021762822 | A3 | 0.00053963162 | A4 | -1.3760417e-05 | A5 | 9.9935993e-07
HIKARI | E-LASKH2 | Obso | 1.754999 | 52.314919 | -0.0091 | 4.29 | 2 | ? | ? | ? | ? | ? | ? | 0.4 | 0.7 | 7 | 0 | 0 | 0 | 0 | 0 | 0 | Schott | A0 | 3.01740929 | A1 | -0.0150192115 | A2 | 0.0220799937 | A3 | 0.000476675587 | A4 | -9.36464002e-06 | A5 | 9.63541852e-07
NIKON-HIKARI | E-LASKH2 | Obso | 1.754999 | 52.314919 | -0.0091 | 4.29 | 2 | ? | ? | ? | ? | ? | ? | 0.4 | 0.7 | 7 | 0 | 0 | 0 | 0 | 0 | 0 | Schott | A0 | 3.01740929 | A1 | -0.0150192115 | A2 | 0.0220799937 | A3 | 0.000476675587 | A4 | -9.36464002e-06 | A5 | 9.63541852e-07
SCHOTT | N-LAK33B | Pref | 1.755 | 52.300122 | -0.0085 | 4.221 | 0 | 11.8 | 1 | 1 | 51.3 | 1 | 2 | 0.3 | 2.5 | 5.83 | 2.77e-06 | 1.24e-08 | 1.22e-11 | 5.19e-07 | 6.02e-10 | 0.184 | Sellmeier1 | K1 | 1.42288601 | L1 | 0.00670283452 | K2 | 0.593661336 | L2 | 0.021941621 | K3 | 1.1613526 | L3 | 80.7407701
OHARA | S-LAH97 | Stan | 1.755 | 52.318818 | -0.0094 | 4.17 | 3 | 1.6 | 2 | ? | 51.2 | ? | 2 | 0.365015 | 2.32542 | 5.8 | 2.65e-06 | 1.16e-08 | -7.77e-12 | 4.9e-07 | 4.77e-10 | 0.207 | Sellmeier1 | K1 | 1.0273018 | L1 | 0.0183406129 | K2 | 0.989293564 | L2 | 0.00371264195 | K3 | 1.25781057 | L3 | 87.85105 | NEW GLASS!! Recommended
CDGM | H-LAK53A | Stan | 1.755 | 52.320574 | -0.0087 | 4.39 | 4 | 11.6 | ? | ? | ? | ? | ? | 0.302 | 2.325 | 6.1 | 1.86e-06 | 1.36e-08 | -2.33e-11 | 5.16e-07 | 5.98e-10 | 0.185 | Sellmeier1 | K1 | 1.21007394 | L1 | 0.00521679919 | K2 | 1.19495815 | L2 | 83.5557501 | K3 | 0.806533246 | L3 | 0.02008035
CDGM | H-LAK53B | Pref | 1.755 | 52.322058 | -0.0091 | 4.22 | 1 | 4.6 | 1 | ? | ? | ? | ? | 0.302 | 2.325 | 5.7 | 1.22e-06 | 1.66e-08 | -2.94e-11 | 5.17e-07 | 4.19e-10 | 0.196 | Sellmeier1 | K1 | 1.0314122 | L1 | 0.00395421648 | K2 | 0.985282193 | L2 | 0.0186863118 | K3 | 1.17066017 | L3 | 81.1326753
HOYA | TAC6 | Pref | 1.755 | 52.322848 | -0.0067 | 4.27 | 1 | ? | 1 | 3 | 4 | ? | ? | 0.36501 | 1.5296 | 6 | 2.08e-06 | 9.3e-09 | -1.93e-11 | 6.94e-07 | 8.58e-10 | 0.0481 | Schott | A0 | 3.0182184 | A1 | -0.015381633 | A2 | 0.021520137 | A3 | 0.00064608303 | A4 | -3.2355748e-05 | A5 | 2.0791593e-06 | Recommended glass type.
HIKARI | J-LASKH2 | Stan | 1.755 | 52.336325 | -0.009 | 4.29 | 3 | ? | ? | ? | ? | ? | 2 | 0.365015 | 2.05809 | 6.1 | 2.7626e-06 | 1.1757e-08 | -7.6008e-13 | 5.5794e-07 | 6.5081e-10 | 0.17656 | Extended 3 | A0 | 3.01618042 | A1 | -0.0139280117 | A2 | -0.000204284446 | A3 | 0.0227027519 | A4 | 0.000317846393 | A5 | 1.01400049e-05 | A6 | 3.63521536e-08 | A7 | 0 | A8 | 0
NIKON-HIKARI | J-LASKH2 | Stan | 1.755 | 52.336325 | -0.009 | 4.29 | 2 | ? | ? | ? | ? | ? | 2 | 0.365015 | 2.05809 | 6.1 | 2.76e-06 | 1.18e-08 | -7.6e-13 | 5.58e-07 | 6.51e-10 | 0.177 | Extended 3 | A0 | 3.01618042 | A1 | -0.0139280117 | A2 | -0.000204284446 | A3 | 0.0227027519 | A4 | 0.000317846393 | A5 | 1.01400049e-05 | A6 | 3.63521536e-08 | A7 | 0 | A8 | 0
SUMITA | K-LASKN1 | Stan | 1.755 | 52.359843 | -0.0091 | 4.51 | 4 | ? | 1 | ? | 4 | ? | ? | 0.36 | 1.55 | 5.7 | 9.54e-07 | 1.19e-08 | -2.27e-10 | 5.55e-07 | 9.65e-10 | 0.153 | Schott | A0 | 3.0176028 | A1 | -0.01512239 | A2 | 0.021959514 | A3 | 0.00052144528 | A4 | -1.8693935e-05 | A5 | 1.6369365e-06
NHG | S-LAK53B | Stan | 1.755004 | 52.349145 | -0.0092 | 4.18 | 1 | 50 | 1 | ? | 1 | 1 | 2 | 0.28 | 2.4 | 5.9 | 9.52e-07 | 1.46e-08 | -2.48e-11 | 6.68e-07 | 3.49e-10 | 2.49e-09 | Schott | A0 | 3.01608135 | A1 | -0.0142847622 | A2 | 0.0230284242 | A3 | 0.000169148291 | A4 | 3.56310545e-05 | A5 | -1.43259924e-06 | environmentally improved optical glass
NHG | H-LAK53B | Stan | 1.755004 | 52.349145 | -0.0092 | 4.18 | 1 | 50 | 1 | ? | 1 | 1 | 2 | 0.28 | 2.4 | 5.9 | 9.52e-07 | 1.46e-08 | -2.48e-11 | 6.68e-07 | 3.49e-10 | 2.49e-09 | Schott | A0 | 3.01608135 | A1 | -0.0142847622 | A2 | 0.0230284242 | A3 | 0.000169148291 | A4 | 3.56310545e-05 | A5 | -1.43259924e-06 | environmentally improved optical glass
HOYA | M-TAC60 | Spec | 1.755014 | 51.15751 | -0.0077 | 4.41 | 5 | ? | 1 | 1 | 4 | ? | ? | 0.36501 | 1.5296 | 6.2 | 5.37872e-06 | 0 | 0 | 0 | 0 | 0 | Schott | A0 | 3.017866 | A1 | -0.015790934 | A2 | 0.021144702 | A3 | 0.00093137389 | A4 | -6.9379914e-05 | A5 | 4.02762e-06 | Not in a position to accept new order because of discontinuation.
SUMITA | VC81 | Obso | 1.755121 | 45.597715 | -0.0115 | 4.27 | 5 | ? | 1 | ? | 4 | ? | ? | 0.27 | 2 | 0 | 0 | 0 | 0 | 0 | 0 | 0 | Schott | A0 | 3.004907 | A1 | -0.0131045 | A2 | 0.02706127 | A3 | 1.297589e-05 | A4 | 7.080586e-05 | A5 | -2.140812e-06
SCHOTT | N-SF4 | Pref | 1.755131 | 27.377025 | 0.0118 | 3.145 | 0 | 2.9 | 1 | 0 | 1.3 | 1 | 1 | 0.365 | 2.5 | 9.45 | -4.88e-06 | 6.57e-09 | -2.72e-11 | 9.67e-07 | 1.48e-09 | 0.282 | Sellmeier1 | K1 | 1.67780282 | L1 | 0.012679345 | K2 | 0.282849893 | L2 | 0.0602038419 | K3 | 1.63539276 | L3 | 145.760496
SUMITA | K-SFLD4 | Stan | 1.755199 | 27.497013 | 0.0141 | 3.19 | 4 | ? | 1 | ? | 1 | ? | ? | 0.4 | 1.55 | 8.6 | -2.91e-06 | 1.97e-08 | -3.23e-10 | 8.95e-07 | 9.72e-10 | 0.291 | Schott | A0 | 2.9621759 | A1 | -0.011836005 | A2 | 0.037648353 | A3 | 0.0015341601 | A4 | -1.0776303e-05 | A5 | 1.378924e-05
HIKARI | E-SF4 | Obso | 1.755199 | 27.510087 | 0.0121 | 3.17 | 1 | ? | ? | ? | ? | ? | ? | 0.4 | 0.7 | 10.2 | 0 | 0 | 0 | 0 | 0 | 0 | Schott | A0 | 2.96469762 | A1 | -0.0128650713 | A2 | 0.0357299793 | A3 | 0.00216572877 | A4 | -0.000102243404 | A5 | 1.82439835e-05
NIKON-HIKARI | E-SF4 | Obso | 1.755199 | 27.510087 | 0.0121 | 3.17 | 1 | ? | ? | ? | ? | ? | ? | 0.4 | 0.7 | 10.2 | 0 | 0 | 0 | 0 | 0 | 0 | Schott | A0 | 2.96469762 | A1 | -0.0128650713 | A2 | 0.0357299793 | A3 | 0.00216572877 | A4 | -0.000102243404 | A5 | 1.82439835e-05
OHARA | S-TIH4 | Stan | 1.755199 | 27.512089 | 0.0133 | 3.15 | 3 | 1.7 | 1 | ? | 1 | ? | 1 | 0.404656 | 2.32542 | 8.5 | -2.51e-06 | 1.06e-08 | -3.89e-11 | 8.33e-07 | 1.27e-09 | 0.305 | Sellmeier1 | K1 | 1.66755531 | L1 | 0.0122052137 | K2 | 0.294411865 | L2 | 0.0597775329 | K3 | 2.49422119 | L3 | 214.869618 | Recommended
OPTIMAX | S-TIH4 | Pref | 1.755199 | 27.512089 | 0.0133 | 3.15 | 2 | ? | 1 | ? | 1 | ? | 1 | 0.37 | 2.4 | 8.5 | -2.51e-06 | 1.06e-08 | -3.89e-11 | 8.33e-07 | 1.27e-09 | 0.305 | Sellmeier1 | K1 | 1.66755531 | L1 | 0.0122052137 | K2 | 0.294411865 | L2 | 0.0597775329 | K3 | 2.49422119 | L3 | 214.869618 | Recommended - Lightweight
OHARA | PBH4 | Obso | 1.755199 | 27.512146 | 0.0074 | 4.78 | -1 | ? | ? | ? | 4.2 | ? | 1 | 0.3 | 2.4 | 7.9 | 1.208e-05 | 0 | 0 | 0 | 0 | 0 | Schott | A0 | 2.961379 | A1 | -0.0098262329 | A2 | 0.036779565 | A3 | 0.0020712902 | A4 | -9.3348652e-05 | A5 | 1.5491439e-05
OHARA | PBH4W | Obso | 1.755199 | 27.512146 | 0.0074 | 4.78 | -1 | ? | ? | ? | 4.2 | ? | 1 | 0.3 | 2.4 | 7.9 | 1.208e-05 | 0 | 0 | 0 | 0 | 0 | Schott | A0 | 2.961379 | A1 | -0.0098262329 | A2 | 0.036779565 | A3 | 0.0020712902 | A4 | -9.3348652e-05 | A5 | 1.5491439e-05 | Improved | Transmittance
HOYA | FD4 | Obso | 1.755199 | 27.530242 | 0.0042 | 4.78 | 0 | ? | 1 | 0 | 2 | ? | ? | 0.25 | 1.55 | 7.7 | 1.03849e-05 | 0 | 0 | 0 | 0 | 0 | Schott | A0 | 2.968466 | A1 | -0.01333973 | A2 | 0.03175436 | A3 | 0.003703718 | A4 | -0.000339194 | A5 | 2.91098e-05
SUMITA | SF4 | Obso | 1.755199 | 27.53292 | 0.0076 | 4.78 | 5 | ? | 1 | ? | 2 | ? | ? | 0.27 | 2 | 0 | 0 | 0 | 0 | 0 | 0 | 0 | Schott | A0 | 2.961286 | A1 | -0.009718459 | A2 | 0.03674618 | A3 | 0.002121762 | A4 | -0.0001068272 | A5 | 1.628751e-05
SUMITA | SF4W | Obso | 1.755199 | 27.53292 | 0.0076 | 4.78 | 5 | ? | 1 | ? | 2 | ? | ? | 0.27 | 2 | 0 | 0 | 0 | 0 | 0 | 0 | 0 | Schott | A0 | 2.961286 | A1 | -0.009718459 | A2 | 0.03674618 | A3 | 0.002121762 | A4 | -0.0001068272 | A5 | 1.628751e-05
SCHOTT | SFL4 | Obso | 1.7552 | 27.206054 | 0.0123 | 3.37 | 0 | 8.3 | ? | 0 | 1 | 1.3 | ? | 0.334 | 1.06 | 9.2 | -4.9e-06 | 8.17e-09 | -1.71e-11 | 9.93e-07 | 1.45e-09 | 0.281 | Sellmeier1 | K1 | 1.68435238 | L1 | 0.0128694384 | K2 | 0.275877735 | L2 | 0.0609799581 | K3 | 1.80248458 | L3 | 159.614443 | old
CDGM | H-ZF6 | Pref | 1.7552 | 27.530047 | 0.0111 | 3.24 | 1 | 4.1 | 1 | ? | ? | ? | ? | 0.4047 | 2.325 | 8.7 | -4.64e-06 | 1.36e-08 | -1.23e-11 | 1.01e-06 | 1.13e-09 | 0.277 | Sellmeier1 | K1 | 1.64768548 | L1 | 0.0118179362 | K2 | 0.314478021 | L2 | 0.0585408205 | K3 | 2.03864924 | L3 | 173.964477
HOYA | E-FD4 | Spec | 1.7552 | 27.530477 | 0.0103 | 3.23 | 5 | ? | 1 | 1 | 1 | ? | ? | 0.36501 | 1.5296 | 8.7 | 1.675e-07 | 0 | 0 | 0 | 0 | 0 | Schott | A0 | 2.9673173 | A1 | -0.013989565 | A2 | 0.03345668 | A3 | 0.0030717804 | A4 | -0.00026682435 | A5 | 2.8950241e-05 | Not in a position to accept new order because of discontinuation.
HIKARI | J-SF4 | Stan | 1.7552 | 27.57111 | 0.0112 | 3.22 | 2 | ? | ? | ? | ? | ? | 1 | 0.388865 | 2.05809 | 8.4 | -3.1795e-06 | 1.0311e-08 | -1.2175e-12 | 1.0018e-06 | 1.5284e-09 | 0.28111 | Extended 3 | A0 | 2.96384442 | A1 | -0.0122384397 | A2 | 0 | A3 | 0.0357090539 | A4 | 0.00272484712 | A5 | -0.000437315556 | A6 | 0.000103210102 | A7 | -1.04209554e-05 | A8 | 5.02488681e-07
NIKON-HIKARI | J-SF4 | Stan | 1.7552 | 27.57111 | 0.0112 | 3.22 | 2 | ? | ? | ? | ? | ? | 1 | 0.388865 | 2.05809 | 8.4 | -3.18e-06 | 1.03e-08 | -1.22e-12 | 1e-06 | 1.53e-09 | 0.281 | Extended 3 | A0 | 2.96384442 | A1 | -0.0122384397 | A2 | 0 | A3 | 0.0357090539 | A4 | 0.00272484712 | A5 | -0.000437315556 | A6 | 0.000103210102 | A7 | -1.04209554e-05 | A8 | 5.02488681e-07
HIKARI | SF4 | Obso | 1.7552 | 27.641217 | 0.0055 | 4.79 | 0 | ? | ? | ? | ? | ? | ? | 0.4 | 0.7 | 8.5 | 0 | 0 | 0 | 0 | 0 | 0 | Schott | A0 | 2.988119 | A1 | -0.03043514 | A2 | 0.0237723 | A3 | 0.005097428 | A4 | -0.0004379463 | A5 | 3.025835e-05
NIKON-HIKARI | SF4 | Obso | 1.7552 | 27.641217 | 0.0055 | 4.79 | 0 | ? | ? | ? | ? | ? | ? | 0.4 | 0.7 | 8.5 | 0 | 0 | 0 | 0 | 0 | 0 | Schott | A0 | 2.988119 | A1 | -0.03043514 | A2 | 0.0237723 | A3 | 0.005097428 | A4 | -0.0004379463 | A5 | 3.025835e-05
HOYA | E-FD4L | Pref | 1.755201 | 27.530264 | 0.0111 | 3.17 | 1 | ? | 1 | 1 | 1 | ? | ? | 0.36501 | 1.5296 | 8.2 | -2.08e-06 | 1.18e-08 | -4.7e-11 | 9.98e-07 | 1.12e-09 | 0.278 | Schott | A0 | 2.9677007 | A1 | -0.014006378 | A2 | 0.033049583 | A3 | 0.0032455044 | A4 | -0.0003015648 | A5 | 3.1689142e-05 | Recommended glass Type
SCHOTT | SF4 | Pref | 1.755201 | 27.579501 | 0.0062 | 4.79 | 0 | 1.9 | 1 | 2 | 4.3 | 2.3 | 3.3 | 0.365 | 2.5 | 8 | 5.6e-06 | 1.7e-08 | -5.27e-11 | 1.54e-06 | 1.46e-09 | 0.266 | Sellmeier1 | K1 | 1.61957826 | L1 | 0.0125502104 | K2 | 0.339493189 | L2 | 0.0544559822 | K3 | 1.02566931 | L3 | 117.652222 | lead containing glass type
NHG | S-ZF6 | Stan | 1.755202 | 27.542325 | 0.0105 | 3.15 | 2 | 51 | 1 | ? | 1 | 1 | 1 | 0.37 | 2.4 | 8.8 | -3.39e-06 | 1.26e-08 | -1.4e-11 | 8.9e-07 | 8.03e-10 | 0.296 | Schott | A0 | 2.96351629 | A1 | -0.0119513676 | A2 | 0.0359998931 | A3 | 0.00229903731 | A4 | -0.000158881885 | A5 | 2.32603789e-05 | environmentally improved optical glass
NHG | H-ZF6 | Stan | 1.755202 | 27.542325 | 0.0105 | 3.15 | 2 | 51 | 1 | ? | 1 | 1 | 1 | 0.37 | 2.4 | 8.8 | -3.39e-06 | 1.26e-08 | -1.4e-11 | 8.9e-07 | 8.03e-10 | 0.296 | Schott | A0 | 2.96351629 | A1 | -0.0119513676 | A2 | 0.0359998931 | A3 | 0.00229903731 | A4 | -0.000158881885 | A5 | 2.32603789e-05 | environmentally improved optical glass
NHG | S-ZF6GT | Stan | 1.755202 | 27.542325 | 0.0105 | 3.15 | 1 | 55 | 1 | ? | 1 | 1 | 1 | 0.36 | 2.4 | 8.8 | -3.39e-06 | 1.26e-08 | -1.4e-11 | 8.9e-07 | 8.03e-10 | 0.296 | Schott | A0 | 2.96351629 | A1 | -0.0119513676 | A2 | 0.0359998931 | A3 | 0.00229903731 | A4 | -0.000158881885 | A5 | 2.32603789e-05 | environmentally improved optical glass
NHG | H-ZF6GT | Stan | 1.755202 | 27.542325 | 0.0105 | 3.15 | 1 | 55 | 1 | ? | 1 | 1 | 1 | 0.36 | 2.4 | 8.8 | -3.39e-06 | 1.26e-08 | -1.4e-11 | 8.9e-07 | 8.03e-10 | 0.296 | Schott | A0 | 2.96351629 | A1 | -0.0119513676 | A2 | 0.0359998931 | A3 | 0.00229903731 | A4 | -0.000158881885 | A5 | 2.32603789e-05 | environmentally improved optical glass
CORNING | D56-27 | Stan | 1.755203 | 27.591377 | 0.0055 | 4.7 | 0 | ? | ? | ? | ? | ? | ? | 0.35 | 1.8 | 7.4 | 0 | 0 | 0 | 0 | 0 | 0 | Schott | A0 | 2.962577 | A1 | -0.0103247 | A2 | 0.03596929 | A3 | 0.002380363 | A4 | -0.0001607898 | A5 | 2.087698e-05
PILKINGTON | DEDF755276A | Stan | 1.755204 | 27.582236 | 0.0055 | 4.79 | 2 | 1.3 | 1 | ? | 4.2 | 1 | 3.3 | 0.35 | 2.4 | 8.17 | 1.182e-05 | 0 | 0 | 0 | 0 | 0 | Schott | A0 | 2.9603174 | A1 | -0.009228862 | A2 | 0.037582426 | A3 | 0.0018256618 | A4 | -6.3806873e-05 | A5 | 1.3921544e-05
CDGM | ZF6 | Stan | 1.755205 | 27.546239 | 0.002 | 4.78 | 1 | 1.7 | 1 | ? | ? | ? | ? | 0.365 | 1.014 | 8 | 4.04e-06 | 2.33e-08 | -5.02e-11 | 1.58e-06 | 9.46e-10 | 0.26 | Schott | A0 | 2.96285995 | A1 | -0.0104077823 | A2 | 0.0356441238 | A3 | 0.00245699205 | A4 | -0.000149615893 | A5 | 1.77827751e-05
NHG | ZF6 | Stan | 1.755209 | 27.540108 | 0.0036 | 4.78 | 4 | ? | 1 | ? | 3 | 2 | 2 | 0.35 | 2.4 | 8.2 | 5.44e-06 | 2.85e-08 | -7.94e-11 | 1.62e-06 | 1.76e-09 | 0.241 | Schott | A0 | 2.96120222 | A1 | -0.00941359191 | A2 | 0.0365105867 | A3 | 0.00228852534 | A4 | -0.000142034085 | A5 | 1.84318687e-05 | non-environmentally improved optical glass
LZOS | LZ_TF5 | Stan | 1.755234 | 27.512609 | 0.0056 | 4.77 | 0 | ? | ? | ? | ? | ? | ? | 0.365 | 2.3254 | 8.3 | 0 | 0 | 0 | 0 | 0 | 0 | Schott | A0 | 2.96058035 | A1 | -0.0093389098 | A2 | 0.0373866774 | A3 | 0.00188114598 | A4 | -6.3553719e-05 | A5 | 1.35532965e-05
SCHOTT | P-LAF37 | Pref | 1.7555 | 45.660758 | -0.008 | 3.987 | 0 | 0 | 0 | 0 | 0 | 0 | 0 | 0.32 | 2.5 | 6.26 | 7.03e-06 | 1.15e-08 | 7.48e-13 | 7.25e-07 | 8.36e-10 | 0.206 | Sellmeier1 | K1 | 1.76003244 | L1 | 0.00938006396 | K2 | 0.248286745 | L2 | 0.0360537464 | K3 | 1.15935122 | L3 | 86.4324693 | suitable for precision molding
OHARA | TPH55 | Obso | 1.755502 | 25.066156 | 0.0197 | 3.06 | -1 | ? | ? | ? | ? | ? | ? | 0.3 | 2.4 | 0 | 0 | 0 | 0 | 0 | 0 | 0 | Schott | A0 | 2.9569821 | A1 | -0.013856476 | A2 | 0.037265687 | A3 | 0.0029140249 | A4 | -0.00020079792 | A5 | 2.945722e-05
SUMITA | K-VC82 | Pref | 1.755502 | 45.594906 | -0.0085 | 4.25 | 2 | ? | 1 | ? | 4 | ? | ? | 0.36 | 1.55 | 5.9 | 5.27e-06 | 1.73e-08 | -7.19e-11 | 6.68e-07 | 9.93e-10 | 0.203 | Schott | A0 | 3.0092545 | A1 | -0.014428442 | A2 | 0.024950143 | A3 | 0.0006532589 | A4 | -1.7536585e-05 | A5 | 2.6440099e-06
NIKON-HIKARI | J-SFH5 | Stan | 1.75575 | 24.709114 | 0.0262 | 3.19 | 1 | ? | ? | ? | ? | ? | 1 | 0.388865 | 2.05809 | 8.4 | -7.85e-06 | 1.12e-08 | 1.67e-12 | 1.04e-06 | 1.61e-09 | 0.308 | Extended 3 | A0 | 2.95136928 | A1 | -0.012221704 | A2 | -0.000229797089 | A3 | 0.0439763055 | A4 | -0.000594321969 | A5 | 0.000766493369 | A6 | -9.8263351e-05 | A7 | 7.00260276e-06 | A8 | 0
HOYA | MP-TAC60-90 | Spec | 1.755913 | 51.17522 | -0.0079 | 4.41 | 5 | ? | 1 | 1 | 4 | ? | ? | 0.36501 | 1.5296 | 6.2 | 5.37335e-06 | 0 | 0 | 0 | 0 | 0 | Schott | A0 | 3.0209214 | A1 | -0.0157801 | A2 | 0.02114253 | A3 | 0.00095556554 | A4 | -7.4489819e-05 | A5 | 4.360632e-06 | Not in a position to accept new order because of discontinuation.
SUMITA | LAFN8 | Obso | 1.756001 | 47.570988 | -0.0102 | 4.07 | 5 | ? | 1 | ? | 4 | ? | ? | 0.27 | 2 | 0 | 0 | 0 | 0 | 0 | 0 | 0 | Schott | A0 | 3.009232 | A1 | -0.0110743 | A2 | 0.02667775 | A3 | -8.965188e-05 | A4 | 7.261935e-05 | A5 | -2.245528e-06
HOYA | NBFD6 | Obso | 1.756702 | 36.345258 | 0 | 0 | 0 | ? | ? | ? | ? | ? | ? | 0.334 | 2.325 | 0 | 0 | 0 | 0 | 0 | 0 | 0 | Schott | A0 | 2.9881998 | A1 | -0.0071192799 | A2 | 0.033239024 | A3 | 0.00020485311 | A4 | 9.2252594e-05 | A5 | 2.4443305e-07
SUMITA | LAFN12 | Obso | 1.756897 | 31.670589 | 0.0092 | 4.19 | 5 | ? | 1 | ? | 4 | ? | ? | 0.27 | 2 | 0 | 0 | 0 | 0 | 0 | 0 | 0 | Schott | A0 | 2.983855 | A1 | -0.01219175 | A2 | 0.03228376 | A3 | 0.001791105 | A4 | -0.0001068089 | A5 | 1.556255e-05
HOYA | NBFD9 | Obso | 1.756898 | 31.798532 | 0 | 0 | 0 | ? | ? | ? | ? | ? | ? | 0.334 | 2.325 | 0 | 0 | 0 | 0 | 0 | 0 | 0 | Schott | A0 | 2.9828805 | A1 | -0.011547679 | A2 | 0.032835197 | A3 | 0.00163548 | A4 | -7.3685794e-05 | A5 | 1.070514e-05
HIKARI | E-LAF11 | Obso | 1.75692 | 31.591329 | 0.0056 | 3.52 | 4 | ? | ? | ? | ? | ? | ? | 0.4 | 0.7 | 9.1 | 0 | 0 | 0 | 0 | 0 | 0 | Schott | A0 | 2.98504551 | A1 | -0.012861773 | A2 | 0.0312839577 | A3 | 0.00217089493 | A4 | -0.000162580251 | A5 | 1.82003929e-05
NIKON-HIKARI | E-LAF11 | Obso | 1.75692 | 31.591329 | 0.0056 | 3.52 | 4 | ? | ? | ? | ? | ? | ? | 0.4 | 0.7 | 9.1 | 0 | 0 | 0 | 0 | 0 | 0 | Schott | A0 | 2.98504551 | A1 | -0.012861773 | A2 | 0.0312839577 | A3 | 0.00217089493 | A4 | -0.000162580251 | A5 | 1.82003929e-05
HIKARI | LAF11 | Obso | 1.75692 | 31.704801 | -0.0001 | 4.58 | 0 | ? | ? | ? | ? | ? | ? | 0.4 | 0.7 | 6.4 | 0 | 0 | 0 | 0 | 0 | 0 | Schott | A0 | 2.809631 | A1 | 0.1142767 | A2 | 0.1251064 | A3 | -0.0221709 | A4 | 0.002916176 | A5 | -0.0001356855
NIKON-HIKARI | LAF11 | Obso | 1.75692 | 31.704801 | -0.0001 | 4.58 | 0 | ? | ? | ? | ? | ? | ? | 0.4 | 0.7 | 6.4 | 0 | 0 | 0 | 0 | 0 | 0 | Schott | A0 | 2.809631 | A1 | 0.1142767 | A2 | 0.1251064 | A3 | -0.0221709 | A4 | 0.002916176 | A5 | -0.0001356855
SCHOTT | LAF11A | Obso | 1.756927 | 31.702906 | 0.0002 | 4.6 | 0 | ? | ? | ? | ? | ? | ? | 0.334 | 2.325 | 5.5 | 9.2e-06 | 1.49e-08 | -2.96e-11 | 1.1e-06 | 7.67e-10 | 0.263 | Sellmeier1 | K1 | 1.66890817 | L1 | 0.0113869898 | K2 | 0.311963471 | L2 | 0.0500311048 | K3 | 0.976838785 | L3 | 87.3247266 | old
NHG | S-LAF6LB | Stan | 1.756995 | 47.698657 | -0.0097 | 4.25 | 2 | 68.5 | 1 | ? | 3 | 1 | 2 | 0.31 | 2.4 | 5.4 | 9.4e-06 | 1.36e-08 | -1.08e-11 | 6.21e-07 | 2.74e-10 | 0.221 | Schott | A0 | 3.0195107 | A1 | -0.0145577999 | A2 | 0.022137904 | A3 | 0.00127974562 | A4 | -0.000116064079 | A5 | 7.16841005e-06 | environmentally improved optical glass
NHG | H-LAF6LB | Stan | 1.756995 | 47.698657 | -0.0097 | 4.25 | 2 | 68.5 | 1 | ? | 3 | 1 | 2 | 0.31 | 2.4 | 5.4 | 9.4e-06 | 1.36e-08 | -1.08e-11 | 6.21e-07 | 2.74e-10 | 0.221 | Schott | A0 | 3.0195107 | A1 | -0.0145577999 | A2 | 0.022137904 | A3 | 0.00127974562 | A4 | -0.000116064079 | A5 | 7.16841005e-06 | environmentally improved optical glass
OHARA | LAM54 | Obso | 1.756998 | 47.815604 | 0 | 0 | -1 | ? | ? | ? | ? | ? | ? | 0.334 | 2.325 | 0 | 0 | 0 | 0 | 0 | 0 | 0 | Schott | A0 | 3.019994 | A1 | -0.015777485 | A2 | 0.022691302 | A3 | 0.00093505681 | A4 | -5.6267103e-05 | A5 | 4.0846095e-06
OHARA | S-LAM54 | Stan | 1.756998 | 47.82317 | -0.0076 | 4.08 | -1 | ? | 1 | ? | 51 | ? | 2 | 0.365015 | 2.32542 | 5.7 | 4.27e-06 | 1.66e-08 | -3.72e-11 | 4.44e-07 | 5.21e-10 | 0.257 | Sellmeier1 | K1 | 1.84213306 | L1 | 0.0094399322 | K2 | 0.175468631 | L2 | 0.0395281122 | K3 | 1.25750878 | L3 | 86.5463013
HIKARI | E-LAF04 | Obso | 1.756998 | 47.826989 | -0.0074 | 4.08 | 5 | ? | ? | ? | ? | ? | ? | 0.4 | 0.7 | 6.9 | 0 | 0 | 0 | 0 | 0 | 0 | Schott | A0 | 3.01654365 | A1 | -0.0142462083 | A2 | 0.0251223164 | A3 | 0.000195992997 | A4 | 4.35063641e-05 | A5 | -7.85606637e-07
NIKON-HIKARI | E-LAF04 | Obso | 1.756998 | 47.826989 | -0.0074 | 4.08 | 5 | ? | ? | ? | ? | ? | ? | 0.4 | 0.7 | 6.9 | 0 | 0 | 0 | 0 | 0 | 0 | Schott | A0 | 3.01654365 | A1 | -0.0142462083 | A2 | 0.0251223164 | A3 | 0.000195992997 | A4 | 4.35063641e-05 | A5 | -7.85606637e-07
HOYA | NBF2 | Obso | 1.756999 | 47.712499 | -0.0076 | 4.25 | 0 | 7.7 | 1 | 4 | 4 | ? | ? | 0.25 | 1.55 | 5.3 | 1.12336e-05 | 0 | 0 | 0 | 0 | 0 | Schott | A0 | 3.017018 | A1 | -0.01362515 | A2 | 0.02414249 | A3 | 0.0005952069 | A4 | -1.21466e-05 | A5 | 1.44455e-06
CDGM | H-LAF6LA | Stan | 1.757 | 47.711817 | -0.0088 | 4.06 | 4 | 8.7 | 1 | ? | ? | ? | ? | 0.365 | 2.325 | 5.7 | 4.32e-06 | 1.59e-08 | -1.31e-11 | 6.18e-07 | 3.24e-10 | 0.187 | Sellmeier1 | K1 | 1.12023521 | L1 | 0.00335766705 | K2 | 0.897573526 | L2 | 0.0227710735 | K3 | 1.3665486 | L3 | 92.0376324
HIKARI | J-LAF04 | Stan | 1.757 | 47.862723 | -0.0084 | 4.07 | 5 | ? | ? | ? | ? | ? | 2 | 0.388865 | 2.05809 | 5.4 | 3.8666e-06 | 1.2787e-08 | -2.003e-12 | 5.4458e-07 | 8.1066e-10 | 0.23096 | Extended 3 | A0 | 3.01765567 | A1 | -0.0144029325 | A2 | -0.000173403131 | A3 | 0.0241938931 | A4 | 0.00050291378 | A5 | -1.18295424e-07 | A6 | 1.26171561e-06 | A7 | 0 | A8 | 0
NIKON-HIKARI | J-LAF04 | Stan | 1.757 | 47.862723 | -0.0084 | 4.07 | 4 | ? | ? | ? | ? | ? | 2 | 0.388865 | 2.05809 | 5.4 | 3.87e-06 | 1.28e-08 | -2e-12 | 5.45e-07 | 8.11e-10 | 0.231 | Extended 3 | A0 | 3.01765567 | A1 | -0.0144029325 | A2 | -0.000173403131 | A3 | 0.0241938931 | A4 | 0.00050291378 | A5 | -1.18295424e-07 | A6 | 1.26171561e-06 | A7 | 0 | A8 | 0
SCHOTT | LAFN24 | Obso | 1.757191 | 47.81177 | -0.0079 | 4.04 | 0 | ? | ? | ? | ? | ? | ? | 0.334 | 2.325 | 5.4 | 5.99e-06 | 1.32e-08 | -2.3e-11 | 4.63e-07 | 7.15e-10 | 0.247 | Sellmeier1 | K1 | 1.70960358 | L1 | 0.00836251592 | K2 | 0.308712672 | L2 | 0.0324824713 | K3 | 1.24764001 | L3 | 84.8077463 | old
BIREFRINGENT | AL2O3-E | Stan | 1.760096 | 72.988091 | 0 | 1 | 0 | ? | ? | ? | ? | ? | ? | 0.2 | 5.5 | 0 | 2.2e-05 | 0 | 0 | 0 | 0 | 0 | Sellmeier1 | K1 | 1.5039759 | L1 | 0.00548026323 | K2 | 0.55069141 | L2 | 0.0147994281 | K3 | 6.5927379 | L3 | 402.89514 | source: Handbook of Optics Vol. II
OHARA | PBH25 | Obso | 1.761797 | 27.107724 | 0.0085 | 4.79 | -1 | ? | ? | ? | 3.2 | ? | 2.2 | 0.3 | 2.4 | 7.5 | 1.331e-05 | 0 | 0 | 0 | 0 | 0 | Schott | A0 | 2.9830277 | A1 | -0.010435952 | A2 | 0.036346467 | A3 | 0.0026194115 | A4 | -0.00017513176 | A5 | 2.1325099e-05
OHARA | PBH25W | Obso | 1.761797 | 27.107726 | 0.0085 | 4.79 | -1 | ? | ? | ? | ? | ? | ? | 0.365 | 0.9 | 7.5 | 1.2821e-05 | 0 | 0 | 0 | 0 | 0 | Schott | A0 | 2.983028 | A1 | -0.01043595 | A2 | 0.03634647 | A3 | 0.002619412 | A4 | -0.0001751318 | A5 | 2.13251e-05
SCHOTT | SF55 | Obso | 1.7618 | 26.950177 | 0.0084 | 4.72 | 0 | 3.6 | 1 | 2 | 3.2 | 2.2 | 3.3 | 0.334 | 2.325 | 8.2 | 3.99e-06 | 1.73e-08 | -2.19e-11 | 1.52e-06 | 1.44e-09 | 0.267 | Sellmeier1 | K1 | 1.6468124 | L1 | 0.0128731296 | K2 | 0.331540164 | L2 | 0.0564818124 | K3 | 1.02465769 | L3 | 116.270992 | old
CORNING | D62-27 | Stan | 1.761802 | 26.90455 | 0.0056 | 4.8 | 0 | ? | ? | ? | ? | ? | ? | 0.36 | 1.8 | 7.4 | 0 | 0 | 0 | 0 | 0 | 0 | Schott | A0 | 2.981554 | A1 | -0.0105293 | A2 | 0.03695155 | A3 | 0.0026283 | A4 | -0.0001946035 | A5 | 2.372572e-05
HOYA | FDS5 | Obso | 1.761804 | 26.914901 | 0 | 0 | 0 | ? | ? | ? | ? | ? | ? | 0.334 | 2.325 | 0 | 0 | 0 | 0 | 0 | 0 | 0 | Schott | A0 | 2.9865468 | A1 | -0.012575353 | A2 | 0.033470797 | A3 | 0.0036625859 | A4 | -0.00033320909 | A5 | 3.0706006e-05
SUMITA | SF14 | Obso | 1.761817 | 26.5188 | 0.015 | 4.56 | 5 | ? | 1 | ? | 1 | ? | ? | 0.27 | 2 | 0 | 0 | 0 | 0 | 0 | 0 | 0 | Schott | A0 | 2.983904 | A1 | -0.0123665 | A2 | 0.03513108 | A3 | 0.003207167 | A4 | -0.0002615341 | A5 | 2.912743e-05
HOYA | FD140 | Stan | 1.761818 | 26.60903 | 0.0118 | 3.14 | 4 | ? | 1 | 1 | 1 | ? | ? | 0.36501 | 1.5296 | 8.4 | 8.31157e-07 | 0 | 0 | 0 | 0 | 0 | Schott | A0 | 2.9851294 | A1 | -0.014237988 | A2 | 0.035496437 | A3 | 0.0028457557 | A4 | -0.00019006799 | A5 | 2.4309252e-05 | General glass Type
OHARA | PBH14 | Obso | 1.761819 | 26.553651 | 0.0125 | 4.55 | -1 | ? | ? | ? | 1.2 | ? | 2 | 0.3 | 2.4 | 7.1 | 1.231e-05 | 0 | 0 | 0 | 0 | 0 | Schott | A0 | 2.9836628 | A1 | -0.012013213 | A2 | 0.035225183 | A3 | 0.0031766736 | A4 | -0.000253238 | A5 | 2.7797101e-05
OHARA | PBH14W | Obso | 1.761819 | 26.553651 | 0.0125 | 4.55 | -1 | ? | ? | ? | 1.2 | ? | 2 | 0.3 | 2.4 | 7.1 | 1.231e-05 | 0 | 0 | 0 | 0 | 0 | Schott | A0 | 2.9836628 | A1 | -0.012013213 | A2 | 0.035225183 | A3 | 0.0031766736 | A4 | -0.000253238 | A5 | 2.7797101e-05 | Improved | Transmittance
SCHOTT | SF14 | Obso | 1.76182 | 26.527057 | 0.0134 | 4.54 | 0 | 0 | 1 | 0 | 1 | 1.2 | 1 | 0.39 | 2.5 | 6.6 | 8.85e-06 | 1.81e-08 | -4.12e-11 | 1.39e-06 | 1.53e-09 | 0.279 | Sellmeier1 | K1 | 1.69182538 | L1 | 0.0133151542 | K2 | 0.285919934 | L2 | 0.0612647445 | K3 | 1.12595145 | L3 | 118.405242 | old, was replaced by N-SF14
SCHOTT | N-SF14 | Pref | 1.76182 | 26.530011 | 0.013 | 3.118 | 0 | 2.2 | 1 | 0 | 1 | 1 | 1 | 0.365 | 2.5 | 9.41 | -5.56e-06 | 7.09e-09 | -1.09e-11 | 9.85e-07 | 1.39e-09 | 0.287 | Sellmeier1 | K1 | 1.69022361 | L1 | 0.0130512113 | K2 | 0.288870052 | L2 | 0.061369188 | K3 | 1.7045187 | L3 | 149.517689
HIKARI | E-SF14 | Obso | 1.76182 | 26.556301 | 0.0122 | 3.16 | 0 | ? | ? | ? | ? | ? | ? | 0.4 | 0.7 | 9.4 | 0 | 0 | 0 | 0 | 0 | 0 | Schott | A0 | 2.98384614 | A1 | -0.0128995609 | A2 | 0.035639664 | A3 | 0.00296907641 | A4 | -0.00022269905 | A5 | 2.67423649e-05
NIKON-HIKARI | E-SF14 | Obso | 1.76182 | 26.556301 | 0.0122 | 3.16 | 0 | ? | ? | ? | ? | ? | ? | 0.4 | 0.7 | 9.4 | 0 | 0 | 0 | 0 | 0 | 0 | Schott | A0 | 2.98384614 | A1 | -0.0128995609 | A2 | 0.035639664 | A3 | 0.00296907641 | A4 | -0.00022269905 | A5 | 2.67423649e-05
HIKARI | SF14 | Obso | 1.76182 | 26.556302 | 0.0122 | 4.57 | 0 | ? | ? | ? | ? | ? | ? | 0.4 | 0.7 | 7.5 | 0 | 0 | 0 | 0 | 0 | 0 | Schott | A0 | 2.983846 | A1 | -0.01289956 | A2 | 0.03563966 | A3 | 0.002969076 | A4 | -0.000222699 | A5 | 2.674236e-05
NIKON-HIKARI | SF14 | Obso | 1.76182 | 26.556302 | 0.0122 | 4.57 | 0 | ? | ? | ? | ? | ? | ? | 0.4 | 0.7 | 7.5 | 0 | 0 | 0 | 0 | 0 | 0 | Schott | A0 | 2.983846 | A1 | -0.01289956 | A2 | 0.03563966 | A3 | 0.002969076 | A4 | -0.000222699 | A5 | 2.674236e-05
HIKARI | J-SF14 | Stan | 1.76182 | 26.584374 | 0.013 | 3.17 | 3 | ? | ? | ? | ? | ? | 1 | 0.388865 | 2.05809 | 8.3 | -2.236e-06 | 1.1689e-08 | -1.6873e-12 | 9.6436e-07 | 1.4789e-09 | 0.29183 | Extended 3 | A0 | 2.98193445 | A1 | -0.012659384 | A2 | 0 | A3 | 0.0370386685 | A4 | 0.00296054842 | A5 | -0.000481643932 | A6 | 0.000114549779 | A7 | -1.16507463e-05 | A8 | 5.68089035e-07
NIKON-HIKARI | J-SF14 | Stan | 1.76182 | 26.584374 | 0.013 | 3.17 | 3 | ? | ? | ? | ? | ? | 1 | 0.388865 | 2.05809 | 8.3 | -2.24e-06 | 1.17e-08 | -1.69e-12 | 9.64e-07 | 1.48e-09 | 0.292 | Extended 3 | A0 | 2.98193445 | A1 | -0.012659384 | A2 | 0 | A3 | 0.0370386685 | A4 | 0.00296054842 | A5 | -0.000481643932 | A6 | 0.000114549779 | A7 | -1.16507463e-05 | A8 | 5.68089035e-07
CDGM | H-ZF12 | Stan | 1.76182 | 26.607986 | 0.0128 | 3.17 | 2 | 4.6 | 1 | ? | ? | ? | ? | 0.4047 | 2.325 | 8.4 | -3.47e-06 | 1.41e-08 | -2.09e-11 | 8.94e-07 | 1.27e-09 | 0.3 | Sellmeier1 | K1 | 0.323730379 | L1 | 0.0598308169 | K2 | 1.65668629 | L2 | 0.0120542686 | K3 | 2.1214152 | L3 | 174.18792
SUMITA | K-SFLD14 | Stan | 1.761821 | 26.50612 | 0.0144 | 3.15 | 4 | ? | 1 | ? | 1 | ? | ? | 0.4 | 1.55 | 8.5 | -4.13e-06 | 1.55e-08 | -2.99e-10 | 9.65e-07 | 1.53e-09 | 0.29 | Schott | A0 | 2.9793916 | A1 | -0.011878549 | A2 | 0.03964328 | A3 | 0.0014928665 | A4 | 1.9358213e-05 | A5 | 1.2712921e-05
OHARA | S-TIH14 | Stan | 1.761821 | 26.517885 | 0.015 | 3.17 | 3 | 1.8 | 2 | ? | 1 | ? | 1 | 0.404656 | 2.32542 | 8.7 | -2.83e-06 | 1.27e-08 | -3.36e-11 | 8.35e-07 | 1.16e-09 | 0.31 | Sellmeier1 | K1 | 1.68915108 | L1 | 0.0128202514 | K2 | 0.290462024 | L2 | 0.0618090841 | K3 | 2.37971516 | L3 | 201.094352 | Recommended
OHARA | TIH14 | Obso | 1.761821 | 26.517966 | 0 | 0 | -1 | ? | ? | ? | ? | ? | ? | 0.334 | 2.325 | 0 | 0 | 0 | 0 | 0 | 0 | 0 | Schott | A0 | 2.9828967 | A1 | -0.013103151 | A2 | 0.036731099 | A3 | 0.0025467663 | A4 | -0.00015569271 | A5 | 2.3553872e-05
NHG | S-ZF12 | Stan | 1.761821 | 26.619569 | 0.0129 | 3.16 | 2 | 55 | 1 | ? | 1 | 1 | 1 | 0.37 | 2.4 | 8.5 | -2.98e-06 | 1.11e-08 | -1.51e-11 | 9.37e-07 | 9.52e-10 | 0.289 | Schott | A0 | 2.98048977 | A1 | -0.0122396125 | A2 | 0.039109411 | A3 | 0.00160680583 | A4 | 1.39107243e-06 | A5 | 1.34851004e-05 | environmentally improved optical glass
NHG | H-ZF12 | Stan | 1.761821 | 26.619569 | 0.0129 | 3.16 | 2 | 55 | 1 | ? | 1 | 1 | 1 | 0.37 | 2.4 | 8.5 | -2.98e-06 | 1.11e-08 | -1.51e-11 | 9.37e-07 | 9.52e-10 | 0.289 | Schott | A0 | 2.98048977 | A1 | -0.0122396125 | A2 | 0.039109411 | A3 | 0.00160680583 | A4 | 1.39107243e-06 | A5 | 1.34851004e-05 | environmentally improved optical glass
NHG | S-ZF12GT | Stan | 1.761821 | 26.619569 | 0.0129 | 3.16 | 2 | 60.5 | 1 | ? | 1 | 1 | 1 | 0.36 | 2.4 | 8.5 | -2.98e-06 | 1.11e-08 | -1.51e-11 | 9.37e-07 | 9.52e-10 | 0.289 | Schott | A0 | 2.98048977 | A1 | -0.0122396125 | A2 | 0.039109411 | A3 | 0.00160680583 | A4 | 1.39107243e-06 | A5 | 1.34851004e-05 | environmentally improved optical glass
NHG | H-ZF12GT | Stan | 1.761821 | 26.619569 | 0.0129 | 3.16 | 2 | 60.5 | 1 | ? | 1 | 1 | 1 | 0.36 | 2.4 | 8.5 | -2.98e-06 | 1.11e-08 | -1.51e-11 | 9.37e-07 | 9.52e-10 | 0.289 | Schott | A0 | 2.98048977 | A1 | -0.0122396125 | A2 | 0.039109411 | A3 | 0.00160680583 | A4 | 1.39107243e-06 | A5 | 1.34851004e-05 | environmentally improved optical glass
PILKINGTON | DEDF762265A | Stan | 1.761822 | 26.527774 | 0.0118 | 4.55 | 2 | 1.3 | 1 | ? | 1 | 1.2 | 1.3 | 0.35 | 2.4 | 6.72 | 1.471e-05 | 0 | 0 | 0 | 0 | 0 | Schott | A0 | 2.9905317 | A1 | -0.015856344 | A2 | 0.030539491 | A3 | 0.0046960564 | A4 | -0.00048784529 | A5 | 4.1948509e-05
CDGM | ZF12 | Obso | 1.761822 | 26.555686 | 0.0066 | 4.64 | 0 | 6 | ? | ? | ? | ? | ? | 0.4047 | 1.014 | 7.5 | 4.33e-06 | 2.64e-08 | -2.01e-11 | 1.43e-06 | 1.62e-09 | 0.284 | Schott | A0 | 2.99506991 | A1 | -0.0165672521 | A2 | 0.0256701429 | A3 | 0.00670445128 | A4 | -0.000837476647 | A5 | 6.26402774e-05
HOYA | FD14 | Obso | 1.761823 | 26.552048 | 0.0111 | 4.64 | 0 | ? | 1 | 0 | 2 | ? | ? | 0.25 | 1.55 | 8.1 | 1.03061e-05 | 0 | 0 | 0 | 0 | 0 | Schott | A0 | 2.971092 | A1 | -0.005884906 | A2 | 0.04411579 | A3 | 0.0003323883 | A4 | 0.000167291 | A5 | 4.52762e-06
CDGM | H-LAF55 | Stan | 1.762 | 40.105472 | -0.0027 | 4.3 | 4 | 7.9 | 1 | ? | ? | ? | ? | 0.365 | 2.325 | 8.2 | -2.76e-06 | 1.53e-08 | -4.05e-11 | 7.53e-07 | 5.1e-10 | 0.241 | Sellmeier1 | K1 | 1.73920103 | L1 | 0.00974400845 | K2 | 1.16162575 | L2 | 111.118099 | K3 | 0.279488106 | L3 | 0.0423325277
HIKARI | J-LAF05 | Stan | 1.762 | 40.113731 | -0.0046 | 3.94 | 5 | ? | ? | ? | ? | ? | 2 | 0.365015 | 2.05809 | 6.3 | 8.9831e-06 | 1.4643e-08 | -2.2499e-12 | 9.6665e-07 | 9.3427e-10 | 0.21126 | Extended 3 | A0 | 3.01897142 | A1 | -0.0106135241 | A2 | -3.56215294e-05 | A3 | 0.0284177137 | A4 | 0.000843869366 | A5 | -1.12827377e-05 | A6 | 3.11337221e-06 | A7 | 0 | A8 | 0
NIKON-HIKARI | J-LAF05 | Stan | 1.762 | 40.113731 | -0.0046 | 3.94 | 3 | ? | ? | ? | ? | ? | 2 | 0.365015 | 2.05809 | 6.3 | 8.98e-06 | 1.46e-08 | -2.25e-12 | 9.67e-07 | 9.34e-10 | 0.211 | Extended 3 | A0 | 3.01897142 | A1 | -0.0106135241 | A2 | -3.56215294e-05 | A3 | 0.0284177137 | A4 | 0.000843869366 | A5 | -1.12827377e-05 | A6 | 3.11337221e-06 | A7 | 0 | A8 | 0
OHARA | S-LAM55 | Stan | 1.762001 | 40.100176 | -0.0001 | 4.22 | 2 | 1.2 | 2 | ? | 51.2 | ? | 1 | 0.365015 | 2.32542 | 7.1 | 1.27e-06 | 1.14e-08 | -3.64e-11 | 6.01e-07 | 7.23e-10 | 0.278 | Sellmeier1 | K1 | 1.85412979 | L1 | 0.0108438152 | K2 | 0.165450323 | L2 | 0.051405098 | K3 | 1.27255422 | L3 | 109.986837 | Recommended
OHARA | LAM55 | Obso | 1.762001 | 40.100947 | 0 | 0 | -1 | ? | ? | ? | ? | ? | ? | 0.334 | 2.325 | 0 | 0 | 0 | 0 | 0 | 0 | 0 | Schott | A0 | 3.0211799 | A1 | -0.012311284 | A2 | 0.027355503 | A3 | 0.0011031515 | A4 | -5.0726902e-05 | A5 | 6.4572101e-06
HIKARI | E-LAF05 | Obso | 1.762001 | 40.107044 | -0.0005 | 3.94 | 5 | ? | ? | ? | ? | ? | ? | 0.4 | 0.7 | 7.8 | 0 | 0 | 0 | 0 | 0 | 0 | Schott | A0 | 3.02046444 | A1 | -0.0121632364 | A2 | 0.028023846 | A3 | 0.000861441681 | A4 | -1.40486471e-05 | A5 | 4.5613035e-06
NIKON-HIKARI | E-LAF05 | Obso | 1.762001 | 40.107044 | -0.0005 | 3.94 | 5 | ? | ? | ? | ? | ? | ? | 0.4 | 0.7 | 7.8 | 0 | 0 | 0 | 0 | 0 | 0 | Schott | A0 | 3.02046444 | A1 | -0.0121632364 | A2 | 0.028023846 | A3 | 0.000861441681 | A4 | -1.40486471e-05 | A5 | 4.5613035e-06
HOYA | NBFD5 | Obso | 1.762001 | 40.263213 | 0 | 0 | 0 | ? | ? | ? | ? | ? | ? | 0.334 | 2.325 | 0 | 0 | 0 | 0 | 0 | 0 | 0 | Schott | A0 | 3.021769 | A1 | -0.011641743 | A2 | 0.026713839 | A3 | 0.0012766896 | A4 | -6.7665e-05 | A5 | 6.4036776e-06
NHG | S-LAF76 | Stan | 1.762005 | 40.086686 | -0.0036 | 3.97 | 2 | 74 | 1 | ? | 3 | 1 | 1 | 0.35 | 2.4 | 6.2 | 1.58e-06 | 1.15e-08 | -2e-11 | 4.02e-07 | 5.35e-10 | 0.307 | Schott | A0 | 3.02351576 | A1 | -0.0145336956 | A2 | 0.026174688 | A3 | 0.00146334106 | A4 | -0.000107305803 | A5 | 9.60593182e-06 | environmentally improved optical glass
NHG | H-LAF76 | Stan | 1.762005 | 40.086686 | -0.0036 | 3.97 | 2 | 74 | 1 | ? | 3 | 1 | 1 | 0.35 | 2.4 | 6.2 | 1.58e-06 | 1.15e-08 | -2e-11 | 4.02e-07 | 5.35e-10 | 0.307 | Schott | A0 | 3.02351576 | A1 | -0.0145336956 | A2 | 0.026174688 | A3 | 0.00146334106 | A4 | -0.000107305803 | A5 | 9.60593182e-06 | environmentally improved optical glass
SUMITA | K-LAFK50T(M) | Stan | 1.762089 | 49.548151 | -0.0068 | 4.75 | 3 | ? | 1 | ? | 3 | ? | ? | 0.36 | 1.55 | 6.3 | 2.67e-06 | 1.57e-08 | -3.04e-10 | 6.28e-07 | 3.17e-10 | 0.192 | Schott | A0 | 3.0365333 | A1 | -0.012640924 | A2 | 0.023542665 | A3 | 0.00054022154 | A4 | 3.5952261e-06 | A5 | -3.549746e-07
OHARA | S-LAH96 | Stan | 1.76385 | 48.488692 | -0.0041 | 4.54 | 2 | 2.5 | 2 | ? | 5 | ? | 1 | 0.365015 | 2.32542 | 7 | 7.61e-07 | 8.02e-09 | -3.26e-12 | 6.21e-07 | 5.18e-10 | 0.213 | Sellmeier1 | K1 | 1.85078519 | L1 | 0.00940657541 | K2 | 0.189204854 | L2 | 0.0380345187 | K3 | 1.19763137 | L3 | 101.426835 | Recommended
SUMITA | LAFN9 | Obso | 1.763997 | 40.294417 | -0.001 | 4.26 | 5 | ? | 1 | ? | 4 | ? | ? | 0.27 | 2 | 0 | 0 | 0 | 0 | 0 | 0 | 0 | Schott | A0 | 3.032871 | A1 | -0.01386928 | A2 | 0.02355489 | A3 | 0.002422615 | A4 | -0.0002557679 | A5 | 1.791215e-05
OHARA | L-LAH91 | Stan | 1.7645 | 49.096913 | -0.0092 | 4.29 | 2 | 1.4 | 2 | ? | 52.2 | ? | 2 | 0.365015 | 2.32542 | 5.9 | 7.54e-06 | 1.03e-08 | 1.85e-11 | 6.57e-07 | 6.38e-10 | 0.204 | Sellmeier1 | K1 | 1.26144128 | L1 | 0.00572512582 | K2 | 0.782115273 | L2 | 0.0219829752 | K3 | 1.15823645 | L3 | 88.04822 | Low Softening Temperature
NHG | L-LAF050@MY | Stan | 1.765171 | 49.217926 | -0.0091 | 4.56 | 3 | 143 | 1 | ? | 3 | 1 | 2 | 0.28 | 2.4 | 6.2 | 1.61e-06 | 1.06e-08 | -2.28e-11 | 7.75e-07 | 1.44e-09 | 3.04e-08 | Schott | A0 | 3.04720608 | A1 | -0.0141269343 | A2 | 0.0239142422 | A3 | 0.000473669677 | A4 | 1.10526123e-05 | A5 | -2.01636002e-07 | No annealing after molding
NHG | D-LAF050@MY | Stan | 1.765171 | 49.217926 | -0.0091 | 4.56 | 3 | 143 | 1 | ? | 3 | 1 | 2 | 0.28 | 2.4 | 6.2 | 1.61e-06 | 1.06e-08 | -2.28e-11 | 7.75e-07 | 1.44e-09 | 3.04e-08 | Schott | A0 | 3.04720608 | A1 | -0.0141269343 | A2 | 0.0239142422 | A3 | 0.000473669677 | A4 | 1.10526123e-05 | A5 | -2.01636002e-07 | No annealing after molding
HIKARI | Q-LASFPH2S | Stan | 1.765437 | 46.751378 | -0.0095 | 4.52 | 1 | ? | ? | ? | ? | ? | 3 | 0.365015 | 2.05809 | 5.3 | 8.85093e-06 | 1.48524e-08 | 3.17929e-12 | 7.35656e-07 | 8.07178e-10 | 0.194127 | Extended 3 | A0 | 3.0430437 | A1 | -0.0130169861 | A2 | -0.000175012562 | A3 | 0.025603733 | A4 | 0.000448879136 | A5 | 1.131389e-05 | A6 | 4.69755261e-07 | A7 | 0 | A8 | 0 | For mold lens
NIKON-HIKARI | Q-LASFPH2S | Stan | 1.765437 | 46.751378 | -0.0095 | 4.52 | 1 | ? | ? | ? | ? | ? | 3 | 0.365015 | 2.05809 | 5.3 | 8.85e-06 | 1.49e-08 | 3.18e-12 | 7.36e-07 | 8.07e-10 | 0.194 | Extended 3 | A0 | 3.0430437 | A1 | -0.0130169861 | A2 | -0.000175012562 | A3 | 0.025603733 | A4 | 0.000448879136 | A5 | 1.131389e-05 | A6 | 4.69755261e-07 | A7 | 0 | A8 | 0 | For mold lens
SUMITA | K-LAFK50T | Stan | 1.765999 | 49.798212 | -0.0064 | 4.75 | 3 | ? | 1 | ? | 3 | ? | ? | 0.36 | 1.55 | 6.3 | 2.67e-06 | 1.57e-08 | -3.04e-10 | 6.28e-07 | 3.17e-10 | 0.192 | Schott | A0 | 3.0499602 | A1 | -0.012620328 | A2 | 0.023782461 | A3 | 0.00047558583 | A4 | 1.3668355e-05 | A5 | -8.9484311e-07
OHARA | S-NBH59 | Pref | 1.766342 | 35.82343 | -0.0043 | 3.47 | 3 | 3.3 | 3 | ? | 1 | ? | 1 | 0.365015 | 2.32542 | 8.2 | 9.61e-07 | 7.15e-09 | -1.75e-11 | 8.39e-07 | 9.27e-10 | 0.245 | Sellmeier1 | K1 | 1.73689864 | L1 | 0.0107866506 | K2 | 0.28736254 | L2 | 0.0458085077 | K3 | 1.85126136 | L3 | 149.6469 | NEW GLASS!! Recommended
INFRARED | PBF2 | Stan | 1.766591 | 28.390315 | 0 | 7.728 | 0 | ? | ? | ? | ? | ? | ? | 0.3 | 11.9 | 29 | 0 | 0 | 0 | 0 | 0 | 0 | Herzberger | A | 1.73040656 | B | 0.0115730841 | C | 9.1242913e-07 | D | -0.000887446174 | E | -8.8211947e-07 | F | 3.63237169e-09 | source: Handbook of Optics Vol. II
HIKARI | J-LASFH2 | Stan | 1.76684 | 46.777867 | -0.0083 | 4.11 | 2 | ? | ? | ? | ? | ? | 1 | 0.388865 | 2.05809 | 5.5 | 4.0284e-06 | 1.2768e-08 | -1.9358e-12 | 6.7798e-07 | 6.5574e-10 | 0.17418 | Extended 3 | A0 | 3.04927657 | A1 | -0.0145487808 | A2 | -0.000168864692 | A3 | 0.0251825857 | A4 | 0.000522534606 | A5 | 2.91654231e-06 | A6 | 1.27935733e-06 | A7 | 0 | A8 | 0
NIKON-HIKARI | J-LASFH2 | Stan | 1.76684 | 46.777867 | -0.0083 | 4.11 | 2 | ? | ? | ? | ? | ? | 1 | 0.388865 | 2.05809 | 5.5 | 4.03e-06 | 1.28e-08 | -1.94e-12 | 6.78e-07 | 6.56e-10 | 0.174 | Extended 3 | A0 | 3.04927657 | A1 | -0.0145487808 | A2 | -0.000168864692 | A3 | 0.0251825857 | A4 | 0.000522534606 | A5 | 2.91654231e-06 | A6 | 1.27935733e-06 | A7 | 0 | A8 | 0
HIKARI | E-LASFH2 | Obso | 1.76684 | 46.804913 | -0.0073 | 4.1 | 2 | ? | ? | ? | ? | ? | ? | 0.4 | 0.7 | 6.8 | 0 | 0 | 0 | 0 | 0 | 0 | Schott | A0 | 3.04964021 | A1 | -0.0143753567 | A2 | 0.0247919447 | A3 | 0.000638849518 | A4 | -1.05068423e-05 | A5 | 1.83387657e-06
NIKON-HIKARI | E-LASFH2 | Obso | 1.76684 | 46.804913 | -0.0073 | 4.1 | 2 | ? | ? | ? | ? | ? | ? | 0.4 | 0.7 | 6.8 | 0 | 0 | 0 | 0 | 0 | 0 | Schott | A0 | 3.04964021 | A1 | -0.0143753567 | A2 | 0.0247919447 | A3 | 0.000638849518 | A4 | -1.05068423e-05 | A5 | 1.83387657e-06
RPO | TAF1_MOLD | Stan | 1.767 | 49.270913 | -0.0086 | 4.28 | 0 | 11.6 | 1 | 2 | 3 | ? | ? | 0.25 | 1.55 | 5.9 | 5.4401e-06 | 0 | 0 | 0 | 0 | 0 | Schott | A0 | 3.05438324 | A1 | -0.0154525436 | A2 | 0.0235532812 | A3 | 0.0006611972 | A4 | -2.8277377e-05 | A5 | 2.20316121e-06
CDGM | D-LAF050-25 | Stan | 1.76709 | 49.197491 | -0.0095 | 4.51 | 2 | 16.2 | 1 | ? | ? | ? | ? | 0.302 | 2.325 | 5.7 | 4.01e-06 | 1.55e-08 | -3.41e-11 | 5.74e-07 | 4.46e-10 | 0.215 | Sellmeier1 | K1 | 1.22950343 | L1 | 87.307119 | K2 | 0.641767823 | L2 | 0.023765216 | K3 | 1.41136391 | L3 | 0.006459327 | anneal rate:25℃/h
NHG | L-LAF050 | Stan | 1.768011 | 49.240158 | -0.0091 | 4.56 | 3 | 143 | 1 | ? | 3 | 1 | 2 | 0.28 | 2.4 | 6.2 | 1.61e-06 | 1.06e-08 | -2.28e-11 | 7.75e-07 | 1.44e-09 | 3.04e-08 | Schott | A0 | 3.05764396 | A1 | -0.0146517743 | A2 | 0.0234463123 | A3 | 0.00070174242 | A4 | -2.73402326e-05 | A5 | 1.97166425e-06 | anneal rate:-30¡æ/h
NHG | D-LAF050 | Stan | 1.768011 | 49.240158 | -0.0091 | 4.56 | 3 | 143 | 1 | ? | 3 | 1 | 2 | 0.28 | 2.4 | 6.2 | 1.61e-06 | 1.06e-08 | -2.28e-11 | 7.75e-07 | 1.44e-09 | 3.04e-08 | Schott | A0 | 3.05764396 | A1 | -0.0146517743 | A2 | 0.0234463123 | A3 | 0.00070174242 | A4 | -2.73402326e-05 | A5 | 1.97166425e-06 | anneal rate:-30¡æ/h
HOYA | M-TAF101 | Pref | 1.768015 | 49.241428 | -0.0081 | 4.56 | 1 | ? | 1 | 2 | 4 | ? | ? | 0.36501 | 1.5296 | 5.7 | 4.45e-06 | 9.76e-09 | -2.67e-11 | 8.45e-07 | 6.47e-10 | 4.44e-90 | Schott | A0 | 3.05615 | A1 | -0.0138471 | A2 | 0.02431126 | A3 | 0.0004980027 | A4 | -7.318676e-06 | A5 | 1.24041e-06 | Glass for molded optics lens
BIREFRINGENT | AL2O3 | Stan | 1.768172 | 72.308589 | 0 | 1 | 0 | ? | ? | ? | ? | ? | ? | 0.2 | 5.5 | 6.65 | 1.8e-05 | 0 | 0 | 0 | 0 | 0 | Sellmeier1 | K1 | 1.4313493 | L1 | 0.0052799261 | K2 | 0.65054713 | L2 | 0.0142382647 | K3 | 5.3414021 | L3 | 325.017834 | source: Handbook of Optics Vol. II
INFRARED | SAPPHIRE | Stan | 1.768234 | 72.237215 | 0 | 3.987 | 0 | ? | ? | ? | ? | ? | ? | 0.2 | 5.5 | 6.65 | 1.8e-05 | 0 | 0 | 0 | 0 | 0 | Sellmeier1 | K1 | 1.023798 | L1 | 0.00377588 | K2 | 1.058264 | L2 | 0.0122544 | K3 | 5.280792 | L3 | 321.3616 | source: The Infrared & Electro-Optical Systems Handbook V. III
SUMITA | K-LAFK50(M) | Pref | 1.768306 | 49.64662 | -0.0057 | 5.2 | 2 | ? | 1 | ? | 3 | ? | ? | 0.36 | 1.55 | 7.3 | -3.11e-07 | 1.35e-08 | -2.34e-10 | 5.76e-07 | 8.89e-10 | 0.201 | Schott | A0 | 3.0568421 | A1 | -0.011998981 | A2 | 0.024194996 | A3 | 0.0004815051 | A4 | 2.2084112e-06 | A5 | 4.3040075e-07
CDGM | D-LAF050 | Stan | 1.76842 | 49.28216 | -0.0094 | 4.51 | 2 | 16.2 | 1 | ? | ? | ? | ? | 0.302 | 2.325 | 5.7 | 4.01e-06 | 1.55e-08 | -3.41e-11 | 5.74e-07 | 4.46e-10 | 0.215 | Sellmeier1 | K1 | 0.653249512 | L1 | 0.023644288 | K2 | 1.20557745 | L2 | 85.5377962 | K3 | 1.40453781 | L3 | 0.006364015 | anneal rate:4℃/h
HOYA | MP-TAF101-100 | Pref | 1.769015 | 49.290038 | -0.008 | 4.56 | 1 | ? | 1 | 2 | 4 | ? | ? | 0.36501 | 1.5296 | 5.7 | 4.45e-06 | 9.76e-09 | -2.67e-11 | 8.45e-07 | 6.47e-10 | 4.44e-90 | Schott | A0 | 3.0591566 | A1 | -0.013604717 | A2 | 0.024624272 | A3 | 0.00041834242 | A4 | 2.5361908e-06 | A5 | 7.998082e-07 | Preforms for Precision molding
HOYA | MC-TAF101-100 | Pref | 1.769015 | 49.290038 | -0.008 | 4.56 | 1 | ? | 1 | 2 | 4 | ? | ? | 0.36501 | 1.5296 | 5.7 | 4.45e-06 | 9.76e-09 | -2.67e-11 | 8.45e-07 | 6.47e-10 | 4.44e-90 | Schott | A0 | 3.0591566 | A1 | -0.013604717 | A2 | 0.024624272 | A3 | 0.00041834242 | A4 | 2.5361908e-06 | A5 | 7.998082e-07 | Preforms for Precision molding
NHG | L-LAF050@4 | Stan | 1.769167 | 49.321373 | -0.0091 | 4.56 | 3 | 143 | 1 | ? | 3 | 1 | 2 | 0.28 | 2.4 | 6.2 | 1.61e-06 | 1.06e-08 | -2.28e-11 | 7.75e-07 | 1.44e-09 | 3.04e-08 | Schott | A0 | 3.05999444 | A1 | -0.0139997235 | A2 | 0.0247467284 | A3 | 0.000285627025 | A4 | 3.28925135e-05 | A5 | -1.22103526e-06 | anneal rate:-4¡æ/h
NHG | D-LAF050@4 | Stan | 1.769167 | 49.321373 | -0.0091 | 4.56 | 3 | 143 | 1 | ? | 3 | 1 | 2 | 0.28 | 2.4 | 6.2 | 1.61e-06 | 1.06e-08 | -2.28e-11 | 7.75e-07 | 1.44e-09 | 3.04e-08 | Schott | A0 | 3.05999444 | A1 | -0.0139997235 | A2 | 0.0247467284 | A3 | 0.000285627025 | A4 | 3.28925135e-05 | A5 | -1.22103526e-06 | anneal rate:-4¡æ/h
NHG | L-LAF50@MY | Stan | 1.769633 | 49.32991 | -0.0077 | 4.62 | 3 | 143 | 1 | ? | 3 | 1 | 2 | 0.28 | 2.4 | 6.5 | 3.11e-06 | 1.25e-08 | -2.12e-11 | 6.29e-07 | 7.94e-10 | 0.196 | Schott | A0 | 3.06570728 | A1 | -0.016575653 | A2 | 0.0223887351 | A3 | 0.000915550779 | A4 | -4.50949865e-05 | A5 | 2.51895099e-06 | No annealing after molding
NHG | D-LAF50@MY | Stan | 1.769633 | 49.32991 | -0.0077 | 4.62 | 3 | 143 | 1 | ? | 3 | 1 | 2 | 0.28 | 2.4 | 6.5 | 3.11e-06 | 1.25e-08 | -2.12e-11 | 6.29e-07 | 7.94e-10 | 0.196 | Schott | A0 | 3.06570728 | A1 | -0.016575653 | A2 | 0.0223887351 | A3 | 0.000915550779 | A4 | -4.50949865e-05 | A5 | 2.51895099e-06 | No annealing after molding
OHARA | L-LAH87 | Obso | 1.7703 | 47.401904 | -0.0086 | 4.34 | -1 | ? | 2 | ? | 51.2 | ? | 2 | 0.365 | 2.325 | 7.1 | 6.1e-06 | 9.05e-09 | -1.35e-11 | 7.87e-07 | 7.19e-10 | 0.19 | Sellmeier1 | K1 | 1.44196269 | L1 | 0.00731826717 | K2 | 0.617507311 | L2 | 0.0245370775 | K3 | 1.21890079 | L3 | 105.976009 | Low Softening Temperature
HOYA | NBFD29 | Pref | 1.77047 | 29.735738 | 0.0003 | 3.34 | 1 | ? | 1 | 1 | 1 | ? | ? | 0.36501 | 1.5296 | 8.2 | -5.7e-07 | 6.66e-09 | -4.62e-11 | 9.73e-07 | 1.1e-09 | 0.25 | Schott | A0 | 3.023484 | A1 | -0.014446333 | A2 | 0.034673303 | A3 | 0.0020637437 | A4 | -0.00011126222 | A5 | 1.4468973e-05 | Recommended glass type
HOYA | MC-TAF115 | Pref | 1.770473 | 49.461842 | -0.0073 | 4.28 | 1 | ? | 1 | 3 | 4 | ? | ? | 0.36501 | 1.5296 | 6.1 | 4.06e-06 | 7.22e-09 | -1.17e-12 | 6.31e-07 | 1.6e-10 | 1.94e-10 | Schott | A0 | 3.0645313 | A1 | -0.01369384 | A2 | 0.024574301 | A3 | 0.00039557144 | A4 | 1.0739241e-05 | A5 | 1.2049528e-07 | Preforms for Precision molding
NHG | L-LAF50-170@MY | Stan | 1.771333 | 49.254187 | -0.0108 | 4.62 | 3 | 143 | 1 | ? | 2 | 1 | 2 | 0.28 | 2.4 | 6 | 9.91e-07 | 1.25e-08 | -3.05e-11 | 6.9e-07 | 1.39e-09 | 0.272 | Schott | A0 | 3.07292494 | A1 | -0.0168469614 | A2 | 0.0209164931 | A3 | 0.00154018025 | A4 | -0.000147194151 | A5 | 8.21460866e-06 | No annealing after molding
NHG | D-LAF50-170@MY | Stan | 1.771333 | 49.254187 | -0.0108 | 4.62 | 3 | 143 | 1 | ? | 2 | 1 | 2 | 0.28 | 2.4 | 6 | 9.91e-07 | 1.25e-08 | -3.05e-11 | 6.9e-07 | 1.39e-09 | 0.272 | Schott | A0 | 3.07292494 | A1 | -0.0168469614 | A2 | 0.0209164931 | A3 | 0.00154018025 | A4 | -0.000147194151 | A5 | 8.21460866e-06 | No annealing after molding
SUMITA | K-LAFK50 | Pref | 1.771996 | 49.982884 | -0.0051 | 5.2 | 2 | ? | 1 | ? | 3 | ? | ? | 0.36 | 1.55 | 7.3 | -3.11e-07 | 1.35e-08 | -2.34e-10 | 5.76e-07 | 8.89e-10 | 0.201 | Schott | A0 | 3.070131 | A1 | -0.012037535 | A2 | 0.023978866 | A3 | 0.00056153238 | A4 | -1.0529871e-05 | A5 | 1.1710915e-06
SUMITA | K-LASFN7 | Stan | 1.772493 | 49.58956 | -0.0078 | 4.44 | 4 | ? | 1 | ? | 3 | ? | ? | 0.36 | 1.55 | 5.7 | 2.19e-06 | 1.73e-08 | -1.56e-10 | 5.97e-07 | 3.56e-10 | 0.161 | Schott | A0 | 3.0728806 | A1 | -0.014815338 | A2 | 0.024064142 | A3 | 0.00049961497 | A4 | 1.2852807e-06 | A5 | 5.2262074e-07
NHG | S-LAF50 | Stan | 1.772494 | 49.578677 | -0.009 | 4.27 | 1 | 35 | 1 | ? | 1 | 1 | 1 | 0.3 | 2.4 | 5.9 | 4.06e-06 | 1.23e-08 | -2.71e-11 | 2.85e-07 | 2.1e-10 | 0.313 | Schott | A0 | 3.0739525 | A1 | -0.0150954523 | A2 | 0.0231138211 | A3 | 0.000838501873 | A4 | -5.02227252e-05 | A5 | 3.23074191e-06 | environmentally improved optical glass
NHG | H-LAF50 | Stan | 1.772494 | 49.578677 | -0.009 | 4.27 | 1 | 35 | 1 | ? | 1 | 1 | 1 | 0.3 | 2.4 | 5.9 | 4.06e-06 | 1.23e-08 | -2.71e-11 | 2.85e-07 | 2.1e-10 | 0.313 | Schott | A0 | 3.0739525 | A1 | -0.0150954523 | A2 | 0.0231138211 | A3 | 0.000838501873 | A4 | -5.02227252e-05 | A5 | 3.23074191e-06 | environmentally improved optical glass
NHG | L-LAF50 | Stan | 1.772495 | 49.46528 | -0.0077 | 4.62 | 3 | 143 | 1 | ? | 3 | 1 | 2 | 0.28 | 2.4 | 6.5 | 3.11e-06 | 1.25e-08 | -2.12e-11 | 6.29e-07 | 7.94e-10 | 0.196 | Schott | A0 | 3.07337625 | A1 | -0.0148574785 | A2 | 0.0234948451 | A3 | 0.000716989975 | A4 | -3.03961557e-05 | A5 | 2.24464169e-06 | anneal rate:-30¡æ/h
NHG | D-LAF50 | Stan | 1.772495 | 49.46528 | -0.0077 | 4.62 | 3 | 143 | 1 | ? | 3 | 1 | 2 | 0.28 | 2.4 | 6.5 | 3.11e-06 | 1.25e-08 | -2.12e-11 | 6.29e-07 | 7.94e-10 | 0.196 | Schott | A0 | 3.07337625 | A1 | -0.0148574785 | A2 | 0.0234948451 | A3 | 0.000716989975 | A4 | -3.03961557e-05 | A5 | 2.24464169e-06 | anneal rate:-30¡æ/h
NHG | S-LAF50B | Stan | 1.772497 | 49.598857 | -0.0097 | 4.23 | 1 | 35 | 1 | ? | 1 | 1 | 1 | 0.31 | 2.4 | 5.6 | 4.34e-07 | 1.2e-08 | -2.81e-11 | 7.25e-07 | 5.31e-10 | 0.162 | Schott | A0 | 3.07486227 | A1 | -0.0160709812 | A2 | 0.0228883031 | A3 | 0.000828871954 | A4 | -4.04256219e-05 | A5 | 2.26879435e-06 | environmentally improved optical glass
NHG | H-LAF50B | Stan | 1.772497 | 49.598857 | -0.0097 | 4.23 | 1 | 35 | 1 | ? | 1 | 1 | 1 | 0.31 | 2.4 | 5.6 | 4.34e-07 | 1.2e-08 | -2.81e-11 | 7.25e-07 | 5.31e-10 | 0.162 | Schott | A0 | 3.07486227 | A1 | -0.0160709812 | A2 | 0.0228883031 | A3 | 0.000828871954 | A4 | -4.04256219e-05 | A5 | 2.26879435e-06 | environmentally improved optical glass
OHARA | S-LAH66 | Stan | 1.772499 | 49.598371 | -0.0092 | 4.23 | 1 | 1.7 | 1 | ? | 51.2 | ? | 1 | 0.365015 | 2.32542 | 6.2 | 3.03e-06 | 1.36e-08 | -3.27e-11 | 5e-07 | 6.02e-10 | 0.218 | Sellmeier1 | K1 | 1.39280586 | L1 | 0.00608475118 | K2 | 0.679577094 | L2 | 0.0233925351 | K3 | 1.38702069 | L3 | 95.8354094 | Recommended
OHARA | LAH66 | Obso | 1.772499 | 49.60134 | 0 | 0 | -1 | ? | ? | ? | ? | ? | ? | 0.334 | 2.325 | 0 | 0 | 0 | 0 | 0 | 0 | 0 | Schott | A0 | 3.0731081 | A1 | -0.015043205 | A2 | 0.023933518 | A3 | 0.00055696651 | A4 | -1.0082346e-05 | A5 | 1.1873265e-06
HIKARI | E-LASF016 | Obso | 1.772499 | 49.60759 | -0.009 | 4.25 | 1 | ? | ? | ? | ? | ? | ? | 0.4 | 0.7 | 7.1 | 0 | 0 | 0 | 0 | 0 | 0 | Schott | A0 | 3.07241378 | A1 | -0.0146849804 | A2 | 0.0244285857 | A3 | 0.000398183255 | A4 | 1.22802438e-05 | A5 | 1.23709929e-07
NIKON-HIKARI | E-LASF016 | Obso | 1.772499 | 49.60759 | -0.009 | 4.25 | 1 | ? | ? | ? | ? | ? | ? | 0.4 | 0.7 | 7.1 | 0 | 0 | 0 | 0 | 0 | 0 | Schott | A0 | 3.07241378 | A1 | -0.0146849804 | A2 | 0.0244285857 | A3 | 0.000398183255 | A4 | 1.22802438e-05 | A5 | 1.23709929e-07
CDGM | H-LAF50B | Pref | 1.7725 | 49.598996 | -0.0096 | 4.24 | 1 | 3.4 | 1 | ? | ? | ? | ? | 0.302 | 2.325 | 5.8 | 2.17e-06 | 1.36e-08 | -3.28e-11 | 5.95e-07 | 8.86e-10 | 0.161 | Sellmeier1 | K1 | 1.17461263 | L1 | 82.6267633 | K2 | 1.65889744 | L2 | 0.0080512806 | K3 | 0.413174064 | L3 | 0.026961264
HIKARI | J-LASF016 | Stan | 1.7725 | 49.620185 | -0.0093 | 4.26 | 1 | ? | ? | ? | ? | ? | 2 | 0.365015 | 2.05809 | 5.5 | 3.2586e-06 | 1.1018e-08 | -6.6547e-13 | 6.1771e-07 | 3.556e-10 | 0.17922 | Extended 3 | A0 | 3.07219058 | A1 | -0.0142144846 | A2 | -0.000167817254 | A3 | 0.0244174902 | A4 | 0.000425680243 | A5 | 6.77243763e-06 | A6 | 4.02219194e-07 | A7 | 0 | A8 | 0
NIKON-HIKARI | J-LASF016 | Stan | 1.7725 | 49.620185 | -0.0093 | 4.26 | 1 | ? | ? | ? | ? | ? | 2 | 0.365015 | 2.05809 | 5.5 | 3.26e-06 | 1.1e-08 | -6.65e-13 | 6.18e-07 | 3.56e-10 | 0.179 | Extended 3 | A0 | 3.07219058 | A1 | -0.0142144846 | A2 | -0.000167817254 | A3 | 0.0244174902 | A4 | 0.000425680243 | A5 | 6.77243763e-06 | A6 | 4.02219194e-07 | A7 | 0 | A8 | 0
SCHOTT | N-LAF34 | Pref | 1.7725 | 49.620227 | -0.0085 | 4.24 | 0 | 5.6 | 1 | 1 | 51.3 | 1 | 1 | 0.31 | 2.5 | 5.8 | 3.89e-06 | 1.02e-08 | -1.91e-11 | 5.88e-07 | 7.57e-10 | 0.181 | Sellmeier1 | K1 | 1.75836958 | L1 | 0.00872810026 | K2 | 0.313537785 | L2 | 0.0293020832 | K3 | 1.18925231 | L3 | 85.1780644
HOYA | TAF1 | Pref | 1.7725 | 49.624284 | -0.0086 | 4.28 | 1 | ? | 1 | 2 | 3 | ? | ? | 0.36501 | 1.5296 | 5.6 | 3.76e-06 | 9.56e-09 | -3.12e-11 | 5.1e-07 | 3.46e-10 | 0.216 | Schott | A0 | 3.0736378 | A1 | -0.015501284 | A2 | 0.023627699 | A3 | 0.00066300852 | A4 | -2.8353438e-05 | A5 | 2.2090799e-06 | Recommended glass type
SUMITA | LASFN7 | Obso | 1.772501 | 49.612655 | -0.0116 | 4.44 | 5 | ? | 1 | ? | 3 | ? | ? | 0.27 | 2 | 0 | 0 | 0 | 0 | 0 | 0 | 0 | Schott | A0 | 3.068433 | A1 | -0.01257531 | A2 | 0.02708065 | A3 | -0.000402003 | A4 | 0.0001228189 | A5 | -5.493459e-06
HOYA | M-TAF1 | Spec | 1.772502 | 49.464621 | -0.0052 | 4.83 | 5 | ? | 1 | 1 | 3 | ? | ? | 0.36501 | 1.5296 | 7.6 | 3.46184e-06 | 0 | 0 | 0 | 0 | 0 | Schott | A0 | 3.070806 | A1 | -0.012276924 | A2 | 0.02456566 | A3 | 0.00047436648 | A4 | 5.432616e-07 | A5 | 6.5976661e-07 | Not in a position to accept new order because of discontinuation.
HOYA | MC-TAF1 | Spec | 1.772502 | 49.464621 | -0.0052 | 4.83 | 5 | ? | 1 | 1 | 3 | ? | ? | 0.36501 | 1.5296 | 7.6 | 3.46184e-06 | 0 | 0 | 0 | 0 | 0 | Schott | A0 | 3.070806 | A1 | -0.012276924 | A2 | 0.02456566 | A3 | 0.00047436648 | A4 | 5.432616e-07 | A5 | 6.5976661e-07 | Not in a position to accept new order because of discontinuation.
HOYA | M-TAF105 | Pref | 1.772502 | 49.502924 | -0.0072 | 4.62 | 2 | ? | 1 | 2 | 4 | ? | ? | 0.36501 | 1.5296 | 5.7 | 4.74e-06 | 9.55e-09 | -5.15e-11 | 6.48e-07 | 3.61e-10 | 0.166 | Schott | A0 | 3.0705638 | A1 | -0.013310234 | A2 | 0.025280355 | A3 | 0.00021829234 | A4 | 3.2555293e-05 | A5 | -8.1300421e-07 | Glass for molded optics lens
HOYA | MP-TAF105 | Pref | 1.772502 | 49.502924 | -0.0072 | 4.62 | 2 | ? | 1 | 2 | 4 | ? | ? | 0.36501 | 1.5296 | 5.7 | 4.74e-06 | 9.55e-09 | -5.15e-11 | 6.48e-07 | 3.61e-10 | 0.166 | Schott | A0 | 3.0705638 | A1 | -0.013310234 | A2 | 0.025280355 | A3 | 0.00021829234 | A4 | 3.2555293e-05 | A5 | -8.1300421e-07 | Preforms for Precision molding
HOYA | MC-TAF105 | Pref | 1.772502 | 49.502924 | -0.0072 | 4.62 | 2 | ? | 1 | 2 | 4 | ? | ? | 0.36501 | 1.5296 | 5.7 | 4.74e-06 | 9.55e-09 | -5.15e-11 | 6.48e-07 | 3.61e-10 | 0.166 | Schott | A0 | 3.0705638 | A1 | -0.013310234 | A2 | 0.025280355 | A3 | 0.00021829234 | A4 | 3.2555293e-05 | A5 | -8.1300421e-07 | Preforms for Precision molding
CDGM | D-LAF50-25 | Pref | 1.77288 | 49.519338 | -0.0066 | 4.93 | 1 | 15.6 | 1 | ? | ? | ? | ? | 0.302 | 2.325 | 7.3 | 1.53e-06 | 1.43e-08 | -3.83e-11 | 5.87e-07 | 4.1e-10 | 0.222 | Sellmeier1 | K1 | 0.734700246 | L1 | 0.022666746 | K2 | 1.33716574 | L2 | 0.006016769 | K3 | 1.13513348 | L3 | 95.7512696 | anneal rate:25℃/h
SCHOTT | LAFN28 | Obso | 1.773142 | 49.568242 | -0.0085 | 4.24 | 0 | 18.8 | 1 | 1 | 51.3 | 1 | 1 | 0.334 | 2.325 | 5.8 | 3.89e-06 | 1.02e-08 | -1.91e-11 | 5.88e-07 | 7.57e-10 | 0.181 | Sellmeier1 | K1 | 1.75882549 | L1 | 0.00872810026 | K2 | 0.31519767 | L2 | 0.0293020832 | K3 | 1.19029675 | L3 | 85.1780644 | old
NHG | L-LAF50@4 | Stan | 1.773713 | 49.554893 | -0.0077 | 4.62 | 3 | 143 | 1 | ? | 3 | 1 | 2 | 0.28 | 2.4 | 6.5 | 3.11e-06 | 1.25e-08 | -2.12e-11 | 6.29e-07 | 7.94e-10 | 0.196 | Schott | A0 | 3.07720793 | A1 | -0.0147008474 | A2 | 0.0238529304 | A3 | 0.000607390558 | A4 | -1.53514506e-05 | A5 | 1.52980567e-06 | anneal rate:-4¡æ/h
NHG | D-LAF50@4 | Stan | 1.773713 | 49.554893 | -0.0077 | 4.62 | 3 | 143 | 1 | ? | 3 | 1 | 2 | 0.28 | 2.4 | 6.5 | 3.11e-06 | 1.25e-08 | -2.12e-11 | 6.29e-07 | 7.94e-10 | 0.196 | Schott | A0 | 3.07720793 | A1 | -0.0147008474 | A2 | 0.0238529304 | A3 | 0.000607390558 | A4 | -1.53514506e-05 | A5 | 1.52980567e-06 | anneal rate:-4¡æ/h
HOYA | M-TAF401 | Pref | 1.773766 | 47.167015 | -0.0078 | 4.62 | 2 | ? | 1 | 2 | 3 | ? | ? | 0.36501 | 1.5296 | 6.1 | 5.9e-06 | 8.91e-09 | -2.46e-11 | 7.38e-07 | 5.77e-10 | 0.164 | Schott | A0 | 3.07279 | A1 | -0.01366385 | A2 | 0.02527346 | A3 | 0.000612182 | A4 | -1.147045e-05 | A5 | 1.543e-06 | Glass for molded optics lens
HOYA | MP-TAF401 | Pref | 1.773766 | 47.167015 | -0.0078 | 4.62 | 2 | ? | 1 | 2 | 3 | ? | ? | 0.36501 | 1.5296 | 6.1 | 5.9e-06 | 8.91e-09 | -2.46e-11 | 7.38e-07 | 5.77e-10 | 0.164 | Schott | A0 | 3.07279 | A1 | -0.01366385 | A2 | 0.02527346 | A3 | 0.000612182 | A4 | -1.147045e-05 | A5 | 1.543e-06 | Preforms for Precision molding
HOYA | MC-TAF401 | Pref | 1.773766 | 47.167015 | -0.0078 | 4.62 | 1 | ? | 1 | 2 | 3 | ? | ? | 0.36501 | 1.5296 | 6.1 | 5.9e-06 | 8.91e-09 | -2.46e-11 | 7.38e-07 | 5.77e-10 | 0.164 | Schott | A0 | 3.07279 | A1 | -0.01366385 | A2 | 0.02527346 | A3 | 0.000612182 | A4 | -1.147045e-05 | A5 | 1.543e-06 | Preforms for Precision molding
HIKARI | Q-LASFH11S | Stan | 1.77387 | 47.252399 | -0.0094 | 4.64 | 2 | ? | ? | ? | ? | ? | 2 | 0.388865 | 2.05809 | 6 | 7.3177e-06 | 1.1743e-08 | -7.8658e-13 | 7.4854e-07 | 1.0807e-09 | 0.18221 | Extended 3 | A0 | 3.07264726 | A1 | -0.0131831327 | A2 | -0.000135807482 | A3 | 0.0256144151 | A4 | 0.000499234278 | A5 | 4.16805552e-06 | A6 | 7.01662918e-07 | A7 | 0 | A8 | 0 | For | mold | lens
NIKON-HIKARI | Q-LASFH11S | Stan | 1.77387 | 47.252399 | -0.0094 | 4.64 | 1 | ? | ? | ? | ? | ? | 2 | 0.388865 | 2.05809 | 6 | 7.32e-06 | 1.17e-08 | -7.87e-13 | 7.49e-07 | 1.08e-09 | 0.182 | Extended 3 | A0 | 3.07264726 | A1 | -0.0131831327 | A2 | -0.000135807482 | A3 | 0.0256144151 | A4 | 0.000499234278 | A5 | 4.16805552e-06 | A6 | 7.01662918e-07 | A7 | 0 | A8 | 0 | For | mold | lens
HIKARI | P-LASFH11S | Obso | 1.77387 | 47.253126 | -0.0088 | 4.63 | 0 | ? | ? | ? | ? | ? | ? | 0.4 | 0.7 | 7.4 | 0 | 0 | 0 | 0 | 0 | 0 | Extended 2 | A0 | 3.07248878 | A1 | -0.0130910046 | A2 | 0.0257175166 | A3 | 0.000468797447 | A4 | 8.26140166e-06 | A5 | 4.96911029e-07 | A6 | -0.000149735345 | A7 | 0 | Low | Tg | glass
NIKON-HIKARI | P-LASFH11S | Obso | 1.77387 | 47.253126 | -0.0088 | 4.63 | 0 | ? | ? | ? | ? | ? | ? | 0.4 | 0.7 | 7.4 | 0 | 0 | 0 | 0 | 0 | 0 | Extended 2 | A0 | 3.07248878 | A1 | -0.0130910046 | A2 | 0.0257175166 | A3 | 0.000468797447 | A4 | 8.26140166e-06 | A5 | 4.96911029e-07 | A6 | -0.000149735345 | A7 | 0 | Low | Tg | glass
SUMITA | LASKN3 | Obso | 1.773998 | 50.492838 | -0.0124 | 4.64 | 5 | ? | 1 | ? | 5 | ? | ? | 0.27 | 2 | 0 | 0 | 0 | 0 | 0 | 0 | 0 | Schott | A0 | 3.079479 | A1 | -0.01492942 | A2 | 0.02341923 | A3 | 0.0006649639 | A4 | -3.52842e-05 | A5 | 2.627321e-06
CDGM | D-LAF50 | Pref | 1.774 | 49.590362 | -0.0065 | 4.93 | 1 | 15.6 | 1 | ? | ? | ? | ? | 0.302 | 2.325 | 7.3 | 1.53e-06 | 1.43e-08 | -3.83e-11 | 5.87e-07 | 4.1e-10 | 0.222 | Sellmeier1 | K1 | 1.34473873 | L1 | 0.006036194 | K2 | 1.13288204 | L2 | 95.5213185 | K3 | 0.731048914 | L3 | 0.022706198 | anneal rate:4℃/h
NHG | L-LAF50-170 | Stan | 1.774196 | 49.412664 | -0.0108 | 4.62 | 3 | 143 | 1 | ? | 2 | 1 | 2 | 0.28 | 2.4 | 6 | 9.91e-07 | 1.25e-08 | -3.05e-11 | 6.9e-07 | 1.39e-09 | 0.272 | Schott | A0 | 3.07996867 | A1 | -0.0149730363 | A2 | 0.0226125445 | A3 | 0.00112810004 | A4 | -9.99130408e-05 | A5 | 6.18705456e-06 | anneal rate:-30¡æ/h
NHG | D-LAF50-170 | Stan | 1.774196 | 49.412664 | -0.0108 | 4.62 | 3 | 143 | 1 | ? | 2 | 1 | 2 | 0.28 | 2.4 | 6 | 9.91e-07 | 1.25e-08 | -3.05e-11 | 6.9e-07 | 1.39e-09 | 0.272 | Schott | A0 | 3.07996867 | A1 | -0.0149730363 | A2 | 0.0226125445 | A3 | 0.00112810004 | A4 | -9.99130408e-05 | A5 | 6.18705456e-06 | anneal rate:-30¡æ/h
NHG | S-LAK77 | Stan | 1.775353 | 50.308672 | -0.0091 | 4.35 | 2 | 100 | 1 | ? | 1 | 1 | 2 | 0.28 | 2.4 | 6.2 | 1.9e-06 | 1.15e-08 | -2.57e-11 | 5.5e-07 | 5.84e-10 | 0.0674 | Schott | A0 | 3.08315587 | A1 | -0.0149460142 | A2 | 0.0243300964 | A3 | 0.000365640749 | A4 | 1.42131183e-05 | A5 | -8.2316085e-08 | environmentally improved optical glass
NHG | H-LAK77 | Stan | 1.775353 | 50.308672 | -0.0091 | 4.35 | 2 | 100 | 1 | ? | 1 | 1 | 2 | 0.28 | 2.4 | 6.2 | 1.9e-06 | 1.15e-08 | -2.57e-11 | 5.5e-07 | 5.84e-10 | 0.0674 | Schott | A0 | 3.08315587 | A1 | -0.0149460142 | A2 | 0.0243300964 | A3 | 0.000365640749 | A4 | 1.42131183e-05 | A5 | -8.2316085e-08 | environmentally improved optical glass
NHG | L-LAF50-170@4 | Stan | 1.775413 | 49.488431 | -0.0108 | 4.62 | 3 | 143 | 1 | ? | 2 | 1 | 2 | 0.28 | 2.4 | 6 | 9.91e-07 | 1.25e-08 | -3.05e-11 | 6.9e-07 | 1.39e-09 | 0.272 | Schott | A0 | 3.0844197 | A1 | -0.0150876838 | A2 | 0.0224959159 | A3 | 0.00117624206 | A4 | -0.000107935431 | A5 | 6.68643564e-06 | anneal rate:-4¡æ/h
NHG | D-LAF50-170@4 | Stan | 1.775413 | 49.488431 | -0.0108 | 4.62 | 3 | 143 | 1 | ? | 2 | 1 | 2 | 0.28 | 2.4 | 6 | 9.91e-07 | 1.25e-08 | -3.05e-11 | 6.9e-07 | 1.39e-09 | 0.272 | Schott | A0 | 3.0844197 | A1 | -0.0150876838 | A2 | 0.0224959159 | A3 | 0.00117624206 | A4 | -0.000107935431 | A5 | 6.68643564e-06 | anneal rate:-4¡æ/h
SCHOTT | LAF13 | Obso | 1.775507 | 37.836043 | -0.0026 | 4.55 | 0 | ? | ? | ? | ? | ? | ? | 0.334 | 2.325 | 5.7 | 7.11e-06 | 1.25e-08 | -1.31e-10 | 7.86e-07 | 5.57e-10 | 0.252 | Sellmeier1 | K1 | 1.81139531 | L1 | 0.0106588376 | K2 | 0.248608825 | L2 | 0.0467089164 | K3 | 1.10753882 | L3 | 91.6857805 | old
OHARA | S-NPH7 | Stan | 1.7783 | 23.911598 | 0.022 | 3.3 | 3 | 4.2 | 2 | ? | 1 | ? | 1 | 0.404656 | 2.32542 | 10.9 | -1.34e-05 | 4.63e-09 | -1.77e-11 | 1.02e-06 | 1.36e-09 | 0.305 | Sellmeier1 | K1 | 1.68236554 | L1 | 0.0131431682 | K2 | 0.339649644 | L2 | 0.0645040012 | K3 | 2.25049208 | L3 | 181.3863 | NEW GLASS!! Recommended
NHG | S-LAF7 | Stan | 1.78179 | 37.078745 | -0.0003 | 4.13 | 4 | 99 | 1 | ? | 1 | 1 | 1 | 0.35 | 2.4 | 6.7 | 2.32e-06 | 1.27e-08 | -1.6e-11 | 5.87e-07 | 4.07e-10 | 0.286 | Schott | A0 | 3.08047013 | A1 | -0.0122464411 | A2 | 0.0309400964 | A3 | 0.00105872727 | A4 | -1.30807247e-05 | A5 | 4.91706463e-06 | environmentally improved optical glass
NHG | H-LAF7 | Stan | 1.78179 | 37.078745 | -0.0003 | 4.13 | 4 | 99 | 1 | ? | 1 | 1 | 1 | 0.35 | 2.4 | 6.7 | 2.32e-06 | 1.27e-08 | -1.6e-11 | 5.87e-07 | 4.07e-10 | 0.286 | Schott | A0 | 3.08047013 | A1 | -0.0122464411 | A2 | 0.0309400964 | A3 | 0.00105872727 | A4 | -1.30807247e-05 | A5 | 4.91706463e-06 | environmentally improved optical glass
CDGM | H-LAF7 | Stan | 1.78179 | 37.092107 | -0.0009 | 3.77 | 4 | 8.9 | 1 | ? | ? | ? | ? | 0.365 | 2.325 | 8 | -1.02e-06 | 1.7e-08 | -1.39e-10 | 6.63e-07 | 4.31e-10 | 0.279 | Sellmeier1 | K1 | 1.85620526 | L1 | 0.0109606128 | K2 | 1.38494652 | L2 | 114.47738 | K3 | 0.223526441 | L3 | 0.0505771615
SCHOTT | LAF22A | Obso | 1.781791 | 37.196288 | 0.0008 | 4.21 | 0 | 18 | 1 | 1 | 4.3 | 1.2 | 1 | 0.334 | 2.5 | 6.9 | 1.26e-06 | 1.42e-08 | -4.07e-11 | 7.05e-07 | 2.45e-10 | 0.265 | Sellmeier1 | K1 | 1.85985046 | L1 | 0.0109833145 | K2 | 0.219921174 | L2 | 0.0508016771 | K3 | 1.34141119 | L3 | 114.555542 | old
HOYA | NBFD7 | Obso | 1.782999 | 36.06621 | 0 | 0 | 0 | ? | ? | ? | ? | ? | ? | 0.334 | 2.325 | 0 | 0 | 0 | 0 | 0 | 0 | 0 | Schott | A0 | 3.0898337 | A1 | -0.017376844 | A2 | 0.027124239 | A3 | 0.0024438911 | A4 | -0.00020558787 | A5 | 1.6661998e-05
SCHOTT | LAFN10 | Obso | 1.784432 | 43.950523 | -0.0068 | 4.16 | 0 | ? | ? | ? | ? | ? | ? | 0.334 | 2.325 | 5.7 | 4.42e-06 | 1.18e-08 | -1.16e-11 | 5.19e-07 | 6.99e-10 | 0.256 | Sellmeier1 | K1 | 1.87199658 | L1 | 0.0096711569 | K2 | 0.232399212 | L2 | 0.0406265981 | K3 | 1.29453872 | L3 | 87.1629425 | old
OHARA | S-TIH23 | Stan | 1.784696 | 26.291221 | 0.0146 | 3.3 | -1 | ? | 2 | ? | 1 | ? | 1 | 0.404656 | 2.32542 | 8.8 | -3.78e-06 | 1.09e-08 | -3.66e-11 | 8.62e-07 | 1.13e-09 | 0.309 | Sellmeier1 | K1 | 1.73986485 | L1 | 0.01294413 | K2 | 0.313894918 | L2 | 0.0612116868 | K3 | 2.31093206 | L3 | 197.420482
HIKARI | E-SFS3 | Obso | 1.784696 | 26.295354 | 0.0134 | 3.28 | 3 | ? | ? | ? | ? | ? | ? | 0.4 | 0.7 | 10.2 | 0 | 0 | 0 | 0 | 0 | 0 | Schott | A0 | 3.05701152 | A1 | -0.0132251945 | A2 | 0.0390853018 | A3 | 0.0025148016 | A4 | -0.000131876542 | A5 | 2.24898958e-05
NIKON-HIKARI | E-SFS3 | Obso | 1.784696 | 26.295354 | 0.0134 | 3.28 | 3 | ? | ? | ? | ? | ? | ? | 0.4 | 0.7 | 10.2 | 0 | 0 | 0 | 0 | 0 | 0 | Schott | A0 | 3.05701152 | A1 | -0.0132251945 | A2 | 0.0390853018 | A3 | 0.0025148016 | A4 | -0.000131876542 | A5 | 2.24898958e-05
OHARA | TIH23 | Obso | 1.784696 | 26.29817 | 0 | 0 | -1 | ? | ? | ? | ? | ? | ? | 0.334 | 2.325 | 0 | 0 | 0 | 0 | 0 | 0 | 0 | Schott | A0 | 3.0578382 | A1 | -0.013332336 | A2 | 0.038204824 | A3 | 0.0028735627 | A4 | -0.00019421032 | A5 | 2.6269529e-05
SUMITA | SFS3 | Obso | 1.784698 | 26.21778 | 0.0121 | 4.9 | 5 | ? | 1 | ? | 2 | ? | ? | 0.27 | 2 | 0 | 0 | 0 | 0 | 0 | 0 | 0 | Schott | A0 | 3.051246 | A1 | -0.009059682 | A2 | 0.04180495 | A3 | 0.001871523 | A4 | -3.313997e-05 | A5 | 1.473324e-05
HOYA | FDS3 | Obso | 1.7847 | 26.057653 | 0 | 0 | 0 | ? | ? | ? | ? | ? | ? | 0.334 | 2.325 | 0 | 0 | 0 | 0 | 0 | 0 | 0 | Schott | A0 | 3.0431621 | A1 | -0.0057819558 | A2 | 0.047368242 | A3 | 0.00015443519 | A4 | 0.00022327734 | A5 | 8.229941e-07
SCHOTT | SFL56 | Obso | 1.7847 | 26.078312 | 0.0138 | 3.28 | 0 | 6.7 | 1 | 0 | 1 | 1.3 | 1 | 0.334 | 2.325 | 8.7 | -4.3e-06 | 8.4e-09 | -2.28e-11 | 1e-06 | 1.52e-09 | 0.287 | Sellmeier1 | K1 | 1.75126105 | L1 | 0.0133187209 | K2 | 0.30156663 | L2 | 0.0621436403 | K3 | 1.89211398 | L3 | 157.884093 | old
HIKARI | SFS3 | Obso | 1.7847 | 26.207574 | 0.0077 | 5.02 | 0 | ? | ? | ? | ? | ? | ? | 0.4 | 0.7 | 9 | 0 | 0 | 0 | 0 | 0 | 0 | Schott | A0 | 3.071402 | A1 | -0.02168875 | A2 | 0.02943887 | A3 | 0.005498532 | A4 | -0.0005380916 | A5 | 4.131754e-05
NIKON-HIKARI | SFS3 | Obso | 1.7847 | 26.207574 | 0.0077 | 5.02 | 0 | ? | ? | ? | ? | ? | ? | 0.4 | 0.7 | 9 | 0 | 0 | 0 | 0 | 0 | 0 | Schott | A0 | 3.071402 | A1 | -0.02168875 | A2 | 0.02943887 | A3 | 0.005498532 | A4 | -0.0005380916 | A5 | 4.131754e-05
HIKARI | J-SFS3 | Stan | 1.7847 | 26.268169 | 0.0128 | 3.28 | 3 | ? | ? | ? | ? | ? | 1 | 0.388865 | 2.05809 | 8.4 | -4.097e-06 | 1.0254e-08 | -1.1078e-12 | 9.8475e-07 | 1.5745e-09 | 0.28971 | Extended 3 | A0 | 3.05623339 | A1 | -0.0128486167 | A2 | 0 | A3 | 0.0387408706 | A4 | 0.00339109066 | A5 | -0.000605526065 | A6 | 0.000141221664 | A7 | -1.44464234e-05 | A8 | 6.88155857e-07
NIKON-HIKARI | J-SFS3 | Stan | 1.7847 | 26.268169 | 0.0128 | 3.28 | 3 | ? | ? | ? | ? | ? | 1 | 0.388865 | 2.05809 | 8.4 | -4.1e-06 | 1.03e-08 | -1.11e-12 | 9.85e-07 | 1.57e-09 | 0.29 | Extended 3 | A0 | 3.05623339 | A1 | -0.0128486167 | A2 | 0 | A3 | 0.0387408706 | A4 | 0.00339109066 | A5 | -0.000605526065 | A6 | 0.000141221664 | A7 | -1.44464234e-05 | A8 | 6.88155857e-07
CDGM | ZF51 | Obso | 1.784701 | 26.075871 | 0.0052 | 4.99 | 0 | 6.4 | 1 | ? | ? | ? | ? | 0.4047 | 1.014 | 8.2 | 3.8e-06 | 2.76e-08 | -6.03e-11 | 1.6e-06 | 1.02e-09 | 0.279 | Schott | A0 | 3.06187076 | A1 | -0.0138733563 | A2 | 0.032985222 | A3 | 0.00507141578 | A4 | -0.000538606629 | A5 | 4.36089245e-05
SCHOTT | SF56A | Pref | 1.784701 | 26.076811 | 0.0098 | 4.92 | 0 | 2.7 | 1 | 1 | 3.2 | 2.2 | 3.2 | 0.37 | 2.5 | 7.9 | 6.02e-06 | 1.7e-08 | -2.61e-11 | 1.63e-06 | 1.59e-09 | 0.269 | Sellmeier1 | K1 | 1.70579259 | L1 | 0.0133874699 | K2 | 0.344223052 | L2 | 0.0579561608 | K3 | 1.09601828 | L3 | 121.616024 | lead containing glass type
HOYA | FDS30 | Obso | 1.784701 | 26.102957 | 0.0142 | 3.18 | 0 | 5.9 | 1 | 1 | 1 | ? | ? | 0.25 | 1.55 | 9 | -9.72693e-07 | 0 | 0 | 0 | 0 | 0 | Schott | A0 | 3.062548 | A1 | -0.01490076 | A2 | 0.03398497 | A3 | 0.004362238 | A4 | -0.000414093 | A5 | 3.9427e-05
OHARA | PBH23 | Obso | 1.784702 | 26.216753 | 0.0092 | 4.99 | -1 | ? | ? | ? | 3.2 | ? | 3 | 0.3 | 2.4 | 7.5 | 1.457e-05 | 0 | 0 | 0 | 0 | 0 | Schott | A0 | 3.0554324 | A1 | -0.010867434 | A2 | 0.038522891 | A3 | 0.0030173971 | A4 | -0.0002129474 | A5 | 2.4864803e-05
OHARA | PBH23W | Obso | 1.784702 | 26.216753 | 0.0092 | 4.99 | -1 | ? | ? | ? | 3.2 | ? | 3 | 0.3 | 2.4 | 7.5 | 1.457e-05 | 0 | 0 | 0 | 0 | 0 | Schott | A0 | 3.0554324 | A1 | -0.010867434 | A2 | 0.038522891 | A3 | 0.0030173971 | A4 | -0.0002129474 | A5 | 2.4864803e-05 | Improved | Transmittance
SCHOTT | N-SF56 | Obso | 1.784703 | 26.095306 | 0.014 | 3.28 | 0 | 0 | 1 | 0 | 1 | 1.3 | 1 | 0.38 | 2.5 | 8.7 | -4.13e-06 | 7.65e-09 | -1.12e-11 | 9.9e-07 | 1.57e-09 | 0.287 | Sellmeier1 | K1 | 1.73562085 | L1 | 0.0129624742 | K2 | 0.317487012 | L2 | 0.0612884288 | K3 | 1.95398203 | L3 | 161.559441 | inquiry glass
HOYA | FD11 | Obso | 1.784715 | 25.704276 | 0.0098 | 4.91 | 0 | ? | 1 | 0 | 3 | ? | ? | 0.25 | 1.55 | 8 | 1.03738e-05 | 0 | 0 | 0 | 0 | 0 | Schott | A0 | 3.080052 | A1 | -0.02351116 | A2 | 0.01946088 | A3 | 0.009651066 | A4 | -0.001244777 | A5 | 8.77739e-05
OHARA | PBH11 | Obso | 1.784718 | 25.712726 | 0.0129 | 4.79 | -1 | ? | ? | ? | 1.2 | ? | 1.2 | 0.3 | 2.4 | 7.4 | 0 | 0 | 0 | 0 | 0 | 0 | Schott | A0 | 3.0523317 | A1 | -0.010699896 | A2 | 0.040026761 | A3 | 0.0027411266 | A4 | -0.00016825655 | A5 | 2.453957e-05
OHARA | PBH11W | Obso | 1.784718 | 25.712726 | 0.0129 | 4.79 | -1 | ? | ? | ? | 1.2 | ? | 1.2 | 0.3 | 2.4 | 7.4 | 0 | 0 | 0 | 0 | 0 | 0 | Schott | A0 | 3.0523317 | A1 | -0.010699896 | A2 | 0.040026761 | A3 | 0.0027411266 | A4 | -0.00016825655 | A5 | 2.453957e-05 | Improved | Transmittance
SUMITA | SF11 | Obso | 1.784719 | 25.711976 | 0.0162 | 4.83 | 5 | ? | 1 | ? | 2 | ? | ? | 0.27 | 2 | 0 | 0 | 0 | 0 | 0 | 0 | 0 | Schott | A0 | 3.050871 | A1 | -0.009724218 | A2 | 0.04095558 | A3 | 0.002471234 | A4 | -0.000138408 | A5 | 2.422906e-05
SUMITA | SF11W | Obso | 1.784719 | 25.711976 | 0.0162 | 4.83 | 5 | ? | 1 | ? | 2 | ? | ? | 0.27 | 2 | 0 | 0 | 0 | 0 | 0 | 0 | 0 | Schott | A0 | 3.050871 | A1 | -0.009724218 | A2 | 0.04095558 | A3 | 0.002471234 | A4 | -0.000138408 | A5 | 2.422906e-05
HOYA | FD110 | Stan | 1.784719 | 25.720804 | 0.0138 | 3.22 | 4 | ? | 1 | 1 | 1 | ? | ? | 0.36501 | 1.5296 | 9.1 | -1.29676e-06 | 0 | 0 | 0 | 0 | 0 | Schott | A0 | 3.0534415 | A1 | -0.01275181 | A2 | 0.040609369 | A3 | 0.0022706109 | A4 | -7.8086606e-05 | A5 | 1.9874026e-05 | General glass Type
PILKINGTON | DEDF785258A | Stan | 1.784719 | 25.758391 | 0.0123 | 4.76 | 1 | 1.2 | 1 | ? | 2.2 | 1.2 | 2.1 | 0.35 | 2.4 | 7.07 | 1.415e-05 | 0 | 0 | 0 | 0 | 0 | Schott | A0 | 3.050431 | A1 | -0.010017056 | A2 | 0.041840912 | A3 | 0.0020398391 | A4 | -5.4073779e-05 | A5 | 1.7776534e-05
HIKARI | J-SF11 | Stan | 1.78472 | 25.63842 | 0.0144 | 3.25 | 1 | ? | ? | ? | ? | ? | 1 | 0.388865 | 2.05809 | 8.6 | -3.7686e-06 | 1.1024e-08 | -1.0898e-12 | 1.0299e-06 | 1.5472e-09 | 0.28946 | Extended 3 | A0 | 3.05304325 | A1 | -0.012733991 | A2 | 0 | A3 | 0.0399774262 | A4 | 0.00316619134 | A5 | -0.000502824259 | A6 | 0.000122491876 | A7 | -1.25325941e-05 | A8 | 6.19354223e-07
NIKON-HIKARI | J-SF11 | Stan | 1.78472 | 25.63842 | 0.0144 | 3.25 | 2 | ? | ? | ? | ? | ? | 1 | 0.388865 | 2.05809 | 8.6 | -3.77e-06 | 1.1e-08 | -1.09e-12 | 1.03e-06 | 1.55e-09 | 0.289 | Extended 3 | A0 | 3.05304325 | A1 | -0.012733991 | A2 | 0 | A3 | 0.0399774262 | A4 | 0.00316619134 | A5 | -0.000502824259 | A6 | 0.000122491876 | A7 | -1.25325941e-05 | A8 | 6.19354223e-07
SCHOTT | N-SF11 | Pref | 1.78472 | 25.679998 | 0.015 | 3.224 | 0 | 2.2 | 1 | 0 | 1 | 1 | 1 | 0.37 | 2.5 | 8.52 | -3.56e-06 | 9.2e-09 | -2.1e-11 | 9.65e-07 | 1.44e-09 | 0.294 | Sellmeier1 | K1 | 1.73759695 | L1 | 0.013188707 | K2 | 0.313747346 | L2 | 0.0623068142 | K3 | 1.89878101 | L3 | 155.23629
CDGM | H-ZF13 | Pref | 1.78472 | 25.720045 | 0.0138 | 3.25 | 1 | 4.6 | 1 | ? | ? | ? | ? | 0.4047 | 2.325 | 8.6 | -5.4e-06 | 1.34e-08 | -3.56e-11 | 1.01e-06 | 1.25e-09 | 0.291 | Sellmeier1 | K1 | 1.73521591 | L1 | 0.0131087904 | K2 | 0.316277446 | L2 | 0.0621421663 | K3 | 2.16384634 | L3 | 178.845558
CDGM | H-ZF13GT | Pref | 1.78472 | 25.720045 | 0.0138 | 3.25 | 1 | 4.6 | 1 | ? | ? | ? | ? | 0.4047 | 2.325 | 8.6 | -5.4e-06 | 1.34e-08 | -3.56e-11 | 1.01e-06 | 1.25e-09 | 0.291 | Sellmeier1 | K1 | 1.73521591 | L1 | 0.0131087904 | K2 | 0.316277446 | L2 | 0.0621421663 | K3 | 2.16384634 | L3 | 178.845558
NHG | S-ZF13 | Stan | 1.78472 | 25.72922 | 0.0133 | 3.22 | 1 | 55 | 1 | ? | 1 | 1 | 1 | 0.37 | 2.4 | 9.1 | -4.52e-06 | 1.15e-08 | -2.19e-11 | 9.64e-07 | 1.1e-09 | 0.296 | Schott | A0 | 3.05227481 | A1 | -0.0121808741 | A2 | 0.0416791281 | A3 | 0.0017993293 | A4 | 1.916596e-05 | A5 | 1.22563456e-05 | environmentally improved optical glass
NHG | H-ZF13 | Stan | 1.78472 | 25.72922 | 0.0133 | 3.22 | 1 | 55 | 1 | ? | 1 | 1 | 1 | 0.37 | 2.4 | 9.1 | -4.52e-06 | 1.15e-08 | -2.19e-11 | 9.64e-07 | 1.1e-09 | 0.296 | Schott | A0 | 3.05227481 | A1 | -0.0121808741 | A2 | 0.0416791281 | A3 | 0.0017993293 | A4 | 1.916596e-05 | A5 | 1.22563456e-05 | environmentally improved optical glass
NHG | S-ZF13GT | Stan | 1.78472 | 25.72922 | 0.0133 | 3.22 | 1 | 57 | 1 | ? | 1 | 1 | 1 | 0.36 | 2.4 | 9.1 | -4.52e-06 | 1.15e-08 | -2.19e-11 | 9.64e-07 | 1.1e-09 | 0.296 | Schott | A0 | 3.05227481 | A1 | -0.0121808741 | A2 | 0.0416791281 | A3 | 0.0017993293 | A4 | 1.916596e-05 | A5 | 1.22563456e-05 | environmentally improved optical glass
NHG | H-ZF13GT | Stan | 1.78472 | 25.72922 | 0.0133 | 3.22 | 1 | 57 | 1 | ? | 1 | 1 | 1 | 0.36 | 2.4 | 9.1 | -4.52e-06 | 1.15e-08 | -2.19e-11 | 9.64e-07 | 1.1e-09 | 0.296 | Schott | A0 | 3.05227481 | A1 | -0.0121808741 | A2 | 0.0416791281 | A3 | 0.0017993293 | A4 | 1.916596e-05 | A5 | 1.22563456e-05 | environmentally improved optical glass
NHG | ZF13 | Stan | 1.78472 | 25.754997 | 0.0139 | 4.89 | 4 | ? | 1 | ? | 1 | 2 | 2 | 0.37 | 2.4 | 8.1 | 3.8e-06 | 2.07e-08 | -4.79e-11 | 1.38e-06 | 1.21e-09 | 0.284 | Schott | A0 | 3.05204937 | A1 | -0.0104510979 | A2 | 0.0404326587 | A3 | 0.00256140604 | A4 | -0.000144794376 | A5 | 2.405609e-05 | non-environmentally improved optical glass
SCHOTT | SF11 | Pref | 1.78472 | 25.756635 | 0.0142 | 4.74 | 0 | 1.7 | 1 | 0 | 1 | 1.2 | 1 | 0.39 | 2.5 | 6.1 | 1.12e-05 | 1.81e-08 | -5.03e-11 | 1.46e-06 | 1.58e-09 | 0.282 | Sellmeier1 | K1 | 1.73848403 | L1 | 0.0136068604 | K2 | 0.311168974 | L2 | 0.0615960463 | K3 | 1.17490871 | L3 | 121.922711 | lead containing
HIKARI | SF11 | Obso | 1.784721 | 25.833679 | 0.0105 | 4.81 | 0 | ? | ? | ? | ? | ? | ? | 0.4 | 0.7 | 8.4 | 0 | 0 | 0 | 0 | 0 | 0 | Schott | A0 | 3.127487 | A1 | -0.0637466 | A2 | -0.0009890957 | A3 | 0.01363913 | A4 | -0.001588824 | A5 | 9.646333e-05
NIKON-HIKARI | SF11 | Obso | 1.784721 | 25.833679 | 0.0105 | 4.81 | 0 | ? | ? | ? | ? | ? | ? | 0.4 | 0.7 | 8.4 | 0 | 0 | 0 | 0 | 0 | 0 | Schott | A0 | 3.127487 | A1 | -0.0637466 | A2 | -0.0009890957 | A3 | 0.01363913 | A4 | -0.001588824 | A5 | 9.646333e-05
OHARA | TIH11 | Obso | 1.784723 | 25.677885 | 0 | 0 | -1 | ? | ? | ? | ? | ? | ? | 0.334 | 2.325 | 0 | 0 | 0 | 0 | 0 | 0 | 0 | Schott | A0 | 3.0547581 | A1 | -0.013301755 | A2 | 0.039295435 | A3 | 0.0028224343 | A4 | -0.00017708961 | A5 | 2.6536608e-05
HIKARI | E-SF11 | Obso | 1.784723 | 25.679481 | 0.0146 | 3.22 | 1 | ? | ? | ? | ? | ? | ? | 0.4 | 0.7 | 10 | 0 | 0 | 0 | 0 | 0 | 0 | Schott | A0 | 3.05654935 | A1 | -0.0143159709 | A2 | 0.0381593027 | A3 | 0.00315675913 | A4 | -0.000223523385 | A5 | 2.90021069e-05
NIKON-HIKARI | E-SF11 | Obso | 1.784723 | 25.679481 | 0.0146 | 3.22 | 1 | ? | ? | ? | ? | ? | ? | 0.4 | 0.7 | 10 | 0 | 0 | 0 | 0 | 0 | 0 | Schott | A0 | 3.05654935 | A1 | -0.0143159709 | A2 | 0.0381593027 | A3 | 0.00315675913 | A4 | -0.000223523385 | A5 | 2.90021069e-05
OHARA | S-TIH11 | Stan | 1.784723 | 25.683446 | 0.0162 | 3.24 | 2 | 1.7 | 1 | ? | 1 | ? | 1 | 0.404656 | 2.32542 | 8.9 | -3.76e-06 | 1.17e-08 | -3.59e-11 | 8.88e-07 | 1.27e-09 | 0.308 | Sellmeier1 | K1 | 1.72677471 | L1 | 0.0129369958 | K2 | 0.324568628 | L2 | 0.0618255245 | K3 | 2.65816809 | L3 | 221.904637 | Recommended
OPTIMAX | S-TIH11 | Pref | 1.784723 | 25.683446 | 0.0162 | 3.24 | 1 | ? | 1 | ? | 1 | ? | 1 | 0.37 | 2.4 | 8.9 | -3.76e-06 | 1.17e-08 | -3.59e-11 | 8.88e-07 | 1.27e-09 | 0.308 | Sellmeier1 | K1 | 1.72677471 | L1 | 0.0129369958 | K2 | 0.324568628 | L2 | 0.0618255245 | K3 | 2.65816809 | L3 | 221.904637 | Recommended - Lightweight
CDGM | ZF13 | Obso | 1.784724 | 25.754051 | 0.008 | 4.87 | 0 | 4.3 | 1 | ? | ? | ? | ? | 0.4047 | 1.014 | 7.8 | 3.7e-06 | 2.35e-08 | -1.53e-10 | 1.59e-06 | 6.42e-10 | 0.278 | Schott | A0 | 3.06161235 | A1 | -0.0145895142 | A2 | 0.0328146593 | A3 | 0.00523989954 | A4 | -0.000560505494 | A5 | 4.64234125e-05
SUMITA | SFLD11 | Obso | 1.784731 | 25.899428 | 0.0157 | 3.3 | 5 | ? | 1 | ? | 1 | ? | ? | 0.27 | 2 | 0 | 0 | 0 | 0 | 0 | 0 | 0 | Schott | A0 | 3.059416 | A1 | -0.01517127 | A2 | 0.03639634 | A3 | 0.003690236 | A4 | -0.0003175064 | A5 | 3.42723e-05
SUMITA | K-SFLD11 | Stan | 1.784735 | 25.911688 | 0.0144 | 3.3 | 4 | ? | 1 | ? | 1 | ? | ? | 0.4 | 1.55 | 9.3 | -5.51e-06 | 1.82e-08 | -3.64e-10 | 1.08e-06 | 1.52e-09 | 0.28 | Schott | A0 | 3.052913 | A1 | -0.012276955 | A2 | 0.041487837 | A3 | 0.0019043764 | A4 | -3.1653157e-05 | A5 | 1.7320425e-05
CORNING | D85-25 | Stan | 1.784752 | 25.799504 | 0.0115 | 4.74 | 0 | ? | ? | ? | ? | ? | ? | 0.38 | 1.8 | 6.1 | 1.9e-05 | 0 | 0 | 0 | 0 | 0 | Schott | A0 | 3.057214 | A1 | -0.01280241 | A2 | 0.03665595 | A3 | 0.003897248 | A4 | -0.0003724495 | A5 | 3.864819e-05
SUMITA | K-LASFN4 | Stan | 1.784991 | 43.65432 | -0.0077 | 4.12 | 4 | ? | 1 | ? | 3 | ? | ? | 0.36 | 1.55 | 6.9 | -6.24e-07 | 1.69e-08 | -1.42e-10 | 6.93e-07 | 1.19e-09 | 0.208 | Schott | A0 | 3.1049984 | A1 | -0.013342479 | A2 | 0.027506526 | A3 | 0.00075451621 | A4 | -1.6565687e-05 | A5 | 2.780481e-06
CORNING | D85-26 | Stan | 1.784994 | 25.902085 | 0.0069 | 4.93 | 0 | ? | ? | ? | ? | ? | ? | 0.36 | 1.8 | 7.2 | 1.6e-05 | 0 | 0 | 0 | 0 | 0 | Schott | A0 | 3.053982 | A1 | -0.01079434 | A2 | 0.03961831 | A3 | 0.002919793 | A4 | -0.0002138191 | A5 | 2.680028e-05
SUMITA | LASFN4 | Obso | 1.784999 | 43.676545 | -0.0084 | 4.21 | 5 | ? | 1 | ? | 3 | ? | ? | 0.27 | 2 | 0 | 0 | 0 | 0 | 0 | 0 | 0 | Schott | A0 | 3.102222 | A1 | -0.01153137 | A2 | 0.02913413 | A3 | 0.0003196871 | A4 | 3.586548e-05 | A5 | 5.076294e-07
SCHOTT | N-LAF33 | Pref | 1.785825 | 44.051943 | -0.0071 | 4.36 | 0 | 4.4 | 1 | 2 | 52.2 | 1 | 3 | 0.32 | 2.5 | 5.6 | 8.17e-06 | 1.24e-08 | -1.65e-11 | 7.11e-07 | 8.59e-10 | 0.21 | Sellmeier1 | K1 | 1.79653417 | L1 | 0.00927313493 | K2 | 0.311577903 | L2 | 0.0358201181 | K3 | 1.15981863 | L3 | 87.3448712 | suitable for precision molding
NHG | S-LAF52 | Stan | 1.785895 | 44.174617 | -0.0068 | 4.38 | 2 | 55 | 1 | ? | 3 | 1 | 1 | 0.32 | 2.4 | 5.6 | 9.08e-06 | 1.24e-08 | -1.32e-11 | 5.76e-07 | 4.15e-10 | 0.272 | Schott | A0 | 3.11096434 | A1 | -0.0143300745 | A2 | 0.0260159962 | A3 | 0.00110002413 | A4 | -6.28685795e-05 | A5 | 4.8575479e-06 | environmentally improved optical glass
NHG | H-LAF52 | Stan | 1.785895 | 44.174617 | -0.0068 | 4.38 | 2 | 55 | 1 | ? | 3 | 1 | 1 | 0.32 | 2.4 | 5.6 | 9.08e-06 | 1.24e-08 | -1.32e-11 | 5.76e-07 | 4.15e-10 | 0.272 | Schott | A0 | 3.11096434 | A1 | -0.0143300745 | A2 | 0.0260159962 | A3 | 0.00110002413 | A4 | -6.28685795e-05 | A5 | 4.8575479e-06 | environmentally improved optical glass
OHARA | LAH51 | Obso | 1.785896 | 44.186159 | 0 | 0 | -1 | ? | ? | ? | ? | ? | ? | 0.334 | 2.325 | 0 | 0 | 0 | 0 | 0 | 0 | 0 | Schott | A0 | 3.110662 | A1 | -0.014462677 | A2 | 0.026457698 | A3 | 0.00091877798 | A4 | -3.3951573e-05 | A5 | 3.325784e-06
OHARA | S-LAH51 | Stan | 1.785896 | 44.202637 | -0.0069 | 4.4 | 2 | 1.8 | 1 | ? | 4 | ? | 2 | 0.365015 | 2.32542 | 5.9 | 5.3e-06 | 1.13e-08 | 2.62e-12 | 8.44e-07 | 1.11e-09 | 0.169 | Sellmeier1 | K1 | 1.82586991 | L1 | 0.00935297152 | K2 | 0.283023349 | L2 | 0.0373803057 | K3 | 1.35964319 | L3 | 100.655798 | Recommended
OPTIMAX | S-LAH51 | Pref | 1.785896 | 44.202637 | -0.0069 | 4.4 | 1 | ? | 1 | ? | 4 | ? | 2 | 0.33 | 2.4 | 5.9 | 5.3e-06 | 1.13e-08 | 2.62e-12 | 8.44e-07 | 1.11e-09 | 0.169 | Sellmeier1 | K1 | 1.82586991 | L1 | 0.00935297152 | K2 | 0.283023349 | L2 | 0.0373803057 | K3 | 1.35964319 | L3 | 100.655798 | Recommended
HOYA | NBFD11 | Stan | 1.785897 | 43.934383 | -0.008 | 4.43 | 4 | ? | 1 | 3 | 3 | ? | ? | 0.36501 | 1.5296 | 5.7 | 1.08807e-05 | 0 | 0 | 0 | 0 | 0 | Schott | A0 | 3.1010267 | A1 | -0.010022108 | A2 | 0.032631687 | A3 | -0.00081029268 | A4 | 0.0001935011 | A5 | -8.0279799e-06 | General glass Type
HIKARI | J-LASF01 | Stan | 1.7859 | 44.169881 | -0.0078 | 4.25 | 2 | ? | ? | ? | ? | ? | 3 | 0.365015 | 2.05809 | 5.9 | 4.0009e-06 | 1.4777e-08 | -1.7918e-12 | 7.0948e-07 | 4.4462e-10 | 0.20779 | Extended 3 | A0 | 3.10918831 | A1 | -0.0137763126 | A2 | -0.000130545613 | A3 | 0.0274334291 | A4 | 0.000651189638 | A5 | -1.58159803e-06 | A6 | 1.87919051e-06 | A7 | 0 | A8 | 0
NIKON-HIKARI | J-LASF01 | Stan | 1.7859 | 44.169881 | -0.0078 | 4.25 | 2 | ? | ? | ? | ? | ? | 3 | 0.365015 | 2.05809 | 5.9 | 4e-06 | 1.48e-08 | -1.79e-12 | 7.09e-07 | 4.45e-10 | 0.208 | Extended 3 | A0 | 3.10918831 | A1 | -0.0137763126 | A2 | -0.000130545613 | A3 | 0.0274334291 | A4 | 0.000651189638 | A5 | -1.58159803e-06 | A6 | 1.87919051e-06 | A7 | 0 | A8 | 0
HIKARI | LASF01 | Obso | 1.7859 | 44.174079 | -0.007 | 4.27 | 0 | ? | ? | ? | ? | ? | ? | 0.4 | 0.7 | 7.4 | 0 | 0 | 0 | 0 | 0 | 0 | Schott | A0 | 3.106256 | A1 | -0.0130242 | A2 | 0.03000569 | A3 | -0.0002794596 | A4 | 0.0001479538 | A5 | -6.924513e-06
NIKON-HIKARI | LASF01 | Obso | 1.7859 | 44.174079 | -0.007 | 4.27 | 0 | ? | ? | ? | ? | ? | ? | 0.4 | 0.7 | 7.4 | 0 | 0 | 0 | 0 | 0 | 0 | Schott | A0 | 3.106256 | A1 | -0.0130242 | A2 | 0.03000569 | A3 | -0.0002794596 | A4 | 0.0001479538 | A5 | -6.924513e-06
HIKARI | E-LASF01 | Obso | 1.7859 | 44.174088 | -0.007 | 4.24 | 4 | ? | ? | ? | ? | ? | ? | 0.4 | 0.7 | 7.6 | 0 | 0 | 0 | 0 | 0 | 0 | Schott | A0 | 3.10625626 | A1 | -0.0130242032 | A2 | 0.0300056853 | A3 | -0.000279459588 | A4 | 0.000147953845 | A5 | -6.92451309e-06
NIKON-HIKARI | E-LASF01 | Obso | 1.7859 | 44.174088 | -0.007 | 4.24 | 4 | ? | ? | ? | ? | ? | ? | 0.4 | 0.7 | 7.6 | 0 | 0 | 0 | 0 | 0 | 0 | Schott | A0 | 3.10625626 | A1 | -0.0130242032 | A2 | 0.0300056853 | A3 | -0.000279459588 | A4 | 0.000147953845 | A5 | -6.92451309e-06
CDGM | H-LAF52 | Stan | 1.7859 | 44.187159 | -0.0083 | 4.39 | 2 | 5.9 | 1 | ? | ? | ? | ? | 0.302 | 2.325 | 5.9 | 7.32e-06 | 1.67e-08 | -2.76e-11 | 7.23e-07 | 7.76e-10 | 0.219 | Sellmeier1 | K1 | 0.225893751 | L1 | 0.0391551736 | K2 | 1.88248028 | L2 | 0.0100951886 | K3 | 1.11307009 | L3 | 85.0042906
OHARA | S-YGH52 | Obso | 1.7865 | 50.001717 | -0.0093 | 4.79 | -1 | ? | 1 | ? | 4 | ? | 1 | 0.3 | 2.4 | 6.3 | 2.29e-06 | 1.57e-08 | 4.79e-12 | 6.43e-07 | 2.12e-10 | 0.137 | Schott | A0 | 3.1224406 | A1 | -0.015600077 | A2 | 0.023832255 | A3 | 0.00072563954 | A4 | -3.0563799e-05 | A5 | 2.0883401e-06
OHARA | YGH52 | Obso | 1.7865 | 50.001717 | 0 | 0 | -1 | ? | ? | ? | ? | ? | ? | 0.334 | 2.325 | 0 | 0 | 0 | 0 | 0 | 0 | 0 | Schott | A0 | 3.1224406 | A1 | -0.015600077 | A2 | 0.023832255 | A3 | 0.00072563954 | A4 | -3.0563799e-05 | A5 | 2.0883401e-06
NHG | S-LAF10A | Stan | 1.787993 | 47.469992 | -0.0108 | 4.28 | 1 | 45 | 1 | ? | 3 | 1 | 1 | 0.31 | 2.4 | 5.9 | 3.3e-06 | 1.21e-08 | -1.61e-11 | 5.85e-07 | 4.5e-10 | 0.221 | Schott | A0 | 3.12424071 | A1 | -0.0157101635 | A2 | 0.024483729 | A3 | 0.00102164022 | A4 | -7.05302601e-05 | A5 | 4.58907154e-06 | environmentally improved optical glass
NHG | H-LAF10A | Stan | 1.787993 | 47.469992 | -0.0108 | 4.28 | 1 | 45 | 1 | ? | 3 | 1 | 1 | 0.31 | 2.4 | 5.9 | 3.3e-06 | 1.21e-08 | -1.61e-11 | 5.85e-07 | 4.5e-10 | 0.221 | Schott | A0 | 3.12424071 | A1 | -0.0157101635 | A2 | 0.024483729 | A3 | 0.00102164022 | A4 | -7.05302601e-05 | A5 | 4.58907154e-06 | environmentally improved optical glass
HOYA | TAF4 | Spec | 1.787997 | 47.493785 | -0.009 | 4.54 | 5 | ? | 1 | 2 | 3 | ? | ? | 0.36501 | 1.5296 | 5.8 | 5.51099e-06 | 0 | 0 | 0 | 0 | 0 | Schott | A0 | 3.1212281 | A1 | -0.014119909 | A2 | 0.026520622 | A3 | 0.00040415763 | A4 | 1.4260634e-05 | A5 | 3.164256e-07 | Not in a position to accept new order because of discontinuation.
HIKARI | J-LASF014 | Stan | 1.788 | 47.354706 | -0.009 | 4.36 | 2 | ? | ? | ? | ? | ? | 1 | 0.365015 | 2.05809 | 5.7 | 2.5104e-06 | 1.1883e-08 | -2.1145e-12 | 7.0672e-07 | 3.7726e-10 | 0.13495 | Extended 3 | A0 | 3.1211948 | A1 | -0.0137527216 | A2 | -0.000186592469 | A3 | 0.0263764849 | A4 | 0.00045369866 | A5 | 1.09722341e-05 | A6 | 6.11243363e-07 | A7 | 0 | A8 | 0
NIKON-HIKARI | J-LASF014 | Stan | 1.788 | 47.354706 | -0.009 | 4.36 | 2 | ? | ? | ? | ? | ? | 1 | 0.365015 | 2.05809 | 5.7 | 2.51e-06 | 1.19e-08 | -2.11e-12 | 7.07e-07 | 3.77e-10 | 0.135 | Extended 3 | A0 | 3.1211948 | A1 | -0.0137527216 | A2 | -0.000186592469 | A3 | 0.0263764849 | A4 | 0.00045369866 | A5 | 1.09722341e-05 | A6 | 6.11243363e-07 | A7 | 0 | A8 | 0
SCHOTT | N-LAF21 | Pref | 1.788 | 47.489868 | -0.0084 | 4.281 | 0 | 6.2 | 1 | 1 | 51.3 | 1 | 1.3 | 0.334 | 2.5 | 5.99 | 3.11e-06 | 1.13e-08 | -2.07e-11 | 5.88e-07 | 6.32e-10 | 0.199 | Sellmeier1 | K1 | 1.87134529 | L1 | 0.0093332228 | K2 | 0.25078301 | L2 | 0.0345637762 | K3 | 1.22048639 | L3 | 83.2404866
CDGM | H-LAF10LA | Pref | 1.788 | 47.491731 | -0.0097 | 4.3 | 1 | 4.5 | 1 | ? | ? | ? | ? | 0.302 | 2.325 | 6.1 | 1.87e-06 | 1.68e-08 | -3.95e-11 | 5.95e-07 | 4.28e-10 | 0.194 | Sellmeier1 | K1 | 1.93178403 | L1 | 0.00997340769 | K2 | 0.189897276 | L2 | 0.0368891042 | K3 | 1.09736515 | L3 | 77.2777489
OHARA | S-LAH64 | Stan | 1.788001 | 47.368522 | -0.0089 | 4.3 | 2 | 2.2 | 2 | ? | 4 | ? | 1 | 0.365015 | 2.32542 | 6.1 | 3.03e-06 | 1.2e-08 | -3.49e-11 | 4.09e-07 | 4.61e-10 | 0.277 | Sellmeier1 | K1 | 1.83021453 | L1 | 0.0090482329 | K2 | 0.29156359 | L2 | 0.0330756689 | K3 | 1.28544024 | L3 | 89.3675501 | Recommended
OPTIMAX | S-LAH64 | Pref | 1.788001 | 47.368522 | -0.0089 | 4.3 | 2 | ? | 2 | ? | 4 | ? | 1 | 0.32 | 2.4 | 6.1 | 3.03e-06 | 1.2e-08 | -3.49e-11 | 4.09e-07 | 4.61e-10 | 0.277 | Sellmeier1 | K1 | 1.83021453 | L1 | 0.0090482329 | K2 | 0.29156359 | L2 | 0.0330756689 | K3 | 1.28544024 | L3 | 89.3675501 | Recommended
HIKARI | E-LASF014 | Obso | 1.788001 | 47.378774 | -0.0089 | 4.36 | 3 | ? | ? | ? | ? | ? | ? | 0.4 | 0.7 | 7.1 | 0 | 0 | 0 | 0 | 0 | 0 | Schott | A0 | 3.12215038 | A1 | -0.0147958367 | A2 | 0.0260452483 | A3 | 0.000507811768 | A4 | 5.71446833e-06 | A5 | 8.82357872e-07
NIKON-HIKARI | E-LASF014 | Obso | 1.788001 | 47.378774 | -0.0089 | 4.36 | 3 | ? | ? | ? | ? | ? | ? | 0.4 | 0.7 | 7.1 | 0 | 0 | 0 | 0 | 0 | 0 | Schott | A0 | 3.12215038 | A1 | -0.0147958367 | A2 | 0.0260452483 | A3 | 0.000507811768 | A4 | 5.71446833e-06 | A5 | 8.82357872e-07
OHARA | LAH64 | Obso | 1.788001 | 47.385275 | 0 | 0 | -1 | ? | ? | ? | ? | ? | ? | 0.334 | 2.325 | 0 | 0 | 0 | 0 | 0 | 0 | 0 | Schott | A0 | 3.122744 | A1 | -0.015173059 | A2 | 0.025766499 | A3 | 0.00055121032 | A4 | 6.0710815e-06 | A5 | 4.8871364e-07
CORNING | D88-47 | Stan | 1.788001 | 47.412327 | -0.0077 | 4.42 | 0 | ? | ? | ? | ? | ? | ? | 0.31 | 1.8 | 5.5 | 6e-06 | 0 | 0 | 0 | 0 | 0 | Schott | A0 | 3.12088 | A1 | -0.01456436 | A2 | 0.02715938 | A3 | 0.0001311406 | A4 | 6.110826e-05 | A5 | -2.255539e-06
SUMITA | K-LASFN16 | Stan | 1.788301 | 47.415991 | -0.0094 | 4.76 | 4 | ? | 1 | ? | 3 | ? | ? | 0.36 | 1.55 | 5.4 | 2.27e-06 | 1.53e-08 | -2.61e-10 | 5.42e-07 | 5.61e-10 | 0.206 | Schott | A0 | 3.124535 | A1 | -0.014985014 | A2 | 0.024795878 | A3 | 0.00096271556 | A4 | -6.4587038e-05 | A5 | 4.6162437e-06
SUMITA | LASFN16 | Obso | 1.788302 | 47.415394 | -0.0118 | 4.76 | 5 | ? | 1 | ? | 3 | ? | ? | 0.27 | 2 | 0 | 0 | 0 | 0 | 0 | 0 | 0 | Schott | A0 | 3.123998 | A1 | -0.01465489 | A2 | 0.02510918 | A3 | 0.0008808814 | A4 | -5.483324e-05 | A5 | 4.183781e-06
SCHOTT | LAFN21 | Obso | 1.788309 | 47.470398 | -0.0079 | 4.34 | 0 | 18.8 | 1 | 1 | 51.3 | 1 | 1.3 | 0.334 | 2.5 | 6.2 | 2.94e-06 | 1.01e-08 | -1.89e-11 | 5.97e-07 | 7.69e-10 | 0.193 | Sellmeier1 | K1 | 1.88298347 | L1 | 0.00936029744 | K2 | 0.240214668 | L2 | 0.0354026371 | K3 | 1.23537623 | L3 | 84.3919934 | old
NIKON-HIKARI | J-KZFH10 | Stan | 1.7888 | 28.417392 | 0.0039 | 3.33 | 1 | ? | ? | ? | ? | ? | 1 | 0.365015 | 2.05809 | 7 | 4.96e-07 | 1.29e-08 | 1.4e-13 | 9.39e-07 | 1.37e-09 | 0.269 | Extended 3 | A0 | 3.076584 | A1 | -0.0133765417 | A2 | -7.86716819e-05 | A3 | 0.040281405 | A4 | 0.000862482819 | A5 | 0.000206057925 | A6 | -2.00214781e-05 | A7 | 1.63512379e-06 | A8 | 0
OHARA | S-NBH58 | Stan | 1.7888 | 28.42865 | 0.0054 | 3.33 | 3 | 4 | 2 | ? | 1 | ? | 1 | 0.404656 | 2.32542 | 7.4 | 1.76e-06 | 8.43e-09 | -2.02e-11 | 9.32e-07 | 1.24e-09 | 0.276 | Sellmeier1 | K1 | 1.71408219 | L1 | 0.0116812775 | K2 | 0.362966167 | L2 | 0.0540847347 | K3 | 2.56486266 | L3 | 188.7857 | NEW GLASS!! Recommended
INFRARED | ALON | Stan | 1.788917 | 58.204971 | 0 | 3.713 | 0 | ? | ? | ? | ? | ? | ? | 0.4 | 2.3 | 5.66 | 1.637e-05 | 0 | 0 | 0 | 0 | 0 | Sellmeier1 | K1 | 2.1375 | L1 | 0.0105185536 | K2 | 4.582 | L2 | 356.001424 | K3 | 0 | L3 | 0 | source: Handbook of Optics Vol. II
HOYA | NBFD1 | Obso | 1.789004 | 42.757634 | 0 | 0 | 0 | ? | ? | ? | ? | ? | ? | 0.334 | 2.325 | 0 | 0 | 0 | 0 | 0 | 0 | 0 | Schott | A0 | 3.1163806 | A1 | -0.013242646 | A2 | 0.028648452 | A3 | 0.0006823535 | A4 | -7.2522372e-06 | A5 | 2.7432993e-06
HIKARI | P-LASFH12S | Obso | 1.790628 | 44.984151 | -0.0086 | 4.68 | 0 | ? | ? | ? | ? | ? | ? | 0.4 | 0.7 | 7.5 | 0 | 0 | 0 | 0 | 0 | 0 | Extended 2 | A0 | 3.12620771 | A1 | -0.0131941997 | A2 | 0.0273755534 | A3 | 0.000644833441 | A4 | -4.45290808e-06 | A5 | 1.47682971e-06 | A6 | -5.38318514e-05 | A7 | 0 | Low | Tg | glass
NIKON-HIKARI | P-LASFH12S | Obso | 1.790628 | 44.984151 | -0.0086 | 4.68 | 0 | ? | ? | ? | ? | ? | ? | 0.4 | 0.7 | 7.5 | 0 | 0 | 0 | 0 | 0 | 0 | Extended 2 | A0 | 3.12620771 | A1 | -0.0131941997 | A2 | 0.0273755534 | A3 | 0.000644833441 | A4 | -4.45290808e-06 | A5 | 1.47682971e-06 | A6 | -5.38318514e-05 | A7 | 0 | Low | Tg | glass
HIKARI | Q-LASFH12S | Stan | 1.79063 | 44.984543 | -0.0093 | 4.68 | 1 | ? | ? | ? | ? | ? | 1 | 0.388865 | 2.05809 | 5.8 | 6.8374e-06 | 1.1824e-08 | -1.6343e-12 | 8.1436e-07 | 9.5581e-10 | 0.18204 | Extended 3 | A0 | 3.12617289 | A1 | -0.0131750117 | A2 | -5.65591169e-05 | A3 | 0.027406042 | A4 | 0.000635024687 | A5 | -3.03984369e-06 | A6 | 1.4020084e-06 | A7 | 0 | A8 | 0 | For | mold | lens
NIKON-HIKARI | Q-LASFH12S | Stan | 1.79063 | 44.984543 | -0.0093 | 4.68 | 2 | ? | ? | ? | ? | ? | 1 | 0.388865 | 2.05809 | 5.8 | 6.84e-06 | 1.18e-08 | -1.63e-12 | 8.14e-07 | 9.56e-10 | 0.182 | Extended 3 | A0 | 3.12617289 | A1 | -0.0131750117 | A2 | -5.65591169e-05 | A3 | 0.027406042 | A4 | 0.000635024687 | A5 | -3.03984369e-06 | A6 | 1.4020084e-06 | A7 | 0 | A8 | 0 | For | mold | lens
HOYA | TAF48 | Pref | 1.790907 | 48.091969 | -0.0074 | 4.39 | 1 | ? | 1 | 2 | 3 | ? | ? | 0.36501 | 1.5296 | 6 | 2.43e-06 | 8.67e-09 | -4.23e-11 | 7.49e-07 | 5.44e-10 | 0.108 | Schott | A0 | 3.1330829 | A1 | -0.014211012 | A2 | 0.025642638 | A3 | 0.00060075458 | A4 | -9.865856e-06 | A5 | 1.3351789e-06 | Recommended glass type
OHARA | S-LAM73 | Stan | 1.7936 | 37.08945 | 0.0013 | 4.45 | 4 | 1.4 | 3 | ? | 52.2 | ? | 2.2 | 0.404656 | 2.32542 | 8.9 | -6.89e-06 | 7.66e-09 | -9.97e-12 | 8.33e-07 | 8.98e-10 | 0.247 | Sellmeier1 | K1 | 1.86353123 | L1 | 0.0107620673 | K2 | 0.255215617 | L2 | 0.0487248679 | K3 | 1.23399133 | L3 | 117.12511 | Recommended
SUMITA | K-VC179(M) | Stan | 1.794407 | 41.846109 | -0.0058 | 4.65 | 4 | ? | 1 | ? | 3 | ? | ? | 0.36 | 1.55 | 6.1 | 5.81e-06 | 1.54e-08 | -1.28e-10 | 7.89e-07 | 6.03e-10 | 0.215 | Schott | A0 | 3.1342666 | A1 | -0.013761215 | A2 | 0.028817199 | A3 | 0.00082006501 | A4 | -5.3846865e-06 | A5 | 2.2272066e-06
HOYA | TAF2 | Spec | 1.794497 | 45.386415 | -0.0093 | 4.35 | 5 | ? | 1 | 1 | 3 | ? | ? | 0.36501 | 1.5296 | 6 | 5.63294e-06 | 0 | 0 | 0 | 0 | 0 | Schott | A0 | 3.1415564 | A1 | -0.014370304 | A2 | 0.026483051 | A3 | 0.00095642714 | A4 | -5.9411087e-05 | A5 | 4.703953e-06 | Not in a position to accept new order because of discontinuation.
SCHOTT | N-LAF32 | Obso | 1.794569 | 45.526919 | -0.0075 | 4.325 | 0 | 0 | 1 | 1 | 51.2 | 1 | 2 | 0.35 | 2.5 | 5.89 | 3.8e-06 | 1.1e-08 | -1.83e-11 | 6.37e-07 | 8.03e-10 | 0.196 | Sellmeier1 | K1 | 1.91731106 | L1 | 0.00978600358 | K2 | 0.224019825 | L2 | 0.0386141473 | K3 | 1.22087075 | L3 | 84.6431265
HIKARI | E-LASF017 | Obso | 1.794997 | 45.287974 | -0.0086 | 4.33 | 3 | ? | ? | ? | ? | ? | ? | 0.4 | 0.7 | 7 | 0 | 0 | 0 | 0 | 0 | 0 | Schott | A0 | 3.14429212 | A1 | -0.0156560059 | A2 | 0.026364495 | A3 | 0.000879416097 | A4 | -3.51678468e-05 | A5 | 3.33709709e-06
NIKON-HIKARI | E-LASF017 | Obso | 1.794997 | 45.287974 | -0.0086 | 4.33 | 3 | ? | ? | ? | ? | ? | ? | 0.4 | 0.7 | 7 | 0 | 0 | 0 | 0 | 0 | 0 | Schott | A0 | 3.14429212 | A1 | -0.0156560059 | A2 | 0.026364495 | A3 | 0.000879416097 | A4 | -3.51678468e-05 | A5 | 3.33709709e-06
OHARA | LAH67 | Obso | 1.794997 | 45.293967 | 0 | 0 | -1 | ? | ? | ? | ? | ? | ? | 0.334 | 2.325 | 0 | 0 | 0 | 0 | 0 | 0 | 0 | Schott | A0 | 3.1439609 | A1 | -0.015541721 | A2 | 0.026648169 | A3 | 0.00077813143 | A4 | -1.9462248e-05 | A5 | 2.4668548e-06
OHARA | S-LAH67 | Obso | 1.794997 | 45.293967 | -0.0083 | 4.29 | -1 | ? | ? | ? | 4.2 | ? | 1 | 0.3 | 2.4 | 6 | 4.95e-06 | 0 | 0 | 0 | 0 | 0 | Schott | A0 | 3.1439609 | A1 | -0.015541721 | A2 | 0.026648169 | A3 | 0.00077813143 | A4 | -1.9462248e-05 | A5 | 2.4668548e-06
SUMITA | LASFN19 | Obso | 1.794998 | 45.192631 | -0.0101 | 4.57 | 5 | ? | 1 | ? | 3 | ? | ? | 0.27 | 2 | 0 | 0 | 0 | 0 | 0 | 0 | 0 | Schott | A0 | 3.143192 | A1 | -0.01418303 | A2 | 0.02638511 | A3 | 0.001002612 | A4 | -5.928396e-05 | A5 | 4.586633e-06
HIKARI | J-LASF017 | Stan | 1.795 | 45.309666 | -0.0085 | 4.34 | 2 | ? | ? | ? | ? | ? | 2 | 0.365015 | 2.05809 | 6.4 | 3.4278e-06 | 1.4e-08 | -5.5493e-13 | 6.4293e-07 | 6.6175e-10 | 0.20857 | Extended 3 | A0 | 3.14264424 | A1 | -0.0144687256 | A2 | -0.000159589924 | A3 | 0.0273342436 | A4 | 0.00060806842 | A5 | 1.8005447e-07 | A6 | 1.58176253e-06 | A7 | 0 | A8 | 0
NIKON-HIKARI | J-LASF017 | Stan | 1.795 | 45.309666 | -0.0085 | 4.34 | 2 | ? | ? | ? | ? | ? | 2 | 0.365015 | 2.05809 | 6.4 | 3.43e-06 | 1.4e-08 | -5.55e-13 | 6.43e-07 | 6.62e-10 | 0.209 | Extended 3 | A0 | 3.14264424 | A1 | -0.0144687256 | A2 | -0.000159589924 | A3 | 0.0273342436 | A4 | 0.00060806842 | A5 | 1.8005447e-07 | A6 | 1.58176253e-06 | A7 | 0 | A8 | 0
SCHOTT | LAF9 | Obso | 1.79504 | 28.393185 | 0.0059 | 4.96 | 0 | ? | ? | ? | ? | ? | ? | 0.334 | 2.325 | 7.2 | 7.3e-06 | 1.42e-08 | -1.45e-10 | 1.48e-06 | 1.34e-09 | 0.262 | Sellmeier1 | K1 | 1.75303976 | L1 | 0.0125249595 | K2 | 0.342145763 | L2 | 0.0547228047 | K3 | 1.04243134 | L3 | 104.326262 | old
HIKARI | E-LAF9 | Obso | 1.79504 | 28.542951 | 0.011 | 3.51 | 0 | ? | ? | ? | ? | ? | ? | 0.4 | 0.7 | 8.4 | 0 | 0 | 0 | 0 | 0 | 0 | Schott | A0 | 3.100922 | A1 | -0.01374983 | A2 | 0.03780926 | A3 | 0.002077998 | A4 | -9.162097e-05 | A5 | 1.798297e-05
NIKON-HIKARI | E-LAF9 | Obso | 1.79504 | 28.542951 | 0.011 | 3.51 | 0 | ? | ? | ? | ? | ? | ? | 0.4 | 0.7 | 8.4 | 0 | 0 | 0 | 0 | 0 | 0 | Schott | A0 | 3.100922 | A1 | -0.01374983 | A2 | 0.03780926 | A3 | 0.002077998 | A4 | -9.162097e-05 | A5 | 1.798297e-05
HIKARI | LAF9 | Obso | 1.79504 | 28.565137 | 0.0036 | 4.97 | 0 | ? | ? | ? | ? | ? | ? | 0.4 | 0.7 | 7.5 | 0 | 0 | 0 | 0 | 0 | 0 | Schott | A0 | 3.097921 | A1 | -0.01112466 | A2 | 0.0388245 | A3 | 0.001949184 | A4 | -6.840198e-05 | A5 | 1.330305e-05
NIKON-HIKARI | LAF9 | Obso | 1.79504 | 28.565137 | 0.0036 | 4.97 | 0 | ? | ? | ? | ? | ? | ? | 0.4 | 0.7 | 7.5 | 0 | 0 | 0 | 0 | 0 | 0 | Schott | A0 | 3.097921 | A1 | -0.01112466 | A2 | 0.0388245 | A3 | 0.001949184 | A4 | -6.840198e-05 | A5 | 1.330305e-05
HIKARI | J-LAFH3 | Stan | 1.79504 | 28.692277 | 0.0103 | 3.61 | 1 | ? | ? | ? | ? | ? | 1 | 0.388865 | 2.05809 | 6.8 | 2.0541e-07 | 1.2104e-08 | -1.4807e-12 | 1.0038e-06 | 1.2969e-09 | 0.2687 | Extended 3 | A0 | 3.1015892 | A1 | -0.013347498 | A2 | 0 | A3 | 0.0364605893 | A4 | 0.00326400857 | A5 | -0.000624213023 | A6 | 0.000140210775 | A7 | -1.42247779e-05 | A8 | 6.58468818e-07
NIKON-HIKARI | J-LAFH3 | Stan | 1.79504 | 28.692277 | 0.0103 | 3.61 | 2 | ? | ? | ? | ? | ? | 1 | 0.388865 | 2.05809 | 6.8 | 2.05e-07 | 1.21e-08 | -1.48e-12 | 1e-06 | 1.3e-09 | 0.269 | Extended 3 | A0 | 3.1015892 | A1 | -0.013347498 | A2 | 0 | A3 | 0.0364605893 | A4 | 0.00326400857 | A5 | -0.000624213023 | A6 | 0.000140210775 | A7 | -1.42247779e-05 | A8 | 6.58468818e-07
NIKON-HIKARI | J-LAFH3HS | Stan | 1.79504 | 28.692277 | 0.0103 | 3.61 | 2 | ? | ? | ? | ? | ? | 1 | 0.388865 | 2.05809 | 6.8 | 2.05e-07 | 1.21e-08 | -1.48e-12 | 1e-06 | 1.3e-09 | 0.269 | Extended 3 | A0 | 3.1015892 | A1 | -0.013347498 | A2 | 0 | A3 | 0.0364605893 | A4 | 0.00326400857 | A5 | -0.000624213023 | A6 | 0.000140210775 | A7 | -1.42247779e-05 | A8 | 6.58468818e-07
HIKARI | E-LAFH3 | Obso | 1.795041 | 28.688901 | 0.0107 | 3.63 | 3 | ? | ? | ? | ? | ? | ? | 0.4 | 0.7 | 8.6 | 0 | 0 | 0 | 0 | 0 | 0 | Extended 2 | A0 | 3.10091582 | A1 | -0.0131944552 | A2 | 0.0377063856 | A3 | 0.00215246343 | A4 | -0.000117361655 | A5 | 1.96473108e-05 | A6 | -2.24111072e-05 | A7 | 0
NIKON-HIKARI | E-LAFH3 | Obso | 1.795041 | 28.688901 | 0.0107 | 3.63 | 3 | ? | ? | ? | ? | ? | ? | 0.4 | 0.7 | 8.6 | 0 | 0 | 0 | 0 | 0 | 0 | Extended 2 | A0 | 3.10091582 | A1 | -0.0131944552 | A2 | 0.0377063856 | A3 | 0.00215246343 | A4 | -0.000117361655 | A5 | 1.96473108e-05 | A6 | -2.24111072e-05 | A7 | 0
HIKARI | Q-LASFPH3S | Stan | 1.795256 | 45.252757 | -0.0095 | 4.83 | 1 | ? | ? | ? | ? | ? | 2 | 0.365015 | 2.05809 | 5.9 | 7.21477e-06 | 1.38411e-08 | 2.39753e-12 | 7.53099e-07 | 4.21403e-10 | 0.188013 | Extended 3 | A0 | 3.14195165 | A1 | -0.0129889243 | A2 | -0.000159736617 | A3 | 0.0279148154 | A4 | 0.000509887221 | A5 | 1.32658761e-05 | A6 | 5.1483904e-07 | A7 | 0 | A8 | 0 | For mold lens
NIKON-HIKARI | Q-LASFPH3S | Stan | 1.795256 | 45.252757 | -0.0095 | 4.83 | 1 | ? | ? | ? | ? | ? | 2 | 0.365015 | 2.05809 | 5.9 | 7.21e-06 | 1.38e-08 | 2.4e-12 | 7.53e-07 | 4.21e-10 | 0.188 | Extended 3 | A0 | 3.14195165 | A1 | -0.0129889243 | A2 | -0.000159736617 | A3 | 0.0279148154 | A4 | 0.000509887221 | A5 | 1.32658761e-05 | A6 | 5.1483904e-07 | A7 | 0 | A8 | 0 | For mold lens
CORNING | D96-43 | Stan | 1.796195 | 43.217783 | -0.0044 | 4.38 | 0 | ? | ? | ? | ? | ? | ? | 0.33 | 1.8 | 0 | 0 | 0 | 0 | 0 | 0 | 0 | Schott | A0 | 3.141405 | A1 | -0.01312717 | A2 | 0.02935963 | A3 | 0.0003899121 | A4 | 4.926795e-05 | A5 | -1.00842e-06
NIKON-HIKARI | J-SFH9 | Stan | 1.79631 | 22.60702 | 0.0346 | 3.31 | 1 | ? | ? | ? | ? | ? | 1 | 0.404656 | 2.05809 | 8.1 | -6.8e-06 | 1.2e-08 | 8.7e-14 | 1.12e-06 | 1.94e-09 | 0.317 | Extended 3 | A0 | 3.08187182 | A1 | -0.0153688449 | A2 | 0 | A3 | 0.0403183905 | A4 | 0.0057331481 | A5 | -0.00119345 | A6 | 0.000275250207 | A7 | -2.94456264e-05 | A8 | 1.53252305e-06
SCHOTT | LASF36A | Obso | 1.797117 | 35.080117 | 0.0011 | 3.6 | 0 | 14.4 | 1 | 0 | 3.3 | 1 | 1 | 0.334 | 2.325 | 7.3 | 2.68e-06 | 1.04e-08 | -2.33e-11 | 8.35e-07 | 1.19e-09 | 0.251 | Sellmeier1 | K1 | 1.86870418 | L1 | 0.0112660196 | K2 | 0.257335292 | L2 | 0.0509972123 | K3 | 1.74621521 | L3 | 149.125471 | old
HOYA | NBFD2 | Obso | 1.797199 | 41.143795 | 0 | 0 | 0 | ? | ? | ? | ? | ? | ? | 0.334 | 2.325 | 0 | 0 | 0 | 0 | 0 | 0 | 0 | Schott | A0 | 3.1421397 | A1 | -0.013576013 | A2 | 0.029509811 | A3 | 0.00081770149 | A4 | -7.7250368e-07 | A5 | 2.1322255e-06
RPO | S-NPH1_MOLD | Stan | 1.797892 | 22.463062 | 0.0261 | 3.29 | 4 | 10.5 | ? | ? | 1 | ? | 1 | 0.3 | 2.4 | 8.3 | -2.275e-06 | 0 | 0 | 0 | 0 | 0 | Sellmeier1 | K1 | 1.72039395 | L1 | 0.0137918186 | K2 | 0.35905958 | L2 | 0.0669088725 | K3 | 1.95245396 | L3 | 136.641902
RPO | H-ZLAF50B_MOLD | Stan | 1.7987 | 46.268881 | -0.0093 | 4.72 | 0 | ? | ? | ? | ? | ? | ? | 0.365 | 1.1 | 6.3 | 0 | 0 | 0 | 0 | 0 | 0 | Schott | A0 | 3.15783794 | A1 | -0.0153043586 | A2 | 0.0266112335 | A3 | 0.000705929142 | A4 | -1.54365564e-05 | A5 | 1.94771335e-06
SUMITA | K-VC179 | Stan | 1.798899 | 41.849918 | -0.0068 | 4.65 | 4 | ? | 1 | ? | 3 | ? | ? | 0.36 | 1.55 | 6.1 | 5.81e-06 | 1.54e-08 | -1.28e-10 | 7.89e-07 | 6.03e-10 | 0.215 | Schott | A0 | 3.1494851 | A1 | -0.013835107 | A2 | 0.029184533 | A3 | 0.00080707995 | A4 | -6.1706552e-06 | A5 | 2.3930989e-06
SUMITA | K-CD180(M) | Stan | 1.79912 | 24.697688 | 0.0154 | 3.17 | 4 | ? | 1 | ? | 1 | ? | ? | 0.36 | 1.55 | 8.6 | -5.05e-06 | 6.42e-09 | -1.73e-10 | 1.02e-06 | 1.63e-09 | 0.295 | Schott | A0 | 3.0972235 | A1 | -0.013444253 | A2 | 0.041774009 | A3 | 0.003179142 | A4 | -0.00023770658 | A5 | 3.3394947e-05
SUMITA | K-VC100(M) | Stan | 1.799158 | 43.511213 | -0.008 | 4.71 | 4 | ? | 1 | ? | 3 | ? | ? | 0.36 | 1.55 | 5.8 | 4.79e-06 | 1.51e-08 | -1.35e-10 | 6.25e-07 | 7.77e-10 | 0.229 | Schott | A0 | 3.1544352 | A1 | -0.014806744 | A2 | 0.027996766 | A3 | 0.00079379644 | A4 | -1.0802615e-05 | A5 | 2.172329e-06
SUMITA | SFLD66 | Obso | 1.799247 | 24.624181 | 0.0173 | 3.35 | 5 | ? | 1 | ? | 1 | ? | ? | 0.27 | 2 | 0 | 0 | 0 | 0 | 0 | 0 | 0 | Schott | A0 | 3.098008 | A1 | -0.01374098 | A2 | 0.04154981 | A3 | 0.003178441 | A4 | -0.0002103905 | A5 | 3.006486e-05
SUMITA | K-SFLD66 | Obso | 1.79925 | 24.627112 | 0.0153 | 3.35 | 5 | ? | 1 | ? | 1 | ? | ? | 0.4 | 1.55 | 8.7 | -6.63e-06 | 1.28e-08 | -1.8e-10 | 1.03e-06 | 1.51e-09 | 0.29 | Schott | A0 | 3.09503 | A1 | -0.012322111 | A2 | 0.043740379 | A3 | 0.0024511569 | A4 | -9.9218754e-05 | A5 | 2.3715962e-05
NHG | S-LAF54 | Stan | 1.799497 | 42.320071 | -0.0072 | 4.4 | 2 | 71.5 | 1 | ? | 3 | 1 | 1 | 0.32 | 2.4 | 5.3 | 7.96e-06 | 1.37e-08 | -2.59e-11 | 7.1e-07 | 8.49e-10 | 0.231 | Schott | A0 | 3.15463077 | A1 | -0.0149142692 | A2 | 0.0273983671 | A3 | 0.00130082902 | A4 | -8.39080192e-05 | A5 | 6.66808513e-06 | environmentally improved optical glass
NHG | H-LAF54 | Stan | 1.799497 | 42.320071 | -0.0072 | 4.4 | 2 | 71.5 | 1 | ? | 3 | 1 | 1 | 0.32 | 2.4 | 5.3 | 7.96e-06 | 1.37e-08 | -2.59e-11 | 7.1e-07 | 8.49e-10 | 0.231 | Schott | A0 | 3.15463077 | A1 | -0.0149142692 | A2 | 0.0273983671 | A3 | 0.00130082902 | A4 | -8.39080192e-05 | A5 | 6.66808513e-06 | environmentally improved optical glass
SUMITA | K-LASFN3 | Stan | 1.799499 | 42.294946 | -0.006 | 4.39 | 3 | ? | 1 | ? | 3 | ? | ? | 0.36 | 1.55 | 6.9 | 3.38e-07 | 3.13e-08 | -2.27e-11 | 6.92e-07 | 5.55e-10 | 0.218 | Schott | A0 | 3.1507226 | A1 | -0.012460963 | A2 | 0.029910697 | A3 | 0.00050733106 | A4 | 3.6278868e-05 | A5 | -2.5019766e-08
SUMITA | LASFN3 | Obso | 1.7995 | 42.284221 | -0.0066 | 4.35 | 5 | ? | 1 | ? | 3 | ? | ? | 0.27 | 2 | 0 | 0 | 0 | 0 | 0 | 0 | 0 | Schott | A0 | 3.150037 | A1 | -0.01188229 | A2 | 0.03009106 | A3 | 0.0005383788 | A4 | 1.984342e-05 | A5 | 1.471709e-06
HOYA | NBFD12 | Spec | 1.799503 | 42.340123 | -0.0072 | 4.45 | 5 | ? | 1 | 3 | 4 | ? | ? | 0.36501 | 1.5296 | 5.7 | 1.05628e-05 | 0 | 0 | 0 | 0 | 0 | Schott | A0 | 3.1513655 | A1 | -0.013052015 | A2 | 0.029502111 | A3 | 0.00067643437 | A4 | 3.6679701e-06 | A5 | 1.8233293e-06 | Not in a position to accept new order because of discontinuation.
OHARA | S-LAH52 | Stan | 1.799516 | 42.225007 | -0.006 | 4.41 | 2 | 1.7 | 1 | ? | 51.2 | ? | 2 | 0.365015 | 2.32542 | 6 | 5.34e-06 | 1.23e-08 | 6.91e-12 | 7.5e-07 | 8.12e-10 | 0.219 | Sellmeier1 | K1 | 1.85390925 | L1 | 0.00955320687 | K2 | 0.297925555 | L2 | 0.039381685 | K3 | 1.39382086 | L3 | 102.706848 | Recommended
OHARA | LAH52 | Obso | 1.799516 | 42.241337 | 0 | 0 | -1 | ? | ? | ? | ? | ? | ? | 0.334 | 2.325 | 0 | 0 | 0 | 0 | 0 | 0 | 0 | Schott | A0 | 3.153652 | A1 | -0.015630638 | A2 | 0.028741717 | A3 | 0.00080868084 | A4 | -1.0164635e-05 | A5 | 2.9615511e-06
NHG | S-LAF56 | Stan | 1.799517 | 42.241245 | -0.006 | 4.6 | 3 | 45 | 1 | ? | 2 | 1 | 2 | 0.33 | 2.4 | 6.2 | 9.77e-06 | 1.76e-08 | -2.54e-11 | 1.41e-06 | -2.8e-10 | 4.92e-10 | Schott | A0 | 3.14996339 | A1 | -0.0112409199 | A2 | 0.0299099759 | A3 | 0.000596811598 | A4 | 1.91751228e-05 | A5 | 9.69165865e-07 | environmentally improved optical glass
NHG | H-LAF56 | Stan | 1.799517 | 42.241245 | -0.006 | 4.6 | 3 | 45 | 1 | ? | 2 | 1 | 2 | 0.33 | 2.4 | 6.2 | 9.77e-06 | 1.76e-08 | -2.54e-11 | 1.41e-06 | -2.8e-10 | 4.92e-10 | Schott | A0 | 3.14996339 | A1 | -0.0112409199 | A2 | 0.0299099759 | A3 | 0.000596811598 | A4 | 1.91751228e-05 | A5 | 9.69165865e-07 | environmentally improved optical glass
SCHOTT | N-LAF36 | Obso | 1.799518 | 42.368074 | -0.0067 | 4.431 | 0 | 0 | 1 | 2 | 52.3 | 1 | 3.3 | 0.35 | 2.5 | 5.65 | 8.72e-06 | 1.12e-08 | -1.38e-11 | 7.81e-07 | 9.48e-10 | 0.212 | Sellmeier1 | K1 | 1.85744228 | L1 | 0.00982397191 | K2 | 0.294098729 | L2 | 0.0384309138 | K3 | 1.16615417 | L3 | 89.3984634 | inquiry glass
CDGM | H-LAF54 | Stan | 1.799519 | 42.253294 | -0.0064 | 4.51 | 2 | 6.5 | 1 | ? | ? | ? | ? | 0.365 | 1.014 | 5.7 | 6.31e-06 | 2.13e-08 | 9.75e-11 | 1.02e-06 | 2.29e-10 | 0.077 | Schott | A0 | 3.14470202 | A1 | -0.010105906 | A2 | 0.0343096974 | A3 | -0.000833127912 | A4 | 0.000217008428 | A5 | -8.70147899e-06
HIKARI | J-LASF02 | Stan | 1.79952 | 42.086944 | -0.007 | 4.51 | 3 | ? | ? | ? | ? | ? | 2 | 0.365015 | 2.05809 | 5.3 | 8.5746e-06 | 1.4279e-08 | -1.6073e-12 | 7.9715e-07 | 8.2435e-10 | 0.21498 | Extended 3 | A0 | 3.15037829 | A1 | -0.0126701101 | A2 | -0.00018434208 | A3 | 0.0301788791 | A4 | 0.000435495344 | A5 | 5.91055881e-05 | A6 | -3.81755339e-06 | A7 | 2.51546253e-07 | A8 | 0
NIKON-HIKARI | J-LASF02 | Stan | 1.79952 | 42.086944 | -0.007 | 4.51 | 3 | ? | ? | ? | ? | ? | 2 | 0.365015 | 2.05809 | 5.3 | 8.57e-06 | 1.43e-08 | -1.61e-12 | 7.97e-07 | 8.24e-10 | 0.215 | Extended 3 | A0 | 3.15037829 | A1 | -0.0126701101 | A2 | -0.00018434208 | A3 | 0.0301788791 | A4 | 0.000435495344 | A5 | 5.91055881e-05 | A6 | -3.81755339e-06 | A7 | 2.51546253e-07 | A8 | 0
OHARA | S-LAH52Q | Stan | 1.79952 | 42.239506 | -0.0056 | 4.47 | 4 | 1.5 | 2 | ? | 52.2 | ? | 2 | 0.365015 | 2.32542 | 6 | 1.08e-05 | 1.21e-08 | -1.6e-11 | 8.62e-07 | 8.63e-10 | 0.222 | Sellmeier1 | K1 | 1.91082318 | L1 | 0.0103565352 | K2 | 0.239854589 | L2 | 0.0413805081 | K3 | 1.16159733 | L3 | 96.60373 | Recommended
HIKARI | LASF02 | Obso | 1.79952 | 42.242359 | -0.0075 | 4.33 | 0 | ? | ? | ? | ? | ? | ? | 0.4 | 0.7 | 7.4 | 0 | 0 | 0 | 0 | 0 | 0 | Schott | A0 | 3.156117 | A1 | -0.01727997 | A2 | 0.02733369 | A3 | 0.001199918 | A4 | -6.256744e-05 | A5 | 5.655719e-06
NIKON-HIKARI | LASF02 | Obso | 1.79952 | 42.242359 | -0.0075 | 4.33 | 0 | ? | ? | ? | ? | ? | ? | 0.4 | 0.7 | 7.4 | 0 | 0 | 0 | 0 | 0 | 0 | Schott | A0 | 3.156117 | A1 | -0.01727997 | A2 | 0.02733369 | A3 | 0.001199918 | A4 | -6.256744e-05 | A5 | 5.655719e-06
HIKARI | E-LASF02 | Obso | 1.79952 | 42.242361 | -0.0075 | 4.32 | 4 | ? | ? | ? | ? | ? | ? | 0.4 | 0.7 | 6.8 | 0 | 0 | 0 | 0 | 0 | 0 | Schott | A0 | 3.15611691 | A1 | -0.0172799726 | A2 | 0.0273336859 | A3 | 0.00119991815 | A4 | -6.25674387e-05 | A5 | 5.65571879e-06
NIKON-HIKARI | E-LASF02 | Obso | 1.79952 | 42.242361 | -0.0075 | 4.32 | 4 | ? | ? | ? | ? | ? | ? | 0.4 | 0.7 | 6.8 | 0 | 0 | 0 | 0 | 0 | 0 | Schott | A0 | 3.15611691 | A1 | -0.0172799726 | A2 | 0.0273336859 | A3 | 0.00119991815 | A4 | -6.25674387e-05 | A5 | 5.65571879e-06
RPO | TAF3_MOLD | Stan | 1.7998 | 46.24814 | -0.0067 | 4.65 | 0 | 16.3 | 1 | 2 | 3 | ? | ? | 0.25 | 1.55 | 6.3 | 3.8238e-06 | 0 | 0 | 0 | 0 | 0 | Schott | A0 | 3.15871089 | A1 | -0.0140753606 | A2 | 0.0287918139 | A3 | 3.34879169e-05 | A4 | 8.0245017e-05 | A5 | -2.88900113e-06
OHARA | S-NBH55 | Stan | 1.799999 | 29.844688 | 0.0085 | 3.68 | 3 | 1.8 | 2 | ? | 1 | ? | 1 | 0.404656 | 2.32542 | 8.2 | 1.02e-06 | 7.99e-09 | -1.8e-11 | 9.25e-07 | 1.17e-09 | 0.276 | Sellmeier1 | K1 | 1.83145156 | L1 | 0.0122443139 | K2 | 0.287818024 | L2 | 0.057387731 | K3 | 2.152083 | L3 | 186.099124 | Recommended
RPO | H-ZLAF56_MOLD | Stan | 1.799999 | 33.017644 | -0.0007 | 3.69 | 0 | ? | ? | ? | ? | ? | ? | 0.365 | 1.1 | 7.5 | 0 | 0 | 0 | 0 | 0 | 0 | Schott | A0 | 3.13237288 | A1 | -0.0132119823 | A2 | 0.0339851496 | A3 | 0.00184155673 | A4 | -0.000107740182 | A5 | 1.29364847e-05
CORNING | E00-46 | Stan | 1.800001 | 45.608618 | -0.0075 | 4.65 | 0 | ? | ? | ? | ? | ? | ? | 0.29 | 1.8 | 6.3 | 0 | 0 | 0 | 0 | 0 | 0 | Schott | A0 | 3.16024 | A1 | -0.01490246 | A2 | 0.02775405 | A3 | 0.0004661591 | A4 | 2.569664e-05 | A5 | -2.956416e-07
NHG | S-ZLAF57 | Stan | 1.800006 | 29.832716 | 0.0058 | 3.73 | 3 | 137.5 | 1 | ? | 1 | 1 | 1 | 0.35 | 2.4 | 7.3 | -1.68e-07 | 1.19e-08 | -1.81e-11 | 8.12e-07 | 7.58e-10 | 0.286 | Schott | A0 | 3.12168528 | A1 | -0.0138673767 | A2 | 0.0373009678 | A3 | 0.00194247273 | A4 | -9.80256201e-05 | A5 | 1.64841569e-05 | environmentally improved optical glass
NHG | H-ZLAF57 | Stan | 1.800006 | 29.832716 | 0.0058 | 3.73 | 3 | 137.5 | 1 | ? | 1 | 1 | 1 | 0.35 | 2.4 | 7.3 | -1.68e-07 | 1.19e-08 | -1.81e-11 | 8.12e-07 | 7.58e-10 | 0.286 | Schott | A0 | 3.12168528 | A1 | -0.0138673767 | A2 | 0.0373009678 | A3 | 0.00194247273 | A4 | -9.80256201e-05 | A5 | 1.64841569e-05 | environmentally improved optical glass
NHG | S-ZLAF66A | Stan | 1.800988 | 34.975184 | 0.0021 | 3.76 | 1 | 60.5 | 1 | ? | 1 | 1 | 1 | 0.35 | 2.4 | 7.6 | 2.52e-06 | 1.35e-08 | -2.56e-11 | 7.53e-07 | 7.09e-10 | 0.267 | Schott | A0 | 3.14021962 | A1 | -0.012681279 | A2 | 0.0337217299 | A3 | 0.00119133791 | A4 | -2.0390936e-05 | A5 | 7.64423823e-06 | environmentally improved optical glass
NHG | H-ZLAF66A | Stan | 1.800988 | 34.975184 | 0.0021 | 3.76 | 1 | 60.5 | 1 | ? | 1 | 1 | 1 | 0.35 | 2.4 | 7.6 | 2.52e-06 | 1.35e-08 | -2.56e-11 | 7.53e-07 | 7.09e-10 | 0.267 | Schott | A0 | 3.14021962 | A1 | -0.012681279 | A2 | 0.0337217299 | A3 | 0.00119133791 | A4 | -2.0390936e-05 | A5 | 7.64423823e-06 | environmentally improved optical glass
HIKARI | E-LAF016 | Obso | 1.800999 | 34.963582 | 0.0005 | 3.63 | 3 | ? | ? | ? | ? | ? | ? | 0.4 | 0.7 | 7.6 | 0 | 0 | 0 | 0 | 0 | 0 | Schott | A0 | 3.14158865 | A1 | -0.0147653343 | A2 | 0.0334231042 | A3 | 0.00125430167 | A4 | -3.49277287e-05 | A5 | 8.7589435e-06
NIKON-HIKARI | E-LAF016 | Obso | 1.800999 | 34.963582 | 0.0005 | 3.63 | 3 | ? | ? | ? | ? | ? | ? | 0.4 | 0.7 | 7.6 | 0 | 0 | 0 | 0 | 0 | 0 | Schott | A0 | 3.14158865 | A1 | -0.0147653343 | A2 | 0.0334231042 | A3 | 0.00125430167 | A4 | -3.49277287e-05 | A5 | 8.7589435e-06
OHARA | LAM66 | Obso | 1.800999 | 34.965762 | 0 | 0 | -1 | ? | ? | ? | ? | ? | ? | 0.334 | 2.325 | 0 | 0 | 0 | 0 | 0 | 0 | 0 | Schott | A0 | 3.1437117 | A1 | -0.015620045 | A2 | 0.031893839 | A3 | 0.0017196133 | A4 | -9.6995128e-05 | A5 | 1.1680925e-05
OHARA | S-LAM66 | Stan | 1.800999 | 34.967403 | 0.0015 | 3.55 | 2 | 1.9 | 1 | ? | 4 | ? | 1 | 0.365015 | 2.32542 | 7.9 | 2.83e-07 | 9.65e-09 | -2.68e-11 | 7.96e-07 | 1e-09 | 0.263 | Sellmeier1 | K1 | 1.92094221 | L1 | 0.0115075241 | K2 | 0.219901208 | L2 | 0.0547993543 | K3 | 1.72705231 | L3 | 120.133674 | Recommended
HIKARI | J-LAF016 | Stan | 1.801 | 34.923057 | -0.0004 | 3.63 | 2 | ? | ? | ? | ? | ? | 1 | 0.388865 | 2.05809 | 6.2 | 3.8807e-06 | 1.5384e-08 | -1.2533e-12 | 8.1523e-07 | 8.7452e-10 | 0.25613 | Extended 3 | A0 | 3.13977744 | A1 | -0.0136971027 | A2 | -0.000162026634 | A3 | 0.0348771551 | A4 | 0.000587991861 | A5 | 0.000135087453 | A6 | -1.23042975e-05 | A7 | 9.55959268e-07 | A8 | 0
NIKON-HIKARI | J-LAF016 | Stan | 1.801 | 34.923057 | -0.0004 | 3.63 | 2 | ? | ? | ? | ? | ? | 1 | 0.388865 | 2.05809 | 6.2 | 3.88e-06 | 1.54e-08 | -1.25e-12 | 8.15e-07 | 8.75e-10 | 0.256 | Extended 3 | A0 | 3.13977744 | A1 | -0.0136971027 | A2 | -0.000162026634 | A3 | 0.0348771551 | A4 | 0.000587991861 | A5 | 0.000135087453 | A6 | -1.23042975e-05 | A7 | 9.55959268e-07 | A8 | 0
NIKON-HIKARI | J-LAF016HS | Stan | 1.801 | 34.923057 | -0.0004 | 3.63 | 2 | ? | ? | ? | ? | ? | 1 | 0.388865 | 2.05809 | 6.2 | 3.88e-06 | 1.54e-08 | -1.25e-12 | 8.15e-07 | 8.75e-10 | 0.256 | Extended 3 | A0 | 3.13977744 | A1 | -0.0136971027 | A2 | -0.000162026634 | A3 | 0.0348771551 | A4 | 0.000587991861 | A5 | 0.000135087453 | A6 | -1.23042975e-05 | A7 | 9.55959268e-07 | A8 | 0
CDGM | H-ZLAF66 | Stan | 1.801 | 34.966919 | 0.0016 | 3.89 | 2 | 4.9 | 1 | ? | ? | ? | ? | 0.365 | 2.325 | 7.9 | -1.89e-06 | 1.64e-08 | -1.41e-10 | 8.7e-07 | 1.01e-09 | 0.245 | Sellmeier1 | K1 | 0.233018785 | L1 | 0.0537435377 | K2 | 1.90660392 | L2 | 0.0114336559 | K3 | 1.37147086 | L3 | 110.630887
CDGM | H-ZLAF66GT | Stan | 1.801 | 34.966919 | 0.0016 | 3.89 | 2 | 4.9 | 1 | ? | ? | ? | ? | 0.365 | 2.325 | 7.9 | -1.89e-06 | 1.64e-08 | -1.41e-10 | 8.7e-07 | 1.01e-09 | 0.245 | Sellmeier1 | K1 | 0.233018785 | L1 | 0.0537435377 | K2 | 1.90660392 | L2 | 0.0114336559 | K3 | 1.37147086 | L3 | 110.630887
ARCHER | S-LAH53M | Stan | 1.801019 | 40.721498 | -0.0052 | 4.43 | 0 | ? | 1 | ? | 4.2 | ? | 2 | 0.365 | 2.325 | 5.9 | 8.688e-06 | 0 | 0 | 0 | 0 | 0 | Schott | A0 | 3.156971 | A1 | -0.01480577 | A2 | 0.02790549 | A3 | 0.00158408 | A4 | -0.00012293 | A5 | 9.591655e-06
SCHOTT | N-LASF45 | Pref | 1.80107 | 34.973871 | 0.0009 | 3.626 | 0 | 5.4 | 1 | 0 | 3.2 | 1 | 1 | 0.365 | 2.5 | 7.36 | 2.78e-06 | 8.73e-09 | -2.65e-11 | 8.24e-07 | 1.15e-09 | 0.255 | Sellmeier1 | K1 | 1.87140198 | L1 | 0.011217192 | K2 | 0.267777879 | L2 | 0.0505134972 | K3 | 1.73030008 | L3 | 147.106505
SCHOTT | N-LASF45HT | Obso | 1.80107 | 34.973871 | 0.0009 | 3.626 | 0 | 0 | 1 | 0 | 3.2 | 1 | 1 | 0.35 | 2.5 | 7.36 | 2.78e-06 | 8.73e-09 | -2.65e-11 | 8.24e-07 | 1.15e-09 | 0.255 | Sellmeier1 | K1 | 1.87140198 | L1 | 0.011217192 | K2 | 0.267777879 | L2 | 0.0505134972 | K3 | 1.73030008 | L3 | 147.106505 | inquiry glass
RPO | D-ZLAF52A_MOLD | Stan | 1.801201 | 40.631273 | 0 | 1 | 0 | ? | ? | ? | ? | ? | ? | 0.365 | 1.1 | 0 | 0 | 0 | 0 | 0 | 0 | 0 | Schott | A0 | 3.18012111 | A1 | -0.0305336243 | A2 | 0.0150556955 | A3 | 0.00519177551 | A4 | -0.000615002878 | A5 | 3.57892588e-05
RPO | H-ZLAF52_MOLD | Stan | 1.801298 | 40.704676 | -0.0055 | 4.47 | 0 | ? | ? | ? | ? | ? | ? | 0.365 | 1.1 | 6.2 | 0 | 0 | 0 | 0 | 0 | 0 | Schott | A0 | 3.15651187 | A1 | -0.0148252255 | A2 | 0.0294604452 | A3 | 0.000981264712 | A4 | -2.29185364e-05 | A5 | 3.79523742e-06
NHG | L-ZLAF50 | Stan | 1.801377 | 45.432639 | -0.0078 | 4.81 | 3 | 192.5 | 1 | ? | 3 | 1 | 1 | 0.31 | 2.4 | 6.2 | 4.18e-06 | 1.42e-08 | -2.67e-11 | 6.65e-07 | 9.25e-10 | 1.82e-08 | Schott | A0 | 3.16516554 | A1 | -0.0139269813 | A2 | 0.026893225 | A3 | 0.000875538542 | A4 | -3.52600431e-05 | A5 | 3.03103679e-06 | anneal rate:-30¡æ/h
NHG | D-ZLAF50 | Stan | 1.801377 | 45.432639 | -0.0078 | 4.81 | 3 | 192.5 | 1 | ? | 3 | 1 | 1 | 0.31 | 2.4 | 6.2 | 4.18e-06 | 1.42e-08 | -2.67e-11 | 6.65e-07 | 9.25e-10 | 1.82e-08 | Schott | A0 | 3.16516554 | A1 | -0.0139269813 | A2 | 0.026893225 | A3 | 0.000875538542 | A4 | -3.52600431e-05 | A5 | 3.03103679e-06 | anneal rate:-30¡æ/h
HOYA | M-TAF31 | Pref | 1.801387 | 45.449725 | -0.0083 | 4.84 | 2 | ? | 1 | 3 | 3 | ? | ? | 0.36501 | 1.5296 | 6.2 | 5.41e-06 | 9.68e-09 | -2.5e-11 | 6.55e-07 | 4.39e-10 | 0.207 | Schott | A0 | 3.164358 | A1 | -0.01403321 | A2 | 0.02767034 | A3 | 0.0006403025 | A4 | -6.349234e-06 | A5 | 1.615744e-06 | Glass for molded optics lens
HOYA | MP-TAF31-15 | Pref | 1.801537 | 45.466067 | -0.0084 | 4.84 | 2 | ? | 1 | 3 | 3 | ? | ? | 0.36501 | 1.5296 | 6.2 | 5.41e-06 | 9.68e-09 | -2.5e-11 | 6.55e-07 | 4.39e-10 | 0.207 | Schott | A0 | 3.164475 | A1 | -0.013801295 | A2 | 0.027926276 | A3 | 0.00057403 | A4 | 9.8223773e-07 | A5 | 1.3284244e-06 | Preforms for Precision molding
HOYA | MC-TAF31-15 | Pref | 1.801537 | 45.466067 | -0.0084 | 4.84 | 2 | ? | 1 | 3 | 3 | ? | ? | 0.36501 | 1.5296 | 6.2 | 5.41e-06 | 9.68e-09 | -2.5e-11 | 6.55e-07 | 4.39e-10 | 0.207 | Schott | A0 | 3.164475 | A1 | -0.013801295 | A2 | 0.027926276 | A3 | 0.00057403 | A4 | 9.8223773e-07 | A5 | 1.3284244e-06 | Preforms for Precision molding
NHG | S-ZLAF1 | Stan | 1.801654 | 44.27017 | -0.0091 | 4.41 | 4 | 102.5 | 1 | ? | 1 | 1 | 1 | 0.33 | 2.4 | 5.6 | 4.19e-06 | 1.23e-08 | -1.53e-11 | 7.59e-07 | 5.64e-10 | 0.165 | Schott | A0 | 3.16628243 | A1 | -0.015441144 | A2 | 0.0261007358 | A3 | 0.0013712332 | A4 | -0.000109192053 | A5 | 7.83345535e-06 | environmentally improved optical glass
NHG | H-ZLAF1 | Stan | 1.801654 | 44.27017 | -0.0091 | 4.41 | 4 | 102.5 | 1 | ? | 1 | 1 | 1 | 0.33 | 2.4 | 5.6 | 4.19e-06 | 1.23e-08 | -1.53e-11 | 7.59e-07 | 5.64e-10 | 0.165 | Schott | A0 | 3.16628243 | A1 | -0.015441144 | A2 | 0.0261007358 | A3 | 0.0013712332 | A4 | -0.000109192053 | A5 | 7.83345535e-06 | environmentally improved optical glass
CDGM | H-ZLAF1 | Stan | 1.80166 | 44.263459 | -0.0078 | 4.3 | 4 | 11.5 | 1 | ? | ? | ? | ? | 0.365 | 2.325 | 5.3 | 3.15e-06 | 1.76e-08 | -6.68e-11 | 5.2e-07 | 1.18e-10 | 0.262 | Sellmeier1 | K1 | 0.513637795 | L1 | 0.0313064446 | K2 | 1.65030785 | L2 | 0.0073538878 | K3 | 1.47644096 | L3 | 100.105262
HOYA | NBFD14 | Obso | 1.801699 | 44.321602 | 0 | 0 | 0 | ? | ? | ? | ? | ? | ? | 0.334 | 2.325 | 0 | 0 | 0 | 0 | 0 | 0 | 0 | Schott | A0 | 3.1635382 | A1 | -0.014237012 | A2 | 0.028171078 | A3 | 0.00074423713 | A4 | -2.3570264e-05 | A5 | 3.169303e-06
CDGM | D-ZLAF50-25 | Stan | 1.80225 | 45.452746 | -0.009 | 4.89 | 3 | 25.4 | 1 | ? | ? | ? | ? | 0.313 | 2.325 | 6.2 | 4.59e-06 | 1.77e-08 | -4.18e-11 | 8.47e-07 | 3.91e-10 | 0.15 | Sellmeier1 | K1 | 0.281077854 | L1 | 0.0346761107 | K2 | 1.19505397 | L2 | 91.8385642 | K3 | 1.88534009 | L3 | 0.00975311743 | anneal rate:25℃/h
SUMITA | LASFN6 | Obso | 1.80236 | 46.723489 | -0.0125 | 4.76 | 5 | ? | 1 | ? | 3 | ? | ? | 0.27 | 2 | 0 | 0 | 0 | 0 | 0 | 0 | 0 | Schott | A0 | 3.169198 | A1 | -0.01402108 | A2 | 0.02768391 | A3 | 0.0004203894 | A4 | 1.605855e-05 | A5 | 5.214106e-07
NHG | S-ZLAF2 | Stan | 1.802784 | 46.727914 | -0.0079 | 4.68 | 3 | 121 | 1 | ? | 1 | 1 | 1 | 0.31 | 2.4 | 5.9 | 2.69e-06 | 1.08e-08 | -1.22e-11 | 6.81e-07 | 9.88e-10 | 0.172 | Schott | A0 | 3.17454812 | A1 | -0.0159776958 | A2 | 0.0251277775 | A3 | 0.00118617161 | A4 | -8.90435226e-05 | A5 | 6.03380469e-06 | environmentally improved optical glass
NHG | H-ZLAF2 | Stan | 1.802784 | 46.727914 | -0.0079 | 4.68 | 3 | 121 | 1 | ? | 1 | 1 | 1 | 0.31 | 2.4 | 5.9 | 2.69e-06 | 1.08e-08 | -1.22e-11 | 6.81e-07 | 9.88e-10 | 0.172 | Schott | A0 | 3.17454812 | A1 | -0.0159776958 | A2 | 0.0251277775 | A3 | 0.00118617161 | A4 | -8.90435226e-05 | A5 | 6.03380469e-06 | environmentally improved optical glass
CDGM | H-ZLAF2A | Stan | 1.80279 | 46.761307 | -0.0089 | 4.65 | 4 | 11.3 | ? | ? | ? | ? | ? | 0.365 | 2.325 | 5.8 | 1.27e-06 | 1.49e-08 | -3.26e-11 | 6.27e-07 | 5.37e-10 | 0.2 | Sellmeier1 | K1 | 1.76389273 | L1 | 0.00842148915 | K2 | 0.407585264 | L2 | 0.0304194282 | K3 | 1.27020239 | L3 | 89.5802552
CORNING | E03-47 | Stan | 1.803002 | 46.408629 | -0.0084 | 4.46 | 0 | ? | ? | ? | ? | ? | ? | 0.3 | 1.8 | 6.2 | 6.2e-06 | 0 | 0 | 0 | 0 | 0 | Schott | A0 | 3.171708 | A1 | -0.01448388 | A2 | 0.0275632 | A3 | 0.000424925 | A4 | 3.101959e-05 | A5 | -7.418161e-07
HIKARI | Q-SF6S | Stan | 1.80301 | 25.531943 | 0.0138 | 3.34 | 3 | ? | ? | ? | ? | ? | 1 | 0.388887 | 2.05809 | 8.6 | -5.5552e-06 | 9.2292e-09 | -5.7066e-13 | 1.0819e-06 | 1.6213e-09 | 0.28521 | Extended 3 | A0 | 3.11291202 | A1 | -0.0125998729 | A2 | 0 | A3 | 0.0420929946 | A4 | 0.0028996124 | A5 | -0.000373431538 | A6 | 9.67592867e-05 | A7 | -9.85184772e-06 | A8 | 5.06525233e-07 | For | mold | lens
NIKON-HIKARI | Q-SF6S | Stan | 1.80301 | 25.531943 | 0.0138 | 3.34 | 3 | ? | ? | ? | ? | ? | 1 | 0.388865 | 2.05809 | 8.6 | -5.56e-06 | 9.23e-09 | -5.71e-13 | 1.08e-06 | 1.62e-09 | 0.285 | Extended 3 | A0 | 3.11291202 | A1 | -0.0125998729 | A2 | 0 | A3 | 0.0420929946 | A4 | 0.0028996124 | A5 | -0.000373431538 | A6 | 9.67592867e-05 | A7 | -9.85184772e-06 | A8 | 5.06525233e-07 | For | mold | lens
SCHOTT | LASFN30 | Obso | 1.803181 | 46.379894 | -0.0084 | 4.46 | 0 | 23.9 | 1 | 1 | 4.3 | 1 | 1.3 | 0.334 | 2.325 | 6.2 | 3.32e-06 | 1.12e-08 | -8.52e-12 | 5.88e-07 | 7.13e-10 | 0.209 | Sellmeier1 | K1 | 1.78301085 | L1 | 0.00872506277 | K2 | 0.388968359 | L2 | 0.0308085023 | K3 | 1.3015044 | L3 | 92.7743824 | old
NHG | ZLAF58 | Stan | 1.80336 | 31.443231 | 0.0025 | 4.86 | 4 | ? | 1 | ? | 3 | 1 | 1 | 0.35 | 2.4 | 5.4 | 1.39e-05 | 1.17e-08 | -2.49e-11 | 4.39e-07 | 4.87e-10 | 0.356 | Schott | A0 | 3.13543652 | A1 | -0.0105061656 | A2 | 0.0374554959 | A3 | 0.00136611172 | A4 | -9.45470495e-06 | A5 | 8.08479475e-06 | non-environmentally improved optical glass
CDGM | D-ZLAF50 | Stan | 1.80337 | 45.491557 | -0.0089 | 4.89 | 3 | 25.4 | 1 | ? | ? | ? | ? | 0.313 | 2.325 | 6.2 | 4.59e-06 | 1.77e-08 | -4.18e-11 | 8.47e-07 | 3.91e-10 | 0.15 | Sellmeier1 | K1 | 1.13754975 | L1 | 87.6010757 | K2 | 0.27377557 | L2 | 0.0348809856 | K3 | 1.89653755 | L3 | 0.00982589937 | anneal rate:4℃/h
NHG | L-ZLAF52L@MY | Stan | 1.803423 | 40.687831 | -0.008 | 4.43 | 1 | 120 | 1 | ? | 3 | 1 | 3 | 0.33 | 2.4 | 5.9 | 6.51e-06 | 1.42e-08 | -2.06e-11 | 6.7e-07 | 3.07e-11 | 0.284 | Schott | A0 | 3.16119139 | A1 | -0.0132645181 | A2 | 0.0310381098 | A3 | 0.000623527886 | A4 | 1.87542859e-05 | A5 | 1.85364216e-06 | No annealing after molding
NHG | D-ZLAF52L@MY | Stan | 1.803423 | 40.687831 | -0.008 | 4.43 | 1 | 120 | 1 | ? | 3 | 1 | 3 | 0.33 | 2.4 | 5.9 | 6.51e-06 | 1.42e-08 | -2.06e-11 | 6.7e-07 | 3.07e-11 | 0.284 | Schott | A0 | 3.16119139 | A1 | -0.0132645181 | A2 | 0.0310381098 | A3 | 0.000623527886 | A4 | 1.87542859e-05 | A5 | 1.85364216e-06 | No annealing after molding
SCHOTT | LASF32 | Obso | 1.803493 | 30.397148 | 0.0055 | 3.52 | 0 | 16.3 | 2 | 0 | 1 | 1 | 1 | 0.334 | 2.5 | 7.9 | 6.21e-07 | 8.93e-09 | -1.82e-11 | 8.61e-07 | 1.26e-09 | 0.273 | Sellmeier1 | K1 | 1.84090995 | L1 | 0.0120090975 | K2 | 0.293072829 | L2 | 0.0560733922 | K3 | 2.01291806 | L3 | 152.278654 | old
HIKARI | E-LAFH2 | Obso | 1.80384 | 33.889217 | 0.0032 | 3.58 | 2 | ? | ? | ? | ? | ? | ? | 0.4 | 0.7 | 7.5 | 0 | 0 | 0 | 0 | 0 | 0 | Schott | A0 | 3.1493362 | A1 | -0.0148382096 | A2 | 0.0335324542 | A3 | 0.00159644183 | A4 | -7.06244061e-05 | A5 | 1.15814159e-05
NIKON-HIKARI | E-LAFH2 | Obso | 1.80384 | 33.889217 | 0.0032 | 3.58 | 2 | ? | ? | ? | ? | ? | ? | 0.4 | 0.7 | 7.5 | 0 | 0 | 0 | 0 | 0 | 0 | Schott | A0 | 3.1493362 | A1 | -0.0148382096 | A2 | 0.0335324542 | A3 | 0.00159644183 | A4 | -7.06244061e-05 | A5 | 1.15814159e-05
NHG | S-ZLAF50 | Stan | 1.803999 | 46.56056 | -0.0095 | 4.47 | 1 | 45 | 1 | ? | 2 | 1 | 1 | 0.31 | 2.4 | 6.1 | 2.88e-06 | 1.1e-08 | -1.72e-11 | 5.9e-07 | 3.72e-10 | 0.217 | Schott | A0 | 3.177046 | A1 | -0.0149215351 | A2 | 0.025981669 | A3 | 0.00102205007 | A4 | -6.86208852e-05 | A5 | 4.99362397e-06 | environmentally improved optical glass
NHG | H-ZLAF50 | Stan | 1.803999 | 46.56056 | -0.0095 | 4.47 | 1 | 45 | 1 | ? | 2 | 1 | 1 | 0.31 | 2.4 | 6.1 | 2.88e-06 | 1.1e-08 | -1.72e-11 | 5.9e-07 | 3.72e-10 | 0.217 | Schott | A0 | 3.177046 | A1 | -0.0149215351 | A2 | 0.025981669 | A3 | 0.00102205007 | A4 | -6.86208852e-05 | A5 | 4.99362397e-06 | environmentally improved optical glass
OHARA | S-LAH65V | Stan | 1.803999 | 46.583432 | -0.0088 | 4.72 | 6 | 2.7 | 3 | ? | 4.1 | ? | 1 | 0.365015 | 2.32542 | 6 | 2.97e-06 | 1.12e-08 | -3.84e-11 | 6.13e-07 | 6.3e-10 | 0.204 | Sellmeier1 | K1 | 1.81419034 | L1 | 0.00874935029 | K2 | 0.361376301 | L2 | 0.0318352836 | K3 | 1.32729484 | L3 | 91.3406898 | Recommended
SUMITA | K-VC100 | Stan | 1.804 | 43.600883 | -0.0078 | 4.71 | 4 | ? | 1 | ? | 3 | ? | ? | 0.36 | 1.55 | 5.8 | 4.79e-06 | 1.51e-08 | -1.35e-10 | 6.25e-07 | 7.77e-10 | 0.229 | Schott | A0 | 3.1712708 | A1 | -0.014897108 | A2 | 0.028163952 | A3 | 0.00083222761 | A4 | -1.9276093e-05 | A5 | 2.7257034e-06
OHARA | S-LAH65VS | Stan | 1.804 | 46.527532 | -0.0085 | 4.46 | 2 | 1.4 | 2 | ? | 4 | ? | 1 | 0.365015 | 2.32542 | 6.1 | 2.45e-06 | 9.57e-09 | -3.91e-13 | 6.2e-07 | 6.32e-10 | 0.215 | Sellmeier1 | K1 | 1.76068422 | L1 | 0.00853607198 | K2 | 0.414128906 | L2 | 0.0301826383 | K3 | 1.33415439 | L3 | 98.09421 | Recommended
OHARA | S-LAH65 | Obso | 1.804 | 46.570373 | -0.009 | 4.76 | -1 | ? | ? | ? | 4.1 | ? | 1 | 0.32 | 2.4 | 6 | 3.21e-06 | 1.28e-08 | -3.45e-11 | 4.22e-07 | 5.14e-10 | 0.275 | Sellmeier1 | K1 | 1.68191258 | L1 | 0.0077668425 | K2 | 0.493779818 | L2 | 0.0288916181 | K3 | 1.45682822 | L3 | 99.2574356
CDGM | H-ZLAF50E | Pref | 1.804 | 46.574487 | -0.0088 | 4.44 | 1 | 3.8 | 1 | ? | ? | ? | ? | 0.365 | 2.325 | 6.2 | 1.15e-06 | 1.32e-08 | -1.72e-11 | 6.09e-07 | 4.6e-10 | 0.211 | Sellmeier1 | K1 | 1.22239213 | L1 | 0.00445444481 | K2 | 0.952859931 | L2 | 0.0229973985 | K3 | 1.37994067 | L3 | 99.1991267
CDGM | H-ZLAF50D | Stan | 1.804 | 46.575016 | -0.009 | 4.52 | 4 | 12.4 | 1 | ? | ? | ? | ? | 0.365 | 2.325 | 6.2 | 1.43e-06 | 1.84e-08 | 1.12e-10 | 9.58e-07 | 3.67e-09 | 0.085 | Sellmeier1 | K1 | 0.497440659 | L1 | 0.0285446966 | K2 | 1.67780264 | L2 | 0.00788379288 | K3 | 1.32327423 | L3 | 94.0514342
OHARA | LAH65 | Obso | 1.804 | 46.575911 | 0 | 0 | -1 | ? | ? | ? | ? | ? | ? | 0.334 | 2.325 | 0 | 0 | 0 | 0 | 0 | 0 | 0 | Schott | A0 | 3.1767027 | A1 | -0.015350032 | A2 | 0.026690666 | A3 | 0.00070784089 | A4 | -1.5485093e-05 | A5 | 1.9530666e-06
HIKARI | E-LASF015 | Obso | 1.804 | 46.575968 | -0.0089 | 4.59 | 2 | ? | ? | ? | ? | ? | ? | 0.4 | 0.7 | 7.8 | 0 | 0 | 0 | 0 | 0 | 0 | Schott | A0 | 3.17656194 | A1 | -0.0153426611 | A2 | 0.0268472584 | A3 | 0.00064503193 | A4 | -5.1739717e-06 | A5 | 1.3910812e-06
NIKON-HIKARI | E-LASF015 | Obso | 1.804 | 46.575968 | -0.0089 | 4.59 | 2 | ? | ? | ? | ? | ? | ? | 0.4 | 0.7 | 7.8 | 0 | 0 | 0 | 0 | 0 | 0 | Schott | A0 | 3.17656194 | A1 | -0.0153426611 | A2 | 0.0268472584 | A3 | 0.00064503193 | A4 | -5.1739717e-06 | A5 | 1.3910812e-06
HIKARI | J-LASF015 | Stan | 1.804 | 46.59767 | -0.0087 | 4.57 | 1 | ? | ? | ? | ? | ? | 1 | 0.365015 | 2.05809 | 6 | 2.0255e-06 | 9.8941e-09 | -1.9071e-12 | 6.6916e-07 | 6.0558e-10 | 0.18663 | Extended 3 | A0 | 3.17452404 | A1 | -0.0132156517 | A2 | -0.000165919934 | A3 | 0.0276472367 | A4 | 0.000483338934 | A5 | 1.20380702e-05 | A6 | 6.02649728e-07 | A7 | 0 | A8 | 0
NIKON-HIKARI | J-LASF015 | Stan | 1.804 | 46.59767 | -0.0087 | 4.57 | 1 | ? | ? | ? | ? | ? | 1 | 0.365015 | 2.05809 | 6 | 2.03e-06 | 9.89e-09 | -1.91e-12 | 6.69e-07 | 6.06e-10 | 0.187 | Extended 3 | A0 | 3.17452404 | A1 | -0.0132156517 | A2 | -0.000165919934 | A3 | 0.0276472367 | A4 | 0.000483338934 | A5 | 1.20380702e-05 | A6 | 6.02649728e-07 | A7 | 0 | A8 | 0
NIKON-HIKARI | J-LASF015HS | Stan | 1.804 | 46.59767 | -0.0087 | 4.57 | 1 | ? | ? | ? | ? | ? | 1 | 0.365015 | 2.05809 | 6 | 2.03e-06 | 9.89e-09 | -1.91e-12 | 6.69e-07 | 6.06e-10 | 0.187 | Extended 3 | A0 | 3.17452404 | A1 | -0.0132156517 | A2 | -0.000165919934 | A3 | 0.0276472367 | A4 | 0.000483338934 | A5 | 1.20380702e-05 | A6 | 6.02649728e-07 | A7 | 0 | A8 | 0
SUMITA | K-LASFN6 | Stan | 1.804005 | 46.594894 | -0.0098 | 4.72 | 4 | ? | 1 | ? | 3 | ? | ? | 0.36 | 1.55 | 5.9 | 1.72e-06 | 1.48e-08 | -1.94e-10 | 5.94e-07 | 9.48e-10 | 0.205 | Schott | A0 | 3.1766024 | A1 | -0.015214563 | A2 | 0.026674405 | A3 | 0.00074674513 | A4 | -2.63508e-05 | A5 | 2.7514981e-06
HOYA | TAF3D | Pref | 1.804198 | 46.502697 | -0.0073 | 4.4 | 1 | ? | 1 | 1 | 3 | ? | ? | 0.36501 | 1.5296 | 6.1 | 1.82e-06 | 8.49e-09 | -3.35e-11 | 6.91e-07 | 6.18e-10 | 0.156 | Schott | A0 | 3.175337 | A1 | -0.014107601 | A2 | 0.0278609 | A3 | 0.00040102824 | A4 | 2.4504764e-05 | A5 | 2.4435731e-08 | Recommended glass type
SCHOTT | N-LASF44 | Pref | 1.8042 | 46.500636 | -0.0084 | 4.44 | 0 | 7.5 | 1 | 1 | 4 | 1 | 1 | 0.334 | 2.5 | 6.21 | 3.32e-06 | 1.12e-08 | -8.52e-12 | 5.88e-07 | 7.13e-10 | 0.209 | Sellmeier1 | K1 | 1.78897105 | L1 | 0.00872506277 | K2 | 0.38675867 | L2 | 0.0308085023 | K3 | 1.30506243 | L3 | 92.7743824 | step 0.5 available
HOYA | TAF3 | Spec | 1.8042 | 46.502535 | -0.0066 | 4.65 | 5 | ? | 1 | 2 | 3 | ? | ? | 0.36501 | 1.5296 | 5.9 | 2.15e-06 | 9.33e-09 | -4.33e-11 | 5.57e-07 | 5.72e-10 | 0.209 | Schott | A0 | 3.1743707 | A1 | -0.014110466 | A2 | 0.028862637 | A3 | 3.355949e-05 | A4 | 8.0422109e-05 | A5 | -2.8956744e-06 | Not in a position to accept new order because of discontinuation.
HIKARI | E-LASF013 | Obso | 1.804398 | 39.578982 | -0.0052 | 4.2 | 4 | ? | ? | ? | ? | ? | ? | 0.4 | 0.7 | 6.5 | 0 | 0 | 0 | 0 | 0 | 0 | Schott | A0 | 3.16454973 | A1 | -0.0146684282 | A2 | 0.030386787 | A3 | 0.00102933823 | A4 | -2.54435589e-05 | A5 | 4.67271608e-06
NIKON-HIKARI | E-LASF013 | Obso | 1.804398 | 39.578982 | -0.0052 | 4.2 | 4 | ? | ? | ? | ? | ? | ? | 0.4 | 0.7 | 6.5 | 0 | 0 | 0 | 0 | 0 | 0 | Schott | A0 | 3.16454973 | A1 | -0.0146684282 | A2 | 0.030386787 | A3 | 0.00102933823 | A4 | -2.54435589e-05 | A5 | 4.67271608e-06
OHARA | LAH63 | Obso | 1.804398 | 39.581254 | 0 | 0 | -1 | ? | ? | ? | ? | ? | ? | 0.334 | 2.325 | 0 | 0 | 0 | 0 | 0 | 0 | 0 | Schott | A0 | 3.1647389 | A1 | -0.014742454 | A2 | 0.030279435 | A3 | 0.0010475442 | A4 | -2.4957393e-05 | A5 | 4.4251949e-06
OHARA | S-LAH63 | Stan | 1.804398 | 39.58615 | -0.0045 | 4.34 | -1 | ? | 1 | ? | 4.2 | ? | 1 | 0.365015 | 2.32542 | 5.8 | 6.2e-06 | 1.43e-08 | -3.96e-12 | 8.21e-07 | 7.44e-10 | 0.216 | Sellmeier1 | K1 | 1.89458276 | L1 | 0.0102277048 | K2 | 0.268702978 | L2 | 0.0442801243 | K3 | 1.45705526 | L3 | 104.874927
OHARA | S-LAH63Q | Stan | 1.8044 | 39.580489 | -0.0012 | 4.45 | 4 | 1.9 | 3 | ? | 51.2 | ? | 1 | 0.365015 | 2.32542 | 7.9 | -2.81e-06 | 9.15e-09 | -8.1e-12 | 7.5e-07 | 7.86e-10 | 0.243 | Sellmeier1 | K1 | 1.96723017 | L1 | 0.0110456086 | K2 | 0.194953915 | L2 | 0.0497137061 | K3 | 1.25386282 | L3 | 104.84352 | Recommended
HIKARI | J-LASF013 | Stan | 1.8044 | 39.607321 | -0.006 | 4.2 | 1 | ? | ? | ? | ? | ? | 2 | 0.365015 | 2.05809 | 5.1 | 5.8437e-06 | 1.418e-08 | -2.867e-12 | 7.1915e-07 | 8.2727e-10 | 0.23354 | Extended 3 | A0 | 3.1635095 | A1 | -0.0145894059 | A2 | -0.000212587159 | A3 | 0.0315033746 | A4 | 0.000585519102 | A5 | 5.85508847e-05 | A6 | -3.44096993e-06 | A7 | 3.17840715e-07 | A8 | 0
NIKON-HIKARI | J-LASF013 | Stan | 1.8044 | 39.607321 | -0.006 | 4.2 | 1 | ? | ? | ? | ? | ? | 2 | 0.365015 | 2.05809 | 5.1 | 5.84e-06 | 1.42e-08 | -2.87e-12 | 7.19e-07 | 8.27e-10 | 0.234 | Extended 3 | A0 | 3.1635095 | A1 | -0.0145894059 | A2 | -0.000212587159 | A3 | 0.0315033746 | A4 | 0.000585519102 | A5 | 5.85508847e-05 | A6 | -3.44096993e-06 | A7 | 3.17840715e-07 | A8 | 0
CDGM | H-ZLAF51 | Stan | 1.8045 | 39.635248 | -0.005 | 4.41 | 4 | 9.6 | 1 | ? | ? | ? | ? | 0.365 | 2.325 | 5.2 | 7.97e-06 | 1.55e-08 | -3.71e-11 | 7.79e-07 | 9.84e-10 | 0.233 | Sellmeier1 | K1 | 1.22431136 | L1 | 91.245183 | K2 | 0.302590305 | L2 | 0.0426067628 | K3 | 1.86090715 | L3 | 0.0098703156
NHG | S-ZLAF51 | Stan | 1.804501 | 39.621321 | -0.0048 | 4.26 | 2 | 88 | 1 | ? | 3 | 1 | 1 | 0.35 | 2.4 | 5.5 | 7.94e-06 | 2.19e-08 | -3.8e-11 | 6.45e-07 | 6.29e-10 | 0.272 | Schott | A0 | 3.16743537 | A1 | -0.0161763813 | A2 | 0.0288108896 | A3 | 0.00151509661 | A4 | -0.000100494023 | A5 | 9.19692892e-06 | environmentally improved optical glass
NHG | H-ZLAF51 | Stan | 1.804501 | 39.621321 | -0.0048 | 4.26 | 2 | 88 | 1 | ? | 3 | 1 | 1 | 0.35 | 2.4 | 5.5 | 7.94e-06 | 2.19e-08 | -3.8e-11 | 6.45e-07 | 6.29e-10 | 0.272 | Schott | A0 | 3.16743537 | A1 | -0.0161763813 | A2 | 0.0288108896 | A3 | 0.00151509661 | A4 | -0.000100494023 | A5 | 9.19692892e-06 | environmentally improved optical glass
HOYA | NBFD3 | Spec | 1.804504 | 39.635995 | -0.0056 | 4.39 | 5 | ? | 2 | 3 | 5 | ? | ? | 0.36501 | 1.5296 | 5.3 | 1.16184e-05 | 0 | 0 | 0 | 0 | 0 | Schott | A0 | 3.1633746 | A1 | -0.01327628 | A2 | 0.031133309 | A3 | 0.0008352338 | A4 | 2.9980499e-06 | A5 | 2.5568853e-06 | Not in a position to accept new order because of discontinuation.
RPO | K-VC89_MOLD | Stan | 1.804597 | 40.712764 | 0 | 1 | 0 | ? | ? | ? | ? | ? | ? | 0.27 | 2 | 0 | 0 | 0 | 0 | 0 | 0 | 0 | Schott | A0 | 3.156483328 | A1 | -0.008569421184 | A2 | 0.03656210778 | A3 | -0.0008804961946 | A4 | 0.0002065655345 | A5 | -7.019901337e-06
SUMITA | K-LASFN2 | Stan | 1.805007 | 39.592902 | -0.0066 | 4.13 | 3 | ? | 1 | ? | 3 | ? | ? | 0.36 | 1.55 | 5.6 | 5.26e-06 | 1.83e-08 | -3.28e-10 | 7.62e-07 | 8.92e-10 | 0.222 | Schott | A0 | 3.1666472 | A1 | -0.014823032 | A2 | 0.030366123 | A3 | 0.0010942894 | A4 | -4.2108569e-05 | A5 | 5.7186779e-06
SUMITA | LASFN2 | Obso | 1.805009 | 39.569804 | -0.0051 | 4.23 | 5 | ? | 1 | ? | 3 | ? | ? | 0.27 | 2 | 0 | 0 | 0 | 0 | 0 | 0 | 0 | Schott | A0 | 3.164118 | A1 | -0.01248162 | A2 | 0.0315782 | A3 | 0.00075767 | A4 | 9.337554e-06 | A5 | 2.779071e-06
CORNING | E05-25 | Stan | 1.805093 | 25.506125 | 0.0073 | 5.18 | 0 | ? | ? | ? | ? | ? | ? | 0.36 | 1.8 | 7.7 | 1.7e-05 | 0 | 0 | 0 | 0 | 0 | Schott | A0 | 3.118458 | A1 | -0.01049513 | A2 | 0.0420297 | A3 | 0.002946385 | A4 | -0.0001971788 | A5 | 2.63318e-05
OHARA | PBH6 | Obso | 1.805177 | 25.435012 | 0.0097 | 5.19 | -1 | ? | ? | ? | 51.2 | ? | 3.2 | 0.3 | 2.4 | 8.1 | 1.501e-05 | 0 | 0 | 0 | 0 | 0 | Schott | A0 | 3.120642 | A1 | -0.011286328 | A2 | 0.040543249 | A3 | 0.0033876996 | A4 | -0.00024180036 | A5 | 2.7440285e-05
OHARA | PBH6W | Obso | 1.805177 | 25.435012 | 0.0097 | 5.19 | -1 | ? | ? | ? | 51.2 | ? | 3.2 | 0.3 | 2.4 | 8.1 | 1.501e-05 | 0 | 0 | 0 | 0 | 0 | Schott | A0 | 3.120642 | A1 | -0.011286328 | A2 | 0.040543249 | A3 | 0.0033876996 | A4 | -0.00024180036 | A5 | 2.7440285e-05 | Improved | Transmittance
PILKINGTON | DEDF805254A | Stan | 1.805179 | 25.438823 | 0.0079 | 5.19 | 1 | 1.2 | 1 | ? | 52.2 | 1 | 3.3 | 0.35 | 2.4 | 8.09 | -4.639e-07 | 0 | 0 | 0 | 0 | 0 | Schott | A0 | 3.1153185 | A1 | -0.0094931689 | A2 | 0.0450401 | A3 | 0.0017566082 | A4 | 2.8048271e-05 | A5 | 1.0593131e-05
NHG | S-ZF7L | Stan | 1.805179 | 25.448202 | 0.0142 | 3.38 | 1 | 52 | 1 | ? | 1 | 1 | 1 | 0.36 | 2.4 | 8.8 | -4.83e-06 | 1.06e-08 | -1.8e-11 | 9.79e-07 | 1.08e-09 | 0.295 | Schott | A0 | 3.11898504 | A1 | -0.0124052596 | A2 | 0.0432862244 | A3 | 0.00226049835 | A4 | -7.69462999e-05 | A5 | 2.11453139e-05 | environmentally improved optical glass
NHG | H-ZF7L | Stan | 1.805179 | 25.448202 | 0.0142 | 3.38 | 1 | 52 | 1 | ? | 1 | 1 | 1 | 0.36 | 2.4 | 8.8 | -4.83e-06 | 1.06e-08 | -1.8e-11 | 9.79e-07 | 1.08e-09 | 0.295 | Schott | A0 | 3.11898504 | A1 | -0.0124052596 | A2 | 0.0432862244 | A3 | 0.00226049835 | A4 | -7.69462999e-05 | A5 | 2.11453139e-05 | environmentally improved optical glass
NHG | S-ZF7LGT | Stan | 1.805179 | 25.448202 | 0.0142 | 3.38 | 1 | 55 | 1 | ? | 1 | 1 | 1 | 0.36 | 2.4 | 8.8 | -4.83e-06 | 1.06e-08 | -1.8e-11 | 9.79e-07 | 1.08e-09 | 0.295 | Schott | A0 | 3.11898504 | A1 | -0.0124052596 | A2 | 0.0432862244 | A3 | 0.00226049835 | A4 | -7.69462999e-05 | A5 | 2.11453139e-05 | environmentally improved optical glass
NHG | H-ZF7LGT | Stan | 1.805179 | 25.448202 | 0.0142 | 3.38 | 1 | 55 | 1 | ? | 1 | 1 | 1 | 0.36 | 2.4 | 8.8 | -4.83e-06 | 1.06e-08 | -1.8e-11 | 9.79e-07 | 1.08e-09 | 0.295 | Schott | A0 | 3.11898504 | A1 | -0.0124052596 | A2 | 0.0432862244 | A3 | 0.00226049835 | A4 | -7.69462999e-05 | A5 | 2.11453139e-05 | environmentally improved optical glass
SCHOTT | N-SF6 | Pref | 1.80518 | 25.359729 | 0.0146 | 3.369 | 0 | 3.4 | 1 | 0 | 2 | 1 | 1 | 0.37 | 2.5 | 9.03 | -4.93e-06 | 7.02e-09 | -2.4e-11 | 9.84e-07 | 1.54e-09 | 0.29 | Sellmeier1 | K1 | 1.77931763 | L1 | 0.0133714182 | K2 | 0.338149866 | L2 | 0.0617533621 | K3 | 2.08734474 | L3 | 174.01759
SCHOTT | N-SF6HT | Pref | 1.80518 | 25.359729 | 0.0146 | 3.369 | 0 | 4.4 | 1 | 0 | 2 | 1 | 1 | 0.37 | 2.5 | 9.03 | -4.93e-06 | 7.02e-09 | -2.4e-11 | 9.84e-07 | 1.54e-09 | 0.29 | Sellmeier1 | K1 | 1.77931763 | L1 | 0.0133714182 | K2 | 0.338149866 | L2 | 0.0617533621 | K3 | 2.08734474 | L3 | 174.01759
SCHOTT | N-SF6HTULTRA | Pref | 1.80518 | 25.359729 | 0.0146 | 3.369 | 0 | 6 | 1 | 0 | 2 | 1 | 1 | 0.37 | 2.5 | 9.03 | -4.93e-06 | 7.02e-09 | -2.4e-11 | 9.84e-07 | 1.54e-09 | 0.29 | Sellmeier1 | K1 | 1.77931763 | L1 | 0.0133714182 | K2 | 0.338149866 | L2 | 0.0617533621 | K3 | 2.08734474 | L3 | 174.01759
PILKINGTON | LDF805254A | Stan | 1.80518 | 25.431486 | 0.0134 | 3.37 | 3 | 4.1 | 1 | ? | 2 | 1 | 1 | 0.35 | 2.4 | 9.07 | 1.448e-05 | 0 | 0 | 0 | 0 | 0 | Schott | A0 | 3.1182841 | A1 | -0.01205086 | A2 | 0.043803751 | A3 | 0.0020576629 | A4 | -3.536354e-05 | A5 | 1.7937602e-05
HIKARI | J-SF6 | Stan | 1.80518 | 25.448348 | 0.014 | 3.34 | 1 | ? | ? | ? | ? | ? | 1 | 0.388865 | 2.05809 | 8.6 | -5.4567e-06 | 9.6564e-09 | -1.396e-12 | 1.0511e-06 | 1.5502e-09 | 0.2883 | Extended 3 | A0 | 3.11993645 | A1 | -0.0126679163 | A2 | 0 | A3 | 0.0421698355 | A4 | 0.00304768926 | A5 | -0.000420720196 | A6 | 0.000106770582 | A7 | -1.09382035e-05 | A8 | 5.57077794e-07
HIKARI | J-SF6HS | Stan | 1.80518 | 25.448348 | 0.014 | 3.34 | 1 | ? | ? | ? | ? | ? | 1 | 0.388865 | 2.05809 | 8.6 | -5.46222e-06 | 9.79277e-09 | 2.28229e-12 | 1.05026e-06 | 1.51597e-09 | 0.288402 | Extended 3 | A0 | 3.11993645 | A1 | -0.0126679163 | A2 | 0 | A3 | 0.0421698355 | A4 | 0.00304768926 | A5 | -0.000420720196 | A6 | 0.000106770582 | A7 | -1.09382035e-05 | A8 | 5.57077794e-07
NIKON-HIKARI | J-SF6 | Stan | 1.80518 | 25.448348 | 0.014 | 3.34 | 1 | ? | ? | ? | ? | ? | 1 | 0.388865 | 2.05809 | 8.6 | -5.46e-06 | 9.66e-09 | -1.4e-12 | 1.05e-06 | 1.55e-09 | 0.288 | Extended 3 | A0 | 3.11993645 | A1 | -0.0126679163 | A2 | 0 | A3 | 0.0421698355 | A4 | 0.00304768926 | A5 | -0.000420720196 | A6 | 0.000106770582 | A7 | -1.09382035e-05 | A8 | 5.57077794e-07
NIKON-HIKARI | J-SF6HS | Stan | 1.80518 | 25.448348 | 0.014 | 3.34 | 1 | ? | ? | ? | ? | ? | 1 | 0.388865 | 2.05809 | 8.6 | -5.46e-06 | 9.79e-09 | 2.28e-12 | 1.05e-06 | 1.52e-09 | 0.288 | Extended 3 | A0 | 3.11993645 | A1 | -0.0126679163 | A2 | 0 | A3 | 0.0421698355 | A4 | 0.00304768926 | A5 | -0.000420720196 | A6 | 0.000106770582 | A7 | -1.09382035e-05 | A8 | 5.57077794e-07
SUMITA | SF6 | Obso | 1.80518 | 25.455541 | 0.0107 | 5.2 | 5 | ? | 1 | ? | 3 | ? | ? | 0.27 | 2 | 0 | 0 | 0 | 0 | 0 | 0 | 0 | Schott | A0 | 3.119966 | A1 | -0.01102805 | A2 | 0.04105341 | A3 | 0.003244894 | A4 | -0.0002270947 | A5 | 2.689301e-05
SUMITA | SF6W | Obso | 1.80518 | 25.455541 | 0.0107 | 5.2 | 5 | ? | 1 | ? | 3 | ? | ? | 0.27 | 2 | 0 | 0 | 0 | 0 | 0 | 0 | 0 | Schott | A0 | 3.119966 | A1 | -0.01102805 | A2 | 0.04105341 | A3 | 0.003244894 | A4 | -0.0002270947 | A5 | 2.689301e-05
CDGM | H-ZF7LA | Pref | 1.80518 | 25.456256 | 0.0127 | 3.35 | 1 | 4.6 | 1 | ? | ? | ? | ? | 0.365 | 2.325 | 9 | -7.91e-06 | 1.24e-08 | -3.12e-11 | 1.09e-06 | 1.48e-09 | 0.281 | Sellmeier1 | K1 | 1.65846092 | L1 | 144.874699 | K2 | 0.298796445 | L2 | 0.0635424599 | K3 | 1.8184834 | L3 | 0.0141908346
CDGM | H-ZF7LAGT | Pref | 1.80518 | 25.456256 | 0.0127 | 3.35 | 1 | 4.6 | 1 | ? | ? | ? | ? | 0.365 | 2.325 | 9 | -7.91e-06 | 1.24e-08 | -3.12e-11 | 1.09e-06 | 1.48e-09 | 0.281 | Sellmeier1 | K1 | 1.65846092 | L1 | 144.874699 | K2 | 0.298796445 | L2 | 0.0635424599 | K3 | 1.8184834 | L3 | 0.0141908346
OHARA | S-TIH6 | Stan | 1.805181 | 25.425363 | 0.0158 | 3.37 | 1 | 1.4 | 1 | ? | 1 | ? | 1 | 0.404656 | 2.32542 | 8.9 | -4.43e-06 | 1.06e-08 | -3.14e-11 | 9.45e-07 | 1.14e-09 | 0.303 | Sellmeier1 | K1 | 1.77227611 | L1 | 0.0131182633 | K2 | 0.34569125 | L2 | 0.0614479619 | K3 | 2.40788501 | L3 | 200.753254 | Recommended
OPTIMAX | S-TIH6 | Pref | 1.805181 | 25.425363 | 0.0158 | 3.37 | 1 | ? | 1 | ? | 1 | ? | 1 | 0.37 | 2.4 | 8.9 | -4.43e-06 | 1.06e-08 | -3.14e-11 | 9.45e-07 | 1.14e-09 | 0.303 | Sellmeier1 | K1 | 1.77227611 | L1 | 0.0131182633 | K2 | 0.34569125 | L2 | 0.0614479619 | K3 | 2.40788501 | L3 | 200.753254 | Recommended - Lightweight
HIKARI | E-SF6 | Obso | 1.805181 | 25.430397 | 0.0148 | 3.34 | 1 | ? | ? | ? | ? | ? | ? | 0.4 | 0.7 | 10.6 | 0 | 0 | 0 | 0 | 0 | 0 | Schott | A0 | 3.117837 | A1 | -0.0119410737 | A2 | 0.0443602265 | A3 | 0.00181348056 | A4 | 4.69669929e-06 | A5 | 1.61754136e-05
NIKON-HIKARI | E-SF6 | Obso | 1.805181 | 25.430397 | 0.0148 | 3.34 | 1 | ? | ? | ? | ? | ? | ? | 0.4 | 0.7 | 10.6 | 0 | 0 | 0 | 0 | 0 | 0 | Schott | A0 | 3.117837 | A1 | -0.0119410737 | A2 | 0.0443602265 | A3 | 0.00181348056 | A4 | 4.69669929e-06 | A5 | 1.61754136e-05
OHARA | TIH6 | Obso | 1.805181 | 25.432057 | 0 | 0 | -1 | ? | ? | ? | ? | ? | ? | 0.334 | 2.325 | 0 | 0 | 0 | 0 | 0 | 0 | 0 | Schott | A0 | 3.1200483 | A1 | -0.012774901 | A2 | 0.042416181 | A3 | 0.0025526467 | A4 | -0.00011907015 | A5 | 2.3448425e-05
HOYA | FD60-W | Pref | 1.805181 | 25.45643 | 0.0132 | 3.36 | 1 | ? | 1 | 1 | 1 | ? | ? | 0.36501 | 1.5296 | 8.8 | -5.29e-06 | 9.6e-09 | -5.1e-11 | 1.06e-06 | 1.34e-09 | 0.282 | Schott | A0 | 3.1171483 | A1 | -0.011616277 | A2 | 0.044864975 | A3 | 0.0016588491 | A4 | 2.5716854e-05 | A5 | 1.4757657e-05 | Recommended glass type
HOYA | FD60 | Stan | 1.805181 | 25.45643 | 0.0132 | 3.36 | 4 | ? | 1 | 1 | 1 | ? | ? | 0.36501 | 1.5296 | 8.8 | -5.29e-06 | 9.6e-09 | -5.1e-11 | 1.06e-06 | 1.34e-09 | 0.282 | Schott | A0 | 3.1171483 | A1 | -0.011616277 | A2 | 0.044864975 | A3 | 0.0016588491 | A4 | 2.5716854e-05 | A5 | 1.4757657e-05 | General glass Type
SCHOTT | SFL6 | Obso | 1.805182 | 25.393895 | 0.0148 | 3.37 | 0 | 0 | 1 | 0 | 2 | 1 | 1 | 0.37 | 2.325 | 9 | -5.26e-06 | 7.41e-09 | -1.89e-11 | 1.02e-06 | 1.62e-09 | 0.288 | Sellmeier1 | K1 | 1.78922056 | L1 | 0.0135163537 | K2 | 0.328427448 | L2 | 0.0622729599 | K3 | 2.01639441 | L3 | 168.014713 | inquiry glass
SCHOTT | SF6 | Pref | 1.805182 | 25.432015 | 0.0092 | 5.18 | 0 | 1.9 | 2 | 3 | 51.3 | 2.3 | 3.3 | 0.365 | 2.5 | 8.1 | 6.69e-06 | 1.78e-08 | -3.36e-11 | 1.77e-06 | 1.7e-09 | 0.269 | Sellmeier1 | K1 | 1.72448482 | L1 | 0.0134871947 | K2 | 0.390104889 | L2 | 0.0569318095 | K3 | 1.04572858 | L3 | 118.557185 | lead containing glass type
SCHOTT | SF6HT | Pref | 1.805182 | 25.432015 | 0.0092 | 5.18 | 0 | 2.6 | 2 | 3 | 51.3 | 2.3 | 3.3 | 0.365 | 2.5 | 8.1 | 6.69e-06 | 1.78e-08 | -3.36e-11 | 1.77e-06 | 1.7e-09 | 0.269 | Sellmeier1 | K1 | 1.72448482 | L1 | 0.0134871947 | K2 | 0.390104889 | L2 | 0.0569318095 | K3 | 1.04572858 | L3 | 118.557185 | lead containing glass type
HIKARI | SF6 | Obso | 1.805182 | 25.443058 | 0.0085 | 5.18 | 0 | ? | ? | ? | ? | ? | ? | 0.4 | 0.7 | 9 | 0 | 0 | 0 | 0 | 0 | 0 | Schott | A0 | 3.080799 | A1 | 0.01530035 | A2 | 0.06350134 | A3 | -0.002963535 | A4 | 0.0006026374 | A5 | -1.590891e-05
NIKON-HIKARI | SF6 | Obso | 1.805182 | 25.443058 | 0.0085 | 5.18 | 0 | ? | ? | ? | ? | ? | ? | 0.4 | 0.7 | 9 | 0 | 0 | 0 | 0 | 0 | 0 | Schott | A0 | 3.080799 | A1 | 0.01530035 | A2 | 0.06350134 | A3 | -0.002963535 | A4 | 0.0006026374 | A5 | -1.590891e-05
HOYA | FD6 | Obso | 1.805184 | 25.465194 | 0.0075 | 5.19 | 0 | ? | 1 | 0 | 3 | ? | ? | 0.25 | 1.55 | 7.9 | 1.26886e-05 | 0 | 0 | 0 | 0 | 0 | Schott | A0 | 3.121598 | A1 | -0.01187174 | A2 | 0.04008587 | A3 | 0.003498814 | A4 | -0.000258404 | A5 | 2.84153e-05
SUMITA | SFLD6 | Obso | 1.805185 | 25.395361 | 0.0157 | 3.4 | 5 | ? | 1 | ? | 1 | ? | ? | 0.27 | 2 | 0 | 0 | 0 | 0 | 0 | 0 | 0 | Schott | A0 | 3.124373 | A1 | -0.01519335 | A2 | 0.03949796 | A3 | 0.003448146 | A4 | -0.0002409305 | A5 | 2.952381e-05
NHG | ZF7L | Stan | 1.805187 | 25.457996 | 0.0094 | 5.17 | 4 | ? | 1 | ? | 3 | 2 | 2 | 0.36 | 2.4 | 7.8 | 8.09e-06 | 1.6e-08 | -2.15e-11 | 1.62e-06 | 1.37e-09 | 0.286 | Schott | A0 | 3.11669081 | A1 | -0.00959227399 | A2 | 0.0435039882 | A3 | 0.00245457058 | A4 | -0.000114670084 | A5 | 2.12993988e-05 | non-environmentally improved optical glass
SUMITA | K-SFLD6 | Stan | 1.805189 | 25.404945 | 0.0146 | 3.4 | 4 | ? | 1 | ? | 1 | ? | ? | 0.4 | 1.55 | 9.3 | -6.59e-06 | 1.77e-08 | -2.13e-10 | 1.11e-06 | 8.72e-10 | 0.277 | Schott | A0 | 3.1176009 | A1 | -0.012108189 | A2 | 0.044689743 | A3 | 0.0016574765 | A4 | 4.1984442e-05 | A5 | 1.29135e-05
CDGM | ZF7L | Stan | 1.80519 | 25.471232 | 0.0074 | 5.19 | 1 | 2.5 | 1 | ? | ? | ? | ? | 0.365 | 1.014 | 7.9 | 5.35e-06 | 1.94e-08 | -4.68e-11 | 1.77e-06 | 1.3e-09 | 0.27 | Schott | A0 | 3.11724527 | A1 | -0.00977958678 | A2 | 0.0431752564 | A3 | 0.00252279577 | A4 | -0.00011739974 | A5 | 2.07881157e-05
CDGM | ZF7LGT | Stan | 1.80519 | 25.471232 | 0.0074 | 5.19 | 4 | 4.5 | 1 | ? | ? | ? | ? | 0.365 | 1.014 | 7.9 | 5.35e-06 | 1.94e-08 | -4.68e-11 | 1.77e-06 | 1.3e-09 | 0.27 | Schott | A0 | 3.11724527 | A1 | -0.00977958678 | A2 | 0.0431752564 | A3 | 0.00252279577 | A4 | -0.00011739974 | A5 | 2.07881157e-05
CDGM | ZF7LTT | Stan | 1.80519 | 25.471232 | 0.0074 | 5.19 | 4 | 6.2 | 1 | ? | ? | ? | ? | 0.365 | 1.014 | 7.9 | 5.35e-06 | 1.94e-08 | -4.68e-11 | 1.77e-06 | 1.3e-09 | 0.27 | Schott | A0 | 3.11724527 | A1 | -0.00977958678 | A2 | 0.0431752564 | A3 | 0.00252279577 | A4 | -0.00011739974 | A5 | 2.07881157e-05
NHG | L-ZLAF52N-M170@MY | Stan | 1.805663 | 40.879778 | -0.0086 | 4.47 | 1 | 120 | 1 | ? | 3 | 1 | 2 | 0.33 | 2.4 | 6 | 6.23e-06 | 1.24e-08 | -1.88e-11 | 1.67e-06 | 1.27e-09 | 4.39e-07 | Schott | A0 | 3.16956802 | A1 | -0.013171411 | A2 | 0.030702892 | A3 | 0.000746878393 | A4 | 6.37397652e-07 | A5 | 2.57853973e-06 | No annealing after molding
NHG | D-ZLAF52N-M170@MY | Stan | 1.805663 | 40.879778 | -0.0086 | 4.47 | 1 | 120 | 1 | ? | 3 | 1 | 2 | 0.33 | 2.4 | 6 | 6.23e-06 | 1.24e-08 | -1.88e-11 | 1.67e-06 | 1.27e-09 | 4.39e-07 | Schott | A0 | 3.16956802 | A1 | -0.013171411 | A2 | 0.030702892 | A3 | 0.000746878393 | A4 | 6.37397652e-07 | A5 | 2.57853973e-06 | No annealing after molding
LIGHTPATH | D-ZLAF52LA_M | Stan | 1.805881 | 40.888056 | -0.0078 | 4.56 | 0 | ? | 1 | ? | 3 | ? | ? | 0.36 | 1.6 | 6.9 | 5.35e-06 | 1.8526e-08 | -7.872e-11 | 7.1515e-07 | 1.2648e-10 | 0.23138 | Schott | A0 | 3.1717081 | A1 | -0.013708448 | A2 | 0.029629026 | A3 | 0.0011150095 | A4 | -5.5576606e-05 | A5 | 5.6941122e-06 | Ver. 2
SUMITA | K-VC89(M) | Pref | 1.805881 | 40.888056 | -0.0074 | 4.75 | 1 | ? | 1 | ? | 3 | ? | ? | 0.36 | 1.55 | 6.4 | 5.61e-06 | 1.72e-08 | -1.79e-10 | 7.49e-07 | 7.58e-10 | 0.227 | Schott | A0 | 3.1717081 | A1 | -0.013708448 | A2 | 0.029629026 | A3 | 0.0011150095 | A4 | -5.5576606e-05 | A5 | 5.6941122e-06
LIGHTPATH | D-ZLAF52LAM | Stan | 1.805885 | 40.792034 | -0.00587 | 4.56 | 1 | ? | 1 | ? | 3 | ? | ? | 0.365 | 2.325 | 6.9 | 5.35e-06 | 1.8526e-08 | -7.872e-11 | 7.1515e-07 | 1.2648e-10 | 0.23138 | Schott | A0 | 3.1607213 | A1 | -0.0084677629 | A2 | 0.037044808 | A3 | -0.0010934271 | A4 | 0.000243631811 | A5 | -8.9247355e-06
SCHOTT | LASF33 | Obso | 1.805958 | 34.242133 | 0.0022 | 4.48 | 0 | ? | ? | ? | ? | ? | ? | 0.334 | 2.325 | 8.7 | -1.85e-06 | 8.94e-09 | -5.97e-12 | 8.69e-07 | 1.09e-09 | 0.262 | Sellmeier1 | K1 | 1.90477227 | L1 | 0.011775654 | K2 | 0.24837415 | L2 | 0.0528082514 | K3 | 1.18108995 | L3 | 108.154737 | old
SUMITA | LASFN1 | Obso | 1.806005 | 40.712442 | -0.007 | 4.26 | 5 | ? | 1 | ? | 3 | ? | ? | 0.27 | 2 | 0 | 0 | 0 | 0 | 0 | 0 | 0 | Schott | A0 | 3.1707 | A1 | -0.01268182 | A2 | 0.03030968 | A3 | 0.0009419767 | A4 | -2.828799e-05 | A5 | 4.541524e-06
HIKARI | Q-LASF03S | Stan | 1.80604 | 40.737356 | -0.007 | 4.48 | 1 | ? | ? | ? | ? | ? | 3 | 0.365015 | 2.05809 | 7.1 | 1.0303e-05 | 1.4294e-08 | -9.4458e-13 | 8.9892e-07 | 1.0565e-09 | 0.21112 | Extended 3 | A0 | 3.1699583 | A1 | -0.012153683 | A2 | -0.000127440597 | A3 | 0.0309253962 | A4 | 0.000733513997 | A5 | 6.0190839e-06 | A6 | 2.17380961e-06 | A7 | 0 | A8 | 0 | For | mold | lens
NIKON-HIKARI | Q-LASF03S | Stan | 1.80604 | 40.737356 | -0.007 | 4.48 | 1 | ? | ? | ? | ? | ? | 3 | 0.365015 | 2.05809 | 5.2 | 1.03e-05 | 1.43e-08 | -9.45e-13 | 8.99e-07 | 1.06e-09 | 0.211 | Extended 3 | A0 | 3.1699583 | A1 | -0.012153683 | A2 | -0.000127440597 | A3 | 0.0309253962 | A4 | 0.000733513997 | A5 | 6.0190839e-06 | A6 | 2.17380961e-06 | A7 | 0 | A8 | 0 | For | mold | lens
HIKARI | P-LASF03S | Obso | 1.80604 | 40.774175 | -0.0063 | 4.47 | 0 | ? | ? | ? | ? | ? | ? | 0.4 | 0.7 | 6.9 | 0 | 0 | 0 | 0 | 0 | 0 | Extended 2 | A0 | 3.17068141 | A1 | -0.0126020903 | A2 | 0.030537023 | A3 | 0.000826049797 | A4 | -4.87613819e-06 | A5 | 2.63470792e-06 | A6 | -2.27507217e-05 | A7 | 0 | Low | Tg | glass
NIKON-HIKARI | P-LASF03S | Obso | 1.80604 | 40.774175 | -0.0063 | 4.47 | 0 | ? | ? | ? | ? | ? | ? | 0.4 | 0.7 | 6.9 | 0 | 0 | 0 | 0 | 0 | 0 | Extended 2 | A0 | 3.17068141 | A1 | -0.0126020903 | A2 | 0.030537023 | A3 | 0.000826049797 | A4 | -4.87613819e-06 | A5 | 2.63470792e-06 | A6 | -2.27507217e-05 | A7 | 0 | Low | Tg | glass
NHG | S-ZLAF56 | Stan | 1.806095 | 33.25428 | 0.0039 | 3.56 | 2 | 77 | 1 | ? | 1 | 1 | 1 | 0.36 | 2.4 | 7.1 | 2.4e-06 | 1.05e-08 | -1.57e-11 | 8.61e-07 | 8.63e-10 | 0.253 | Schott | A0 | 3.15298545 | A1 | -0.0128281407 | A2 | 0.0350678569 | A3 | 0.00145594413 | A4 | -4.44157215e-05 | A5 | 1.00656359e-05 | environmentally improved optical glass
NHG | H-ZLAF56 | Stan | 1.806095 | 33.25428 | 0.0039 | 3.56 | 2 | 77 | 1 | ? | 1 | 1 | 1 | 0.36 | 2.4 | 7.1 | 2.4e-06 | 1.05e-08 | -1.57e-11 | 8.61e-07 | 8.63e-10 | 0.253 | Schott | A0 | 3.15298545 | A1 | -0.0128281407 | A2 | 0.0350678569 | A3 | 0.00145594413 | A4 | -4.44157215e-05 | A5 | 1.00656359e-05 | environmentally improved optical glass
NHG | S-ZLAF56B | Stan | 1.806096 | 33.266041 | 0.0043 | 3.75 | 1 | 50 | 1 | ? | 1 | 1 | 1 | 0.36 | 2.4 | 7.3 | 2.71e-06 | 1.16e-08 | -2.2e-11 | 1.17e-06 | 1.13e-09 | 3.91e-09 | Schott | A0 | 3.15342504 | A1 | -0.0133526633 | A2 | 0.035078543 | A3 | 0.00138157034 | A4 | -2.77539295e-05 | A5 | 9.11774978e-06 | environmentally improved optical glass
NHG | H-ZLAF56B | Stan | 1.806096 | 33.266041 | 0.0043 | 3.75 | 1 | 50 | 1 | ? | 1 | 1 | 1 | 0.36 | 2.4 | 7.3 | 2.71e-06 | 1.16e-08 | -2.2e-11 | 1.17e-06 | 1.13e-09 | 3.91e-09 | Schott | A0 | 3.15342504 | A1 | -0.0133526633 | A2 | 0.035078543 | A3 | 0.00138157034 | A4 | -2.77539295e-05 | A5 | 9.11774978e-06 | environmentally improved optical glass
NHG | L-ZLAF52L | Stan | 1.806098 | 40.720842 | -0.008 | 4.43 | 1 | 120 | 1 | ? | 3 | 1 | 3 | 0.33 | 2.4 | 5.9 | 6.51e-06 | 1.42e-08 | -2.06e-11 | 6.7e-07 | 3.07e-11 | 0.284 | Schott | A0 | 3.17316178 | A1 | -0.0145588429 | A2 | 0.0292758988 | A3 | 0.00120865059 | A4 | -6.18358136e-05 | A5 | 5.88185791e-06 | anneal rate:-30¡æ/h
NHG | D-ZLAF52L | Stan | 1.806098 | 40.720842 | -0.008 | 4.43 | 1 | 120 | 1 | ? | 3 | 1 | 3 | 0.33 | 2.4 | 5.9 | 6.51e-06 | 1.42e-08 | -2.06e-11 | 6.7e-07 | 3.07e-11 | 0.284 | Schott | A0 | 3.17316178 | A1 | -0.0145588429 | A2 | 0.0292758988 | A3 | 0.00120865059 | A4 | -6.18358136e-05 | A5 | 5.88185791e-06 | anneal rate:-30¡æ/h
OHARA | S-LAH53 | Stan | 1.806098 | 40.925996 | -0.0052 | 4.43 | 2 | 1.4 | 1 | ? | 4.2 | ? | 2 | 0.365015 | 2.32542 | 5.9 | 5.52e-06 | 1.63e-08 | 2.71e-12 | 8.93e-07 | 5.67e-10 | 0.188 | Sellmeier1 | K1 | 1.91811619 | L1 | 0.0102147684 | K2 | 0.253724399 | L2 | 0.0433176011 | K3 | 1.39473885 | L3 | 101.938021 | Recommended
OPTIMAX | S-LAH53 | Pref | 1.806098 | 40.925996 | -0.0052 | 4.43 | 1 | ? | 1 | ? | 4.2 | ? | 2 | 0.34 | 2.4 | 5.9 | 5.52e-06 | 1.63e-08 | 2.71e-12 | 8.93e-07 | 5.67e-10 | 0.188 | Sellmeier1 | K1 | 1.91811619 | L1 | 0.0102147684 | K2 | 0.253724399 | L2 | 0.0433176011 | K3 | 1.39473885 | L3 | 101.938021 | Recommended
OHARA | LAH53 | Obso | 1.806098 | 40.948508 | 0 | 0 | -1 | ? | ? | ? | ? | ? | ? | 0.334 | 2.325 | 0 | 0 | 0 | 0 | 0 | 0 | 0 | Schott | A0 | 3.1735908 | A1 | -0.014865209 | A2 | 0.02954021 | A3 | 0.00098366596 | A4 | -2.2979104e-05 | A5 | 3.8043975e-06
HOYA | NBFD15-W | Pref | 1.806099 | 33.269404 | 0 | 3.47 | 1 | ? | 1 | 1 | 1 | ? | ? | 0.36501 | 1.5296 | 7.1 | 2.02e-06 | 7.39e-09 | -1.85e-11 | 7.78e-07 | 6.81e-10 | 0.268 | Schott | A0 | 3.1540011 | A1 | -0.013256753 | A2 | 0.034103312 | A3 | 0.0018472167 | A4 | -0.00010807332 | A5 | 1.2975901e-05 | Recommended glass type
HOYA | NBFD15 | Stan | 1.806099 | 33.269404 | 0 | 3.47 | 4 | ? | 1 | 1 | 1 | ? | ? | 0.36501 | 1.5296 | 7.1 | 2.02e-06 | 7.39e-09 | -1.85e-11 | 7.78e-07 | 6.81e-10 | 0.268 | Schott | A0 | 3.1540011 | A1 | -0.013256753 | A2 | 0.034103312 | A3 | 0.0018472167 | A4 | -0.00010807332 | A5 | 1.2975901e-05 | General glass Type
OHARA | S-LAH53V | Stan | 1.806099 | 40.929791 | -0.0039 | 4.41 | 4 | 1.2 | 1 | ? | 51.2 | ? | 2 | 0.365015 | 2.32542 | 5.8 | 9.36e-06 | 1.13e-08 | -1.33e-11 | 8.08e-07 | 8.51e-10 | 0.236 | Sellmeier1 | K1 | 1.96600955 | L1 | 0.0107817785 | K2 | 0.205143305 | L2 | 0.0463727869 | K3 | 1.23200934 | L3 | 97.69406 | Recommended
CDGM | H-ZLAF52 | Stan | 1.806099 | 40.945389 | -0.005 | 4.45 | 4 | 7.8 | 1 | ? | ? | ? | ? | 0.365 | 1.014 | 5.8 | 7.46e-06 | 1.78e-08 | -1.51e-10 | 7.13e-07 | 6.48e-10 | 0.252 | Schott | A0 | 3.16943454 | A1 | -0.0124379117 | A2 | 0.0322101116 | A3 | 0.000181456299 | A4 | 8.90652926e-05 | A5 | -1.91933145e-06
HIKARI | E-LASFH6 | Obso | 1.8061 | 33.265207 | 0.0025 | 3.76 | 4 | ? | ? | ? | ? | ? | ? | 0.4 | 0.7 | 8.3 | 0 | 0 | 0 | 0 | 0 | 0 | Extended 2 | A0 | 3.15292941 | A1 | -0.013157791 | A2 | 0.035267815 | A3 | 0.00139578932 | A4 | -3.80249631e-05 | A5 | 9.59672806e-06 | A6 | -8.30173359e-05 | A7 | 0
NIKON-HIKARI | E-LASFH6 | Obso | 1.8061 | 33.265207 | 0.0025 | 3.76 | 4 | ? | ? | ? | ? | ? | ? | 0.4 | 0.7 | 8.3 | 0 | 0 | 0 | 0 | 0 | 0 | Extended 2 | A0 | 3.15292941 | A1 | -0.013157791 | A2 | 0.035267815 | A3 | 0.00139578932 | A4 | -3.80249631e-05 | A5 | 9.59672806e-06 | A6 | -8.30173359e-05 | A7 | 0
HIKARI | LASFH6 | Obso | 1.8061 | 33.267264 | -0.0004 | 4.62 | 0 | ? | ? | ? | ? | ? | ? | 0.4 | 0.7 | 7.5 | 0 | 0 | 0 | 0 | 0 | 0 | Schott | A0 | 3.167451 | A1 | -0.02220547 | A2 | 0.02630248 | A3 | 0.004028856 | A4 | -0.0004018775 | A5 | 2.821967e-05
NIKON-HIKARI | LASFH6 | Obso | 1.8061 | 33.267264 | -0.0004 | 4.62 | 0 | ? | ? | ? | ? | ? | ? | 0.4 | 0.7 | 7.5 | 0 | 0 | 0 | 0 | 0 | 0 | Schott | A0 | 3.167451 | A1 | -0.02220547 | A2 | 0.02630248 | A3 | 0.004028856 | A4 | -0.0004018775 | A5 | 2.821967e-05
CDGM | H-ZLAF56B | Pref | 1.8061 | 33.268324 | 0.0034 | 3.79 | 1 | 4.6 | 1 | ? | ? | ? | ? | 0.365 | 2.325 | 7.4 | -1.63e-06 | 1.5e-08 | -2.72e-11 | 9.12e-07 | 8.32e-10 | 0.249 | Sellmeier1 | K1 | 1.93771288 | L1 | 0.0122003756 | K2 | 1.56440326 | L2 | 122.447532 | K3 | 0.214505628 | L3 | 0.0578880425
HIKARI | J-LASFH6 | Stan | 1.8061 | 33.344981 | 0.002 | 3.77 | 4 | ? | ? | ? | ? | ? | 1 | 0.365015 | 2.05809 | 7.1 | 3.647e-07 | 1.1366e-08 | -1.5902e-12 | 8.4431e-07 | 1.1085e-09 | 0.26082 | Extended 3 | A0 | 3.15462091 | A1 | -0.0134426083 | A2 | 0 | A3 | 0.0331718297 | A4 | 0.00271221217 | A5 | -0.000503803783 | A6 | 0.000100437086 | A7 | -9.19121981e-06 | A8 | 3.75808895e-07
NIKON-HIKARI | J-LASFH6 | Stan | 1.8061 | 33.344981 | 0.002 | 3.77 | 3 | ? | ? | ? | ? | ? | 1 | 0.365015 | 2.05809 | 7.1 | 6.66e-07 | 7.78e-09 | 1.18e-12 | 8.51e-07 | 1.21e-09 | 0.264 | Extended 3 | A0 | 3.15462091 | A1 | -0.0134426083 | A2 | 0 | A3 | 0.0331718297 | A4 | 0.00271221217 | A5 | -0.000503803783 | A6 | 0.000100437086 | A7 | -9.19121981e-06 | A8 | 3.75808895e-07
OHARA | L-LAH81 | Obso | 1.8061 | 40.400738 | -0.0057 | 4.53 | -1 | ? | 2 | ? | 51.2 | ? | 1.2 | 0.34 | 2.4 | 5.8 | 7.78e-06 | 1.14e-08 | -1.69e-11 | 7.56e-07 | 7.92e-10 | 0.241 | Sellmeier1 | K1 | 1.89927344 | L1 | 0.0102901828 | K2 | 0.270978866 | L2 | 0.0424227173 | K3 | 1.33163819 | L3 | 100.967566 | Low Softening Temperature
SCHOTT | N-LASF43 | Pref | 1.8061 | 40.610296 | -0.0052 | 4.26 | 0 | 4.1 | 1 | 1 | 51.3 | 1 | 2 | 0.35 | 2.5 | 5.49 | 4.77e-06 | 1.14e-08 | -2.68e-12 | 6.62e-07 | 8.84e-10 | 0.234 | Sellmeier1 | K1 | 1.93502827 | L1 | 0.0104001413 | K2 | 0.23662935 | L2 | 0.0447505292 | K3 | 1.26291344 | L3 | 87.437569
HOYA | M-NBFD130 | Pref | 1.8061 | 40.73064 | -0.0056 | 4.56 | 1 | ? | 1 | 3 | 3 | ? | ? | 0.36501 | 1.5296 | 5.6 | 7.56e-06 | 1.31e-08 | -1.45e-11 | 6.23e-07 | -3.38e-10 | 0.292 | Schott | A0 | 3.173794 | A1 | -0.01498658 | A2 | 0.02906741 | A3 | 0.001204829 | A4 | -5.355158e-05 | A5 | 5.27135e-06 | Glass for molded optics lens
HOYA | MP-NBFD130 | Pref | 1.8061 | 40.73064 | -0.0056 | 4.56 | 1 | ? | 1 | 3 | 3 | ? | ? | 0.36501 | 1.5296 | 5.6 | 7.56e-06 | 1.31e-08 | -1.45e-11 | 6.23e-07 | -3.38e-10 | 0.292 | Schott | A0 | 3.173794 | A1 | -0.01498658 | A2 | 0.02906741 | A3 | 0.001204829 | A4 | -5.355158e-05 | A5 | 5.27135e-06 | Preforms for Precision molding
HOYA | MC-NBFD130 | Pref | 1.8061 | 40.73064 | -0.0056 | 4.56 | 1 | ? | 1 | 3 | 3 | ? | ? | 0.36501 | 1.5296 | 5.6 | 7.56e-06 | 1.31e-08 | -1.45e-11 | 6.23e-07 | -3.38e-10 | 0.292 | Schott | A0 | 3.173794 | A1 | -0.01498658 | A2 | 0.02906741 | A3 | 0.001204829 | A4 | -5.355158e-05 | A5 | 5.27135e-06 | Preforms for Precision molding
HOYA | M-NBFD13 | Obso | 1.8061 | 40.740652 | -0.0055 | 4.55 | 0 | ? | 1 | 2 | 4 | ? | ? | 0.25 | 1.55 | 0 | 0 | 0 | 0 | 0 | 0 | 0 | Schott | A0 | 3.168998 | A1 | -0.01206796 | A2 | 0.03197667 | A3 | 0.0003855226 | A4 | 5.37198e-05 | A5 | -3.53563e-09
SCHOTT | P-LASF47 | Pref | 1.8061 | 40.899936 | -0.0079 | 4.538 | 0 | 0 | 1 | 1 | 51.4 | 1 | 2.2 | 0.334 | 2.5 | 6.04 | 7.87e-06 | 1.09e-08 | -1.56e-11 | 7.58e-07 | 8.92e-10 | 0.218 | Sellmeier1 | K1 | 1.85543101 | L1 | 0.0100328203 | K2 | 0.315854649 | L2 | 0.0387095168 | K3 | 1.28561839 | L3 | 94.5421507 | suitable for precision molding
NHG | S-ZLAF52 | Stan | 1.8061 | 40.92767 | -0.0077 | 4.35 | 1 | 60.5 | 1 | ? | 3 | 1 | 2 | 0.34 | 2.4 | 5.4 | 5.38e-06 | 1.23e-08 | -1.43e-11 | 5.75e-07 | 4.96e-10 | 0.263 | Schott | A0 | 3.17490239 | A1 | -0.0156120621 | A2 | 0.028480108 | A3 | 0.00138932793 | A4 | -9.1262591e-05 | A5 | 7.77598184e-06 | environmentally improved optical glass
NHG | H-ZLAF52 | Stan | 1.8061 | 40.92767 | -0.0077 | 4.35 | 1 | 60.5 | 1 | ? | 3 | 1 | 2 | 0.34 | 2.4 | 5.4 | 5.38e-06 | 1.23e-08 | -1.43e-11 | 5.75e-07 | 4.96e-10 | 0.263 | Schott | A0 | 3.17490239 | A1 | -0.0156120621 | A2 | 0.028480108 | A3 | 0.00138932793 | A4 | -9.1262591e-05 | A5 | 7.77598184e-06 | environmentally improved optical glass
HIKARI | E-LASF03 | Obso | 1.8061 | 40.942316 | -0.0063 | 4.31 | 2 | ? | ? | ? | ? | ? | ? | 0.4 | 0.7 | 6.7 | 0 | 0 | 0 | 0 | 0 | 0 | Schott | A0 | 3.19737166 | A1 | -0.032023626 | A2 | 0.0167812195 | A3 | 0.00429709196 | A4 | -0.000439299261 | A5 | 2.40669567e-05
NIKON-HIKARI | E-LASF03 | Obso | 1.8061 | 40.942316 | -0.0063 | 4.31 | 2 | ? | ? | ? | ? | ? | ? | 0.4 | 0.7 | 6.7 | 0 | 0 | 0 | 0 | 0 | 0 | Schott | A0 | 3.19737166 | A1 | -0.032023626 | A2 | 0.0167812195 | A3 | 0.00429709196 | A4 | -0.000439299261 | A5 | 2.40669567e-05
HIKARI | J-LASF03 | Stan | 1.8061 | 40.975266 | -0.0068 | 4.31 | 1 | ? | ? | ? | ? | ? | 1 | 0.365015 | 2.05809 | 5.2 | 5.2889e-06 | 1.4467e-08 | -2.278e-12 | 7.4017e-07 | 9.0018e-10 | 0.2219 | Extended 3 | A0 | 3.17262102 | A1 | -0.0144956612 | A2 | -0.000148050666 | A3 | 0.0302384298 | A4 | 0.000795161351 | A5 | -3.21543048e-06 | A6 | 3.05533181e-06 | A7 | 0 | A8 | 0
NIKON-HIKARI | J-LASF03 | Stan | 1.8061 | 40.975266 | -0.0068 | 4.31 | 1 | ? | ? | ? | ? | ? | 1 | 0.365015 | 2.05809 | 5.2 | 5.29e-06 | 1.45e-08 | -2.28e-12 | 7.4e-07 | 9e-10 | 0.222 | Extended 3 | A0 | 3.17262102 | A1 | -0.0144956612 | A2 | -0.000148050666 | A3 | 0.0302384298 | A4 | 0.000795161351 | A5 | -3.21543048e-06 | A6 | 3.05533181e-06 | A7 | 0 | A8 | 0
CDGM | H-ZLAF52A | Pref | 1.8061 | 41.016887 | -0.0067 | 4.48 | 1 | 5.4 | 1 | ? | ? | ? | ? | 0.365 | 2.325 | 6.1 | 8.88e-06 | 1.78e-08 | -3.99e-11 | 8.58e-07 | 7.59e-10 | 0.22 | Sellmeier1 | K1 | 1.85313688 | L1 | 0.00985534639 | K2 | 0.317938591 | L2 | 0.0392611678 | K3 | 1.16396318 | L3 | 93.1032763
HOYA | NBFD13 | Pref | 1.806105 | 40.734353 | -0.0078 | 4.38 | 1 | ? | 1 | 2 | 3 | ? | ? | 0.36501 | 1.5296 | 5.7 | 6.67424e-06 | 0 | 0 | 0 | 0 | 0 | Schott | A0 | 3.1729223 | A1 | -0.014248534 | A2 | 0.029168114 | A3 | 0.001342876 | A4 | -9.6178753e-05 | A5 | 8.4042556e-06 | Recommended glass type
SUMITA | K-LASFN1 | Stan | 1.806108 | 40.73345 | -0.0087 | 4.17 | 3 | ? | 1 | ? | 3 | ? | ? | 0.36 | 1.55 | 6.7 | 6.7e-07 | 1.3e-08 | -3.16e-10 | 7.17e-07 | 7.77e-10 | 0.224 | Schott | A0 | 3.1704478 | A1 | -0.012872124 | A2 | 0.030711328 | A3 | 0.00091467552 | A4 | -4.2179151e-05 | A5 | 5.885503e-06
SUMITA | K-VC181(M) | Pref | 1.806139 | 41.045897 | -0.0061 | 4.71 | 2 | ? | 1 | ? | 3 | ? | ? | 0.36 | 1.55 | 5.7 | 6.99e-06 | 2.24e-08 | -2.94e-10 | 8.37e-07 | 3.41e-10 | 0.213 | Schott | A0 | 3.1735917 | A1 | -0.01381902 | A2 | 0.029219972 | A3 | 0.0011233335 | A4 | -4.4143284e-05 | A5 | 4.6335289e-06
OHARA | L-LAH53 | Stan | 1.806249 | 40.907302 | -0.0062 | 4.49 | 4 | 3 | 1 | ? | 51.2 | ? | 2 | 0.365015 | 2.32542 | 5.9 | 7.31e-06 | 1.04e-08 | -8.93e-12 | 7.66e-07 | 7.96e-10 | 0.229 | Sellmeier1 | K1 | 1.87409991 | L1 | 0.00993318344 | K2 | 0.297921402 | L2 | 0.0405501825 | K3 | 1.35064285 | L3 | 100.5022 | Low Softening Temperature
LZOS | LZ_TF10 | Stan | 1.806276 | 25.353304 | 0.0075 | 5.19 | 0 | ? | ? | ? | ? | ? | ? | 0.365 | 2.3254 | 8.1 | 0 | 0 | 0 | 0 | 0 | 0 | Schott | A0 | 3.12158254 | A1 | -0.00958842044 | A2 | 0.0417028532 | A3 | 0.00329045461 | A4 | -0.000251146907 | A5 | 2.92306112e-05
CDGM | ZF7 | Stan | 1.806277 | 25.380144 | 0.0073 | 5.19 | 3 | 2.5 | 1 | ? | ? | ? | ? | 0.365 | 1.014 | 7.9 | 0 | 0 | 0 | 0 | 0 | 0 | Schott | A0 | 3.1221966 | A1 | -0.010649791 | A2 | 0.042191871 | A3 | 0.002893766 | A4 | -0.00016523594 | A5 | 2.329181e-05
SUMITA | SFLD60 | Obso | 1.806442 | 24.394084 | 0.0136 | 3.29 | 5 | ? | 1 | ? | 1 | ? | ? | 0.27 | 2 | 0 | 0 | 0 | 0 | 0 | 0 | 0 | Schott | A0 | 3.118596 | A1 | -0.01223543 | A2 | 0.04341225 | A3 | 0.003043102 | A4 | -0.0001755692 | A5 | 2.62312e-05
SUMITA | K-CD180 | Stan | 1.806448 | 24.406749 | 0.0149 | 3.17 | 4 | ? | 1 | ? | 1 | ? | ? | 0.36 | 1.55 | 8.6 | -5.05e-06 | 6.42e-09 | -1.73e-10 | 1.02e-06 | 1.63e-09 | 0.295 | Schott | A0 | 3.1196897 | A1 | -0.013609154 | A2 | 0.043085339 | A3 | 0.0032150531 | A4 | -0.0002470631 | A5 | 3.5376408e-05
NHG | L-ZLAF52N@MY | Stan | 1.807311 | 40.957648 | -0.0081 | 4.47 | 1 | 120 | 1 | ? | 3 | 1 | 2 | 0.33 | 2.4 | 6 | 6.96e-06 | 2.21e-08 | -4.66e-11 | 9.87e-07 | -3.77e-10 | 0.298 | Schott | A0 | 3.17422835 | A1 | -0.0127898867 | A2 | 0.031632774 | A3 | 0.000479294391 | A4 | 3.35588491e-05 | A5 | 1.34253852e-06 | No annealing after molding
NHG | D-ZLAF52N@MY | Stan | 1.807311 | 40.957648 | -0.0081 | 4.47 | 1 | 120 | 1 | ? | 3 | 1 | 2 | 0.33 | 2.4 | 6 | 6.96e-06 | 2.21e-08 | -4.66e-11 | 9.87e-07 | -3.77e-10 | 0.298 | Schott | A0 | 3.17422835 | A1 | -0.0127898867 | A2 | 0.031632774 | A3 | 0.000479294391 | A4 | 3.35588491e-05 | A5 | 1.34253852e-06 | No annealing after molding
NHG | L-ZLAF52L@4 | Stan | 1.807348 | 40.771891 | -0.008 | 4.43 | 1 | 120 | 1 | ? | 3 | 1 | 3 | 0.33 | 2.4 | 5.9 | 6.51e-06 | 1.42e-08 | -2.06e-11 | 6.7e-07 | 3.07e-11 | 0.284 | Schott | A0 | 3.17770048 | A1 | -0.0146668389 | A2 | 0.0292787167 | A3 | 0.00120475248 | A4 | -5.96497411e-05 | A5 | 5.72773146e-06 | anneal rate:-4¡æ/h
NHG | D-ZLAF52L@4 | Stan | 1.807348 | 40.771891 | -0.008 | 4.43 | 1 | 120 | 1 | ? | 3 | 1 | 3 | 0.33 | 2.4 | 5.9 | 6.51e-06 | 1.42e-08 | -2.06e-11 | 6.7e-07 | 3.07e-11 | 0.284 | Schott | A0 | 3.17770048 | A1 | -0.0146668389 | A2 | 0.0292787167 | A3 | 0.00120475248 | A4 | -5.96497411e-05 | A5 | 5.72773146e-06 | anneal rate:-4¡æ/h
HOYA | NBFD8 | Obso | 1.807401 | 35.542096 | 0 | 0 | 0 | ? | ? | ? | ? | ? | ? | 0.334 | 2.325 | 0 | 0 | 0 | 0 | 0 | 0 | 0 | Schott | A0 | 3.1767161 | A1 | -0.019184978 | A2 | 0.024825098 | A3 | 0.0038402007 | A4 | -0.00038245779 | A5 | 2.5134594e-05
CDGM | D-ZLAF81-25 | Stan | 1.80757 | 40.97334 | -0.006 | 4.55 | 4 | 12.3 | ? | ? | ? | ? | ? | 0.365 | 2.325 | 6.4 | 4.97e-06 | 1.47e-08 | -2.54e-11 | 9.18e-07 | 8.5e-10 | 0.182 | Sellmeier1 | K1 | 1.90958888 | L1 | 0.0102182926 | K2 | 0.266893034 | L2 | 0.0421328894 | K3 | 1.26585975 | L3 | 97.0733228 | anneal rate:25℃/h
SCHOTT | LASF3 | Obso | 1.808009 | 40.610164 | -0.0046 | 4.21 | 0 | 23.9 | 1 | 1 | 51.3 | 1 | 2.3 | 0.334 | 2.325 | 5.5 | 5.24e-06 | 1.24e-08 | -7.89e-12 | 6.59e-07 | 8.8e-10 | 0.239 | Sellmeier1 | K1 | 1.95904308 | L1 | 0.0104346704 | K2 | 0.219800634 | L2 | 0.0465504111 | K3 | 1.33464105 | L3 | 87.9058457 | old
HOYA | FD225 | Pref | 1.808089 | 22.764341 | 0.0213 | 3.32 | 1 | ? | 1 | 1 | 1 | ? | ? | 0.36501 | 1.5296 | 9.6 | -1.09e-05 | 4.1e-09 | -1.04e-11 | 1.01e-06 | 1.33e-09 | 0.307 | Schott | A0 | 3.1189869 | A1 | -0.015820772 | A2 | 0.044425024 | A3 | 0.0035834882 | A4 | -0.00023943449 | A5 | 3.8756542e-05 | Recommended glass type
HIKARI | J-SFH1 | Stan | 1.80809 | 22.738831 | 0.0226 | 3.31 | 3 | ? | ? | ? | ? | ? | 1 | 0.388865 | 2.05809 | 9.1 | -1.0375e-05 | 6.4139e-09 | -1.6733e-12 | 1.0398e-06 | 1.4408e-09 | 0.30553 | Extended 3 | A0 | 3.11637039 | A1 | -0.0140103252 | A2 | 0 | A3 | 0.0455295459 | A4 | 0.00379129507 | A5 | -0.000576203793 | A6 | 0.000153793977 | A7 | -1.65780029e-05 | A8 | 8.814805e-07
NIKON-HIKARI | J-SFH1 | Stan | 1.80809 | 22.738831 | 0.0226 | 3.31 | 2 | ? | ? | ? | ? | ? | 1 | 0.388865 | 2.05809 | 9.1 | -1.04e-05 | 6.41e-09 | -1.67e-12 | 1.04e-06 | 1.44e-09 | 0.306 | Extended 3 | A0 | 3.11637039 | A1 | -0.0140103252 | A2 | 0 | A3 | 0.0455295459 | A4 | 0.00379129507 | A5 | -0.000576203793 | A6 | 0.000153793977 | A7 | -1.65780029e-05 | A8 | 8.814805e-07
NIKON-HIKARI | J-SFH1HS | Stan | 1.80809 | 22.738831 | 0.0226 | 3.31 | 4 | ? | ? | ? | ? | ? | 1 | 0.388865 | 2.05809 | 9.1 | -1.04e-05 | 6.41e-09 | -1.67e-12 | 1.04e-06 | 1.44e-09 | 0.306 | Extended 3 | A0 | 3.11637039 | A1 | -0.0140103252 | A2 | 0 | A3 | 0.0455295459 | A4 | 0.00379129507 | A5 | -0.000576203793 | A6 | 0.000153793977 | A7 | -1.65780029e-05 | A8 | 8.814805e-07
HIKARI | E-SFH1 | Obso | 1.80809 | 22.787261 | 0.0236 | 3.32 | 3 | ? | ? | ? | ? | ? | ? | 0.4 | 0.7 | 10.9 | 0 | 0 | 0 | 0 | 0 | 0 | Extended 2 | A0 | 3.11728297 | A1 | -0.0142927167 | A2 | 0.0450361555 | A3 | 0.00356204671 | A4 | -0.000265603903 | A5 | 4.19369865e-05 | A6 | 2.98920058e-05 | A7 | 0
NIKON-HIKARI | E-SFH1 | Obso | 1.80809 | 22.787261 | 0.0236 | 3.32 | 3 | ? | ? | ? | ? | ? | ? | 0.4 | 0.7 | 10.9 | 0 | 0 | 0 | 0 | 0 | 0 | Extended 2 | A0 | 3.11728297 | A1 | -0.0142927167 | A2 | 0.0450361555 | A3 | 0.00356204671 | A4 | -0.000265603903 | A5 | 4.19369865e-05 | A6 | 2.98920058e-05 | A7 | 0
OHARA | S-NPH1 | Stan | 1.808095 | 22.760817 | 0.0261 | 3.29 | 3 | 4.9 | 1 | ? | 1 | ? | 1 | 0.404656 | 2.32542 | 8.3 | -6.7e-06 | 1.01e-08 | -3.04e-11 | 8.91e-07 | 1.32e-09 | 0.324 | Sellmeier1 | K1 | 1.75156623 | L1 | 0.0135004681 | K2 | 0.364006304 | L2 | 0.0668245147 | K3 | 2.47874141 | L3 | 170.756006 | Recommended
OHARA | S-NPH1W | Stan | 1.808095 | 22.760817 | 0.0261 | 3.29 | 1 | 4.1 | 1 | ? | 1 | ? | 1 | 0.404656 | 2.32542 | 8.3 | -6.7e-06 | 1.01e-08 | -3.04e-11 | 8.91e-07 | 1.32e-09 | 0.324 | Sellmeier1 | K1 | 1.75156623 | L1 | 0.0135004681 | K2 | 0.364006304 | L2 | 0.0668245147 | K3 | 2.47874141 | L3 | 170.756006 | Recommended
CDGM | H-ZF71 | Stan | 1.8081 | 22.698087 | 0.0224 | 3.3 | 4 | 25.8 | 1 | ? | ? | ? | ? | 0.4047 | 2.325 | 9.3 | -9.66e-06 | 1.15e-08 | -5.06e-11 | 9.75e-07 | 1.26e-09 | 0.313 | Sellmeier1 | K1 | 0.406804868 | L1 | 0.064515213 | K2 | 1.70831097 | L2 | 0.0127703237 | K3 | 2.36137303 | L3 | 163.275585
CDGM | H-ZF71GT | Stan | 1.8081 | 22.698087 | 0.0224 | 3.3 | 3 | 25.3 | 1 | ? | ? | ? | ? | 0.4047 | 2.325 | 9.3 | -9.66e-06 | 1.15e-08 | -5.06e-11 | 9.75e-07 | 1.26e-09 | 0.313 | Sellmeier1 | K1 | 0.406804868 | L1 | 0.064515213 | K2 | 1.70831097 | L2 | 0.0127703237 | K3 | 2.36137303 | L3 | 163.275585
HOYA | MC-NBFD135 | Spec | 1.808339 | 40.9212 | -0.0061 | 4.67 | 5 | ? | 1 | 3 | 3 | ? | ? | 0.36501 | 1.5296 | 6.2 | 9.98837e-06 | 0 | 0 | 0 | 0 | 0 | Schott | A0 | 3.1819698 | A1 | -0.014926522 | A2 | 0.028987649 | A3 | 0.0012223654 | A4 | -5.2916688e-05 | A5 | 4.7807227e-06 | Not in a position to accept new order because of discontinuation.
NHG | L-ZLAF52N-M170 | Stan | 1.808343 | 40.93257 | -0.0086 | 4.47 | 1 | 120 | 1 | ? | 3 | 1 | 2 | 0.33 | 2.4 | 6 | 6.23e-06 | 1.24e-08 | -1.88e-11 | 1.67e-06 | 1.27e-09 | 4.39e-07 | Schott | A0 | 3.18131839 | A1 | -0.0144359617 | A2 | 0.0292512247 | A3 | 0.00119876602 | A4 | -5.70803235e-05 | A5 | 5.2304029e-06 | anneal rate:-30¡æ/h
NHG | D-ZLAF52N-M170 | Stan | 1.808343 | 40.93257 | -0.0086 | 4.47 | 1 | 120 | 1 | ? | 3 | 1 | 2 | 0.33 | 2.4 | 6 | 6.23e-06 | 1.24e-08 | -1.88e-11 | 1.67e-06 | 1.27e-09 | 4.39e-07 | Schott | A0 | 3.18131839 | A1 | -0.0144359617 | A2 | 0.0292512247 | A3 | 0.00119876602 | A4 | -5.70803235e-05 | A5 | 5.2304029e-06 | anneal rate:-30¡æ/h
OHARA | L-LAH84 | Stan | 1.80835 | 40.548503 | -0.0067 | 4.62 | 2 | 3.8 | 2 | ? | 51.3 | ? | 2.2 | 0.365015 | 2.32542 | 6.4 | 8.14e-06 | 9.68e-09 | -3.1e-12 | 8.24e-07 | 8.84e-10 | 0.23 | Sellmeier1 | K1 | 1.83606127 | L1 | 0.00981969903 | K2 | 0.341720032 | L2 | 0.0385636264 | K3 | 1.35280173 | L3 | 107.04553 | Low Softening Temperature
SCHOTT | P-LASF50 | Pref | 1.8086 | 40.460489 | -0.0078 | 4.541 | 0 | 0 | 0 | 0 | 0 | 0 | 0 | 0.334 | 2.5 | 5.9 | 8.04e-06 | 1.2e-08 | -2.19e-11 | 8.2e-07 | 9.08e-10 | 0.209 | Sellmeier1 | K1 | 1.84910553 | L1 | 0.00999234757 | K2 | 0.329828674 | L2 | 0.0387437988 | K3 | 1.30400901 | L3 | 95.8967681 | suitable for precision molding
CDGM | D-ZLAF81 | Stan | 1.8088 | 40.999441 | -0.0059 | 4.55 | 4 | 12.3 | ? | ? | ? | ? | ? | 0.365 | 2.325 | 6.4 | 4.97e-06 | 1.47e-08 | -2.54e-11 | 9.18e-07 | 8.5e-10 | 0.182 | Sellmeier1 | K1 | 1.8861875 | L1 | 0.00991169457 | K2 | 0.294671919 | L2 | 0.0409687583 | K3 | 1.27989084 | L3 | 97.797523 | anneal rate:4℃/h
CDGM | D-ZLAF52LA-25 | Stan | 1.80882 | 40.970313 | -0.0058 | 4.56 | 2 | 10.4 | 1 | ? | ? | ? | ? | 0.365 | 2.325 | 6.6 | 5.23e-06 | 1.56e-08 | -3.55e-11 | 8.33e-07 | 7.37e-10 | 0.217 | Sellmeier1 | K1 | 1.85743559 | L1 | 0.00962363637 | K2 | 0.323469816 | L2 | 0.0398398385 | K3 | 1.2894946 | L3 | 98.4654718 | anneal rate:25℃/h
SCHOTT | SF6G05 | Pref | 1.809057 | 25.271255 | 0 | 5.2 | 0 | 2.9 | 4 | 3 | 51.3 | 2.3 | 3.3 | 0.46 | 2.5 | 7.8 | 6.9e-06 | 1.76e-08 | -3.17e-11 | 1.89e-06 | 1.5e-09 | 0.256 | Sellmeier1 | K1 | 1.62113942 | L1 | 0.0113478992 | K2 | 0.506586092 | L2 | 0.0535840223 | K3 | 10.4032298 | L3 | 1118.83658 | radiation resistant glass. lead containing glass type
RAD_HARD | SF6G05 | Stan | 1.809061 | 25.277274 | 0 | 5.2 | 0 | ? | ? | 3 | 52 | 2.3 | ? | 0.365 | 2.3254 | 7.8 | 0 | 0 | 0 | 0 | 0 | 0 | Schott | A0 | 3.128093 | A1 | -0.0093943819 | A2 | 0.044986476 | A3 | 0.0020110179 | A4 | -1.5173661e-05 | A5 | 1.4762257e-05
NHG | L-ZLAF52N-M170@4 | Stan | 1.809577 | 40.962317 | -0.0086 | 4.47 | 1 | 120 | 1 | ? | 3 | 1 | 2 | 0.33 | 2.4 | 6 | 6.23e-06 | 1.24e-08 | -1.88e-11 | 1.67e-06 | 1.27e-09 | 4.39e-07 | Schott | A0 | 3.18560474 | A1 | -0.0144291698 | A2 | 0.0293401057 | A3 | 0.00117993577 | A4 | -5.31087576e-05 | A5 | 4.96363126e-06 | anneal rate:-4¡æ/h
NHG | D-ZLAF52N-M170@4 | Stan | 1.809577 | 40.962317 | -0.0086 | 4.47 | 1 | 120 | 1 | ? | 3 | 1 | 2 | 0.33 | 2.4 | 6 | 6.23e-06 | 1.24e-08 | -1.88e-11 | 1.67e-06 | 1.27e-09 | 4.39e-07 | Schott | A0 | 3.18560474 | A1 | -0.0144291698 | A2 | 0.0293401057 | A3 | 0.00117993577 | A4 | -5.31087576e-05 | A5 | 4.96363126e-06 | anneal rate:-4¡æ/h
SUMITA | K-VC89 | Pref | 1.809979 | 40.948193 | -0.0093 | 4.75 | 1 | ? | 1 | ? | 3 | ? | ? | 0.36 | 1.55 | 6.4 | 5.61e-06 | 1.72e-08 | -1.79e-10 | 7.49e-07 | 7.58e-10 | 0.227 | Schott | A0 | 3.1860388 | A1 | -0.013756822 | A2 | 0.029614017 | A3 | 0.0012383727 | A4 | -8.0134175e-05 | A5 | 7.2330635e-06
NHG | L-ZLAF52N | Stan | 1.809992 | 41.012662 | -0.0081 | 4.47 | 1 | 120 | 1 | ? | 3 | 1 | 2 | 0.33 | 2.4 | 6 | 6.96e-06 | 2.21e-08 | -4.66e-11 | 9.87e-07 | -3.77e-10 | 0.298 | Schott | A0 | 3.18681101 | A1 | -0.014419192 | A2 | 0.0295460135 | A3 | 0.00115252022 | A4 | -5.90862778e-05 | A5 | 5.97442323e-06 | anneal rate:-30¡æ/h
NHG | D-ZLAF52N | Stan | 1.809992 | 41.012662 | -0.0081 | 4.47 | 1 | 120 | 1 | ? | 3 | 1 | 2 | 0.33 | 2.4 | 6 | 6.96e-06 | 2.21e-08 | -4.66e-11 | 9.87e-07 | -3.77e-10 | 0.298 | Schott | A0 | 3.18681101 | A1 | -0.014419192 | A2 | 0.0295460135 | A3 | 0.00115252022 | A4 | -5.90862778e-05 | A5 | 5.97442323e-06 | anneal rate:-30¡æ/h
SCHOTT | P-LASF51 | Pref | 1.81 | 40.925014 | -0.008 | 4.579 | 0 | 0 | 1 | 1 | 51.3 | 1 | 2.2 | 0.334 | 2.5 | 6.01 | 7.79e-06 | 1.1e-08 | -2.03e-11 | 7.86e-07 | 8.78e-10 | 0.215 | Sellmeier1 | K1 | 1.84568806 | L1 | 0.00988495571 | K2 | 0.3390016 | L2 | 0.0378097402 | K3 | 1.32418921 | L3 | 97.841543 | suitable for precision molding
CDGM | D-ZLAF52LA | Stan | 1.81 | 40.992863 | -0.006 | 4.56 | 2 | 10.4 | 1 | ? | ? | ? | ? | 0.365 | 2.325 | 6.6 | 5.23e-06 | 1.56e-08 | -3.55e-11 | 8.33e-07 | 7.37e-10 | 0.217 | Sellmeier1 | K1 | 1.88205933 | L1 | 0.00984915169 | K2 | 0.302908859 | L2 | 0.0406191391 | K3 | 1.2538738 | L3 | 95.893604 | anneal rate:4℃/h
SUMITA | K-VC181 | Pref | 1.810548 | 41.139277 | -0.006 | 4.71 | 2 | ? | 1 | ? | 3 | ? | ? | 0.36 | 1.55 | 5.7 | 6.99e-06 | 2.24e-08 | -2.94e-10 | 8.37e-07 | 3.41e-10 | 0.213 | Schott | A0 | 3.1886895 | A1 | -0.013820455 | A2 | 0.029631617 | A3 | 0.0010659501 | A4 | -3.7795055e-05 | A5 | 4.3966629e-06
NHG | L-ZLAF52N@4 | Stan | 1.811186 | 41.041599 | -0.0081 | 4.47 | 1 | 120 | 1 | ? | 3 | 1 | 2 | 0.33 | 2.4 | 6 | 6.96e-06 | 2.21e-08 | -4.66e-11 | 9.87e-07 | -3.77e-10 | 0.298 | Schott | A0 | 3.19028483 | A1 | -0.0140949828 | A2 | 0.0300983925 | A3 | 0.000993160032 | A4 | -3.59599527e-05 | A5 | 4.74677131e-06 | anneal rate:-4¡æ/h
NHG | D-ZLAF52N@4 | Stan | 1.811186 | 41.041599 | -0.0081 | 4.47 | 1 | 120 | 1 | ? | 3 | 1 | 2 | 0.33 | 2.4 | 6 | 6.96e-06 | 2.21e-08 | -4.66e-11 | 9.87e-07 | -3.77e-10 | 0.298 | Schott | A0 | 3.19028483 | A1 | -0.0140949828 | A2 | 0.0300983925 | A3 | 0.000993160032 | A4 | -3.59599527e-05 | A5 | 4.74677131e-06 | anneal rate:-4¡æ/h
NHG | L-ZLAF814@MY | Stan | 1.811259 | 37.08392 | -0.0058 | 4.2 | 4 | 154 | 1 | ? | 3 | 1 | 2 | 0.35 | 2.4 | 6 | 3.28e-06 | 4.57e-09 | 8.29e-12 | 8.13e-07 | 5.49e-10 | 0.192 | Schott | A0 | 3.20091413 | A1 | -0.0276681591 | A2 | 0.0223495517 | A3 | 0.00371629093 | A4 | -0.000329039849 | A5 | 1.95221817e-05 | No annealing after molding
NHG | D-ZLAF814@MY | Stan | 1.811259 | 37.08392 | -0.0058 | 4.2 | 4 | 154 | 1 | ? | 3 | 1 | 2 | 0.35 | 2.4 | 6 | 3.28e-06 | 4.57e-09 | 8.29e-12 | 8.13e-07 | 5.49e-10 | 0.192 | Schott | A0 | 3.20091413 | A1 | -0.0276681591 | A2 | 0.0223495517 | A3 | 0.00371629093 | A4 | -0.000329039849 | A5 | 1.95221817e-05 | No annealing after molding
OHARA | L-LAH84P | Obso | 1.81225 | 40.294279 | -0.0066 | 4.62 | -1 | ? | 2 | ? | 51.3 | ? | 2.2 | 0.365015 | 2.32542 | 6.4 | 8.14e-06 | 9.68e-09 | -3.1e-12 | 8.24e-07 | 8.84e-10 | 0.23 | Sellmeier1 | K1 | 1.83485816 | L1 | 0.009788482 | K2 | 0.355717498 | L2 | 0.03837087 | K3 | 1.37757002 | L3 | 109.71692 | Low Softening Temperature
HOYA | M-NBFD82 | Obso | 1.814741 | 37.027807 | -0.0002 | 4.34 | 0 | ? | 1 | 1 | 4 | ? | ? | 0.25 | 1.55 | 5.9 | 7.08391e-06 | 0 | 0 | 0 | 0 | 0 | Schott | A0 | 3.188026 | A1 | -0.01217842 | A2 | 0.03719308 | A3 | -0.0002817531 | A4 | 0.000180448 | A5 | -4.18291e-06
NHG | L-ZLAF814 | Stan | 1.814743 | 37.039035 | -0.0058 | 4.2 | 4 | 154 | 1 | ? | 3 | 1 | 2 | 0.35 | 2.4 | 6 | 3.28e-06 | 4.57e-09 | 8.29e-12 | 8.13e-07 | 5.49e-10 | 0.192 | Schott | A0 | 3.1957414 | A1 | -0.0158738035 | A2 | 0.0315329222 | A3 | 0.00157767624 | A4 | -9.05739467e-05 | A5 | 9.32711709e-06 | anneal rate:-30¡æ/h
NHG | D-ZLAF814 | Stan | 1.814743 | 37.039035 | -0.0058 | 4.2 | 4 | 154 | 1 | ? | 3 | 1 | 2 | 0.35 | 2.4 | 6 | 3.28e-06 | 4.57e-09 | 8.29e-12 | 8.13e-07 | 5.49e-10 | 0.192 | Schott | A0 | 3.1957414 | A1 | -0.0158738035 | A2 | 0.0315329222 | A3 | 0.00157767624 | A4 | -9.05739467e-05 | A5 | 9.32711709e-06 | anneal rate:-30¡æ/h
LZOS | LZ_TBF10 | Stan | 1.814808 | 33.388238 | 0.0041 | 4.22 | 0 | ? | ? | ? | ? | ? | ? | 0.365 | 2.3254 | 7.3 | 0 | 0 | 0 | 0 | 0 | 0 | Schott | A0 | 3.1854134 | A1 | -0.0138979489 | A2 | 0.0336848842 | A3 | 0.00215987563 | A4 | -0.000168106118 | A5 | 1.8527248e-05
SUMITA | K-LASFN10 | Stan | 1.815493 | 44.40402 | -0.0105 | 4.8 | 4 | ? | 1 | ? | 2 | ? | ? | 0.36 | 1.55 | 5.6 | 3.02e-06 | 1.34e-08 | -1.66e-10 | 6.41e-07 | 6.88e-10 | 0.194 | Schott | A0 | 3.2128137 | A1 | -0.015587464 | A2 | 0.028249299 | A3 | 0.00086439607 | A4 | -2.9175496e-05 | A5 | 2.9912535e-06
SUMITA | LASFN10 | Obso | 1.815499 | 44.413639 | -0.0107 | 4.8 | 5 | ? | 1 | ? | 2 | ? | ? | 0.27 | 2 | 0 | 0 | 0 | 0 | 0 | 0 | 0 | Schott | A0 | 3.208703 | A1 | -0.01347289 | A2 | 0.0309867 | A3 | 5.68933e-05 | A4 | 7.866874e-05 | A5 | -2.312098e-06
HOYA | TAFD10 | Obso | 1.815502 | 44.5379 | -0.0074 | 4.56 | 0 | 29.6 | 1 | 1 | 3 | ? | ? | 0.25 | 1.55 | 6.3 | 4.56561e-06 | 0 | 0 | 0 | 0 | 0 | Schott | A0 | 3.211602 | A1 | -0.01458119 | A2 | 0.0291896 | A3 | 0.0005105008 | A4 | 2.70253e-05 | A5 | -1.84785e-07
HIKARI | E-LASF04 | Obso | 1.81554 | 44.342093 | -0.009 | 4.56 | 5 | ? | ? | ? | ? | ? | ? | 0.4 | 0.7 | 7.6 | 0 | 0 | 0 | 0 | 0 | 0 | Schott | A0 | 3.20360786 | A1 | -0.00877554777 | A2 | 0.0332446054 | A3 | -0.000432887979 | A4 | 0.000134715955 | A5 | -4.716471e-06
NIKON-HIKARI | E-LASF04 | Obso | 1.81554 | 44.342093 | -0.009 | 4.56 | 5 | ? | ? | ? | ? | ? | ? | 0.4 | 0.7 | 7.6 | 0 | 0 | 0 | 0 | 0 | 0 | Schott | A0 | 3.20360786 | A1 | -0.00877554777 | A2 | 0.0332446054 | A3 | -0.000432887979 | A4 | 0.000134715955 | A5 | -4.716471e-06
OHARA | LAH54 | Obso | 1.815543 | 44.361146 | 0 | 0 | -1 | ? | ? | ? | ? | ? | ? | 0.334 | 2.325 | 0 | 0 | 0 | 0 | 0 | 0 | 0 | Schott | A0 | 3.2126997 | A1 | -0.01535137 | A2 | 0.028440374 | A3 | 0.00079180171 | A4 | -1.7032771e-05 | A5 | 2.6219094e-06
OHARA | S-LAH54 | Obso | 1.815543 | 44.361146 | -0.0084 | 4.54 | -1 | ? | ? | ? | 4.2 | ? | 1 | 0.3 | 2.4 | 5.9 | 4.815e-06 | 0 | 0 | 0 | 0 | 0 | Schott | A0 | 3.2126997 | A1 | -0.01535137 | A2 | 0.028440374 | A3 | 0.00079180171 | A4 | -1.7032771e-05 | A5 | 2.6219094e-06
NHG | S-ZLAF54 | Stan | 1.815997 | 46.543399 | -0.0112 | 5.04 | 2 | 196.5 | 1 | ? | 2 | 1 | 1 | 0.28 | 2.4 | 6.2 | 3.23e-06 | 1.15e-08 | -1.53e-11 | 5.49e-07 | 4.69e-10 | 0.246 | Schott | A0 | 3.21873957 | A1 | -0.0145164245 | A2 | 0.0260917155 | A3 | 0.00126701532 | A4 | -0.000106020539 | A5 | 6.86627719e-06 | environmentally improved optical glass
NHG | H-ZLAF54 | Stan | 1.815997 | 46.543399 | -0.0112 | 5.04 | 2 | 196.5 | 1 | ? | 2 | 1 | 1 | 0.28 | 2.4 | 6.2 | 3.23e-06 | 1.15e-08 | -1.53e-11 | 5.49e-07 | 4.69e-10 | 0.246 | Schott | A0 | 3.21873957 | A1 | -0.0145164245 | A2 | 0.0260917155 | A3 | 0.00126701532 | A4 | -0.000106020539 | A5 | 6.86627719e-06 | environmentally improved optical glass
NHG | H-ZLAF54A | Stan | 1.815999 | 46.551778 | -0.0089 | 4.99 | -1 | ? | 1 | ? | 3 | 1 | 1 | 0.32 | 2.4 | 6.1 | 1.25e-07 | 1.24e-08 | -1.76e-11 | 9.91e-07 | 1.1e-09 | 6.42e-09 | Schott | A0 | 3.21683817 | A1 | -0.0136724876 | A2 | 0.0276347913 | A3 | 0.000716568289 | A4 | -1.97668563e-05 | A5 | 2.19878744e-06
NHG | S-ZLAF54A | Stan | 1.815999 | 46.551778 | -0.0089 | 4.99 | -1 | ? | 1 | ? | 3 | 1 | 1 | 0.32 | 2.4 | 6.1 | 1.25e-07 | 1.24e-08 | -1.76e-11 | 9.91e-07 | 1.1e-09 | 6.42e-09 | Schott | A0 | 3.21683817 | A1 | -0.0136724876 | A2 | 0.0276347913 | A3 | 0.000716568289 | A4 | -1.97668563e-05 | A5 | 2.19878744e-06
HOYA | TAF5 | Spec | 1.815999 | 46.571899 | -0.0083 | 5.06 | 5 | ? | 1 | 2 | 3 | ? | ? | 0.36501 | 1.5296 | 6.3 | 4.56416e-06 | 0 | 0 | 0 | 0 | 0 | Schott | A0 | 3.2191571 | A1 | -0.015310562 | A2 | 0.02636257 | A3 | 0.0010534452 | A4 | -6.1660412e-05 | A5 | 3.9733897e-06 | Not in a position to accept new order because of discontinuation.
CDGM | H-ZLAF69 | Stan | 1.816 | 46.5493 | -0.0095 | 5.01 | 3 | 21.7 | 1 | ? | ? | ? | ? | 0.302 | 2.325 | 6.4 | 1.12e-06 | 1.52e-08 | -3.71e-11 | 6.39e-07 | 4.9e-10 | 0.192 | Sellmeier1 | K1 | 0.659414732 | L1 | 0.025605996 | K2 | 1.55675638 | L2 | 0.00727769577 | K3 | 1.25417967 | L3 | 93.1176682
CDGM | H-ZLAF69A | Stan | 1.816 | 46.556066 | -0.0089 | 5.06 | 3 | 19.4 | 1 | ? | ? | ? | ? | 0.365 | 2.325 | 6.4 | 1.27e-06 | 1.3e-08 | -2.95e-11 | 6.42e-07 | 8.08e-10 | 0.182 | Sellmeier1 | K1 | 1.39269903 | L1 | 0.00593335223 | K2 | 0.823697428 | L2 | 0.0240980834 | K3 | 1.29547295 | L3 | 95.3762858
HIKARI | J-LASF09 | Stan | 1.816 | 46.589656 | -0.0095 | 4.98 | 2 | ? | ? | ? | ? | ? | 1 | 0.365015 | 2.05809 | 5.8 | 2.1218e-06 | 1.1539e-08 | -1.0357e-12 | 7.1281e-07 | 8.2085e-10 | 0.15462 | Extended 3 | A0 | 3.21640776 | A1 | -0.0137992658 | A2 | -0.000161434942 | A3 | 0.0281939284 | A4 | 0.000509661263 | A5 | 1.00848603e-05 | A6 | 6.06649264e-07 | A7 | 0 | A8 | 0
NIKON-HIKARI | J-LASF09 | Obso | 1.816 | 46.589656 | -0.0095 | 4.98 | 2 | ? | ? | ? | ? | ? | 1 | 0.365015 | 2.05809 | 5.8 | 2.12e-06 | 1.15e-08 | -1.04e-12 | 7.13e-07 | 8.21e-10 | 0.155 | Extended 3 | A0 | 3.21640776 | A1 | -0.0137992658 | A2 | -0.000161434942 | A3 | 0.0281939284 | A4 | 0.000509661263 | A5 | 1.00848603e-05 | A6 | 6.06649264e-07 | A7 | 0 | A8 | 0
NIKON-HIKARI | J-LASF09A | Stan | 1.816 | 46.594128 | -0.0096 | 4.99 | 1 | ? | ? | ? | ? | ? | 1 | 0.365015 | 2.05809 | 5.6 | 3e-06 | 1.1e-08 | 1.85e-12 | 7.04e-07 | 7.69e-10 | 0.166 | Extended 3 | A0 | 3.21676146 | A1 | -0.013942445 | A2 | -0.000118797124 | A3 | 0.0279205286 | A4 | 0.000601395043 | A5 | -4.6499054e-06 | A6 | 1.72221463e-06 | A7 | -3.69002554e-08 | A8 | 0
OHARA | S-LAH59 | Stan | 1.816 | 46.620561 | -0.0092 | 5.07 | 3 | 6.2 | 1 | ? | 3 | ? | 1 | 0.365015 | 2.32542 | 6.3 | 3.68e-06 | 1.12e-08 | -3.17e-11 | 5.44e-07 | 6.16e-10 | 0.236 | Sellmeier1 | K1 | 1.51372967 | L1 | 0.00705246901 | K2 | 0.702462343 | L2 | 0.0249488689 | K3 | 1.33600982 | L3 | 100.085908 | Recommended
HIKARI | E-LASF09 | Obso | 1.816 | 46.623347 | -0.0092 | 4.98 | 3 | ? | ? | ? | ? | ? | ? | 0.4 | 0.7 | 7.7 | 0 | 0 | 0 | 0 | 0 | 0 | Schott | A0 | 3.21588388 | A1 | -0.0133880786 | A2 | 0.0285023144 | A3 | 0.000406364414 | A4 | 2.70180277e-05 | A5 | -4.64955706e-07
NIKON-HIKARI | E-LASF09 | Obso | 1.816 | 46.623347 | -0.0092 | 4.98 | 3 | ? | ? | ? | ? | ? | ? | 0.4 | 0.7 | 7.7 | 0 | 0 | 0 | 0 | 0 | 0 | Schott | A0 | 3.21588388 | A1 | -0.0133880786 | A2 | 0.0285023144 | A3 | 0.000406364414 | A4 | 2.70180277e-05 | A5 | -4.64955706e-07
OHARA | LAH59 | Obso | 1.816 | 46.626446 | 0 | 0 | -1 | ? | ? | ? | ? | ? | ? | 0.334 | 2.325 | 0 | 0 | 0 | 0 | 0 | 0 | 0 | Schott | A0 | 3.2178118 | A1 | -0.014296789 | A2 | 0.027199504 | A3 | 0.00079036567 | A4 | -2.3850632e-05 | A5 | 2.0013066e-06
SUMITA | K-LASFN9 | Stan | 1.816004 | 46.668983 | -0.0097 | 4.96 | 4 | ? | 1 | ? | 3 | ? | ? | 0.36 | 1.55 | 6.3 | 1.34e-06 | 2.13e-08 | -1.52e-10 | 5.8e-07 | 6.95e-10 | 0.204 | Schott | A0 | 3.2184433 | A1 | -0.014906369 | A2 | 0.02692619 | A3 | 0.00087409748 | A4 | -4.0331281e-05 | A5 | 3.1677745e-06
SUMITA | LASFN9 | Obso | 1.816006 | 46.67079 | -0.0106 | 4.96 | 5 | ? | 1 | ? | 3 | ? | ? | 0.27 | 2 | 0 | 0 | 0 | 0 | 0 | 0 | 0 | Schott | A0 | 3.216641 | A1 | -0.01393942 | A2 | 0.02808926 | A3 | 0.0005403115 | A4 | 3.209703e-06 | A5 | 1.068073e-06
SUMITA | SFLD20 | Obso | 1.817864 | 23.670723 | 0.0188 | 3.43 | 5 | ? | 1 | ? | 1 | ? | ? | 0.27 | 2 | 0 | 0 | 0 | 0 | 0 | 0 | 0 | Schott | A0 | 3.157492 | A1 | -0.01512026 | A2 | 0.04257357 | A3 | 0.004065682 | A4 | -0.0003215594 | A5 | 3.894229e-05
HOYA | M-NBFD83 | Obso | 1.820268 | 29.696286 | 0.0048 | 3.52 | 0 | ? | 1 | 2 | 1 | ? | ? | 0.25 | 1.55 | 8.1 | 0 | 0 | 0 | 0 | 0 | 0 | Schott | A0 | 3.190758 | A1 | -0.01402879 | A2 | 0.03803649 | A3 | 0.002311161 | A4 | -0.000142447 | A5 | 1.92207e-05
HOYA | M-TAFD51 | Pref | 1.820798 | 42.706368 | -0.0072 | 5.01 | 2 | ? | 1 | 2 | 3 | ? | ? | 0.36501 | 1.5296 | 6.4 | 7.04481e-06 | 0 | 0 | 0 | 0 | 0 | Schott | A0 | 3.227682 | A1 | -0.01453816 | A2 | 0.0292121 | A3 | 0.001057062 | A4 | -4.787162e-05 | A5 | 4.557239e-06 | Glass for molded optics lens
HIKARI | Q-LASFH59S | Stan | 1.82098 | 42.502165 | -81 | 4.81 | 1 | ? | ? | ? | ? | ? | ? | 0.365015 | 2.05809 | 6 | 6.5625e-06 | 1.3114e-08 | -1.2875e-12 | 8.1211e-07 | 7.7966e-10 | 0.20407 | Extended 3 | A0 | 3.22581362 | A1 | -0.0128335027 | A2 | -9.26420505e-05 | A3 | 0.0304553203 | A4 | 0.000747766899 | A5 | -1.21365984e-06 | A6 | 1.90023535e-06 | A7 | 0 | A8 | 0
NIKON-HIKARI | Q-LASFH59S | Stan | 1.82098 | 42.502165 | -0.0081 | 4.81 | 4 | ? | ? | ? | ? | ? | 1 | 0.365015 | 2.05809 | 6 | 6.56e-06 | 1.31e-08 | -1.29e-12 | 8.12e-07 | 7.8e-10 | 0.204 | Extended 3 | A0 | 3.22581362 | A1 | -0.0128335027 | A2 | -9.26420505e-05 | A3 | 0.0304553203 | A4 | 0.000747766899 | A5 | -1.21365984e-06 | A6 | 1.90023535e-06 | A7 | 0 | A8 | 0
HIKARI | P-LASFH19S | Obso | 1.82098 | 42.656255 | -0.008 | 4.98 | 0 | ? | ? | ? | ? | ? | ? | 0.4 | 0.7 | 6.8 | 0 | 0 | 0 | 0 | 0 | 0 | Extended 2 | A0 | 3.2257027 | A1 | -0.0126902501 | A2 | 0.0306614932 | A3 | 0.000658747108 | A4 | 9.44972029e-06 | A5 | 1.26490053e-06 | A6 | -0.000120031201 | A7 | 0 | Low | Tg | glass
NIKON-HIKARI | P-LASFH19S | Obso | 1.82098 | 42.656255 | -0.008 | 4.98 | 0 | ? | ? | ? | ? | ? | ? | 0.4 | 0.7 | 6.8 | 0 | 0 | 0 | 0 | 0 | 0 | Extended 2 | A0 | 3.2257027 | A1 | -0.0126902501 | A2 | 0.0306614932 | A3 | 0.000658747108 | A4 | 9.44972029e-06 | A5 | 1.26490053e-06 | A6 | -0.000120031201 | A7 | 0 | Low | Tg | glass
HIKARI | Q-LASFH19S | Obso | 1.82098 | 42.656702 | -0.0086 | 4.97 | 1 | ? | ? | ? | ? | ? | 1 | 0.365015 | 2.05809 | 5.8 | 0 | 0 | 0 | 0 | 0 | 0 | Extended 3 | A0 | 3.22566311 | A1 | -0.0126719158 | A2 | -0.000122584245 | A3 | 0.0306900263 | A4 | 0.000649958511 | A5 | 1.0629994e-05 | A6 | 1.20774149e-06 | A7 | 0 | A8 | 0 | For | mold | lens
NIKON-HIKARI | Q-LASFH19S | Obso | 1.82098 | 42.656702 | -0.0086 | 4.97 | 1 | ? | ? | ? | ? | ? | 1 | 0.365015 | 2.05809 | 5.8 | 0 | 0 | 0 | 0 | 0 | 0 | Extended 3 | A0 | 3.22566311 | A1 | -0.0126719158 | A2 | -0.000122584245 | A3 | 0.0306900263 | A4 | 0.000649958511 | A5 | 1.0629994e-05 | A6 | 1.20774149e-06 | A7 | 0 | A8 | 0 | For | mold | lens
HOYA | M-FDS910 | Pref | 1.821145 | 24.058306 | 0.0187 | 3.69 | 2 | ? | 1 | 1 | 1 | ? | ? | 0.36501 | 1.5296 | 9.5 | -5.47e-06 | 5.77e-09 | -3.7e-11 | 9.25e-07 | 1.02e-09 | 1.26e-09 | Schott | A0 | 3.165987 | A1 | -0.01349196 | A2 | 0.04649918 | A3 | 0.002471413 | A4 | -8.659596e-05 | A5 | 2.725927e-05 | Glass for molded optics lens
HOYA | MP-TAFD51-50 | Pref | 1.821299 | 42.725251 | -0.0065 | 5.01 | 2 | ? | 1 | 2 | 3 | ? | ? | 0.36501 | 1.5296 | 6.4 | 7.04123e-06 | 0 | 0 | 0 | 0 | 0 | Schott | A0 | 3.2288052 | A1 | -0.014433046 | A2 | 0.029863488 | A3 | 0.00082119282 | A4 | -1.0943492e-05 | A5 | 2.5804939e-06 | Preforms for Precision molding
HOYA | MC-TAFD51-50 | Pref | 1.821299 | 42.725251 | -0.0065 | 5.01 | 2 | ? | 1 | 2 | 3 | ? | ? | 0.36501 | 1.5296 | 6.4 | 7.04123e-06 | 0 | 0 | 0 | 0 | 0 | Schott | A0 | 3.2288052 | A1 | -0.014433046 | A2 | 0.029863488 | A3 | 0.00082119282 | A4 | -1.0943492e-05 | A5 | 2.5804939e-06 | Preforms for Precision molding
CDGM | D-ZLAF61-25 | Stan | 1.82131 | 42.674895 | -0.0068 | 4.92 | 4 | 24.9 | 1 | ? | ? | ? | ? | 0.365 | 2.325 | 6.6 | 4.38e-06 | 1.46e-08 | -1.77e-11 | 7.39e-07 | 6.32e-10 | 0.229 | Sellmeier1 | K1 | 0.384732155 | L1 | 0.0355326885 | K2 | 1.8424092 | L2 | 0.00916902591 | K3 | 1.21280764 | L3 | 95.9091697 | anneal rate:25℃/h
HOYA | MP-FDS910-50 | Pref | 1.821654 | 24.039856 | 0.0187 | 3.69 | 2 | ? | 1 | 1 | 1 | ? | ? | 0.36501 | 1.5296 | 9.5 | -5.47e-06 | 5.77e-09 | -3.7e-11 | 9.25e-07 | 1.02e-09 | 1.26e-09 | Schott | A0 | 3.1667902 | A1 | -0.013141416 | A2 | 0.047178656 | A3 | 0.0022684284 | A4 | -5.3672387e-05 | A5 | 2.5328422e-05 | Preforms for Precision molding
HOYA | MC-FDS910-50 | Pref | 1.821654 | 24.039856 | 0.0187 | 3.69 | 1 | ? | 1 | 1 | 1 | ? | ? | 0.36501 | 1.5296 | 9.5 | -5.47e-06 | 5.77e-09 | -3.7e-11 | 9.25e-07 | 1.02e-09 | 1.26e-09 | Schott | A0 | 3.1667902 | A1 | -0.013141416 | A2 | 0.047178656 | A3 | 0.0022684284 | A4 | -5.3672387e-05 | A5 | 2.5328422e-05 | Preforms for Precision molding
SCHOTT | LASF14A | Obso | 1.822226 | 37.454652 | -0.0023 | 4.22 | 0 | ? | 1 | 1 | 4.3 | 1 | 1.3 | 0.334 | 2.325 | 5.9 | 2.13e-06 | 1.22e-08 | -1.59e-11 | 6.61e-07 | 9.49e-10 | 0.257 | Sellmeier1 | K1 | 1.96556958 | L1 | 0.0107141896 | K2 | 0.25506876 | L2 | 0.0490295924 | K3 | 1.41243693 | L3 | 92.2399234 | old
CDGM | D-ZLAF61 | Stan | 1.82241 | 42.714541 | -0.0068 | 4.92 | 4 | 24.9 | 1 | ? | ? | ? | ? | 0.365 | 2.325 | 6.6 | 4.38e-06 | 1.46e-08 | -1.77e-11 | 7.39e-07 | 6.32e-10 | 0.229 | Sellmeier1 | K1 | 0.42742586 | L1 | 0.0344432015 | K2 | 1.80371405 | L2 | 0.00878105468 | K3 | 1.2694916 | L3 | 99.795367 | anneal rate:4℃/h
RPO | S-LAH60_MOLD | Obso | 1.827266 | 36.787075 | 0.012962 | 4.43 | 1 | 5 | ? | ? | 4.2 | 3 | 1 | 0.365 | 2.325 | 5.6 | -3.93e-07 | 1.2e-08 | -3.29e-11 | 8.13e-07 | 1.17e-09 | 0.284 | Sellmeier1 | K1 | 1.08334791 | L1 | 2.38405685e-11 | K2 | 1.1529996 | L2 | 0.0294633109 | K3 | 2.47494795 | L3 | 170.254264
ARCHER | S-LAH60M | Stan | 1.828944 | 37.007308 | -0.0037 | 4.43 | 0 | ? | 1 | ? | 4.2 | ? | 1 | 0.365 | 2.325 | 5.6 | 9.635e-06 | 0 | 0 | 0 | 0 | 0 | Schott | A0 | 3.244481 | A1 | -0.01528454 | A2 | 0.03201574 | A3 | 0.001865793 | A4 | -0.000141547 | A5 | 1.246734e-05
HOYA | NBFD40 | Obso | 1.829 | 36.496616 | 0 | 0 | 0 | ? | ? | ? | ? | ? | ? | 0.334 | 2.325 | 0 | 0 | 0 | 0 | 0 | 0 | 0 | Schott | A0 | 3.2417446 | A1 | -0.012570508 | A2 | 0.032963658 | A3 | 0.0016399773 | A4 | -8.6051379e-05 | A5 | 9.7089988e-06
RPO | H-ZLAF53_MOLD | Stan | 1.8292 | 36.952953 | -0.0039 | 4.55 | 0 | ? | ? | ? | ? | ? | ? | 0.365 | 1.1 | 6.3 | 0 | 0 | 0 | 0 | 0 | 0 | Schott | A0 | 3.24453775 | A1 | -0.0153351622 | A2 | 0.0330644118 | A3 | 0.0014056192 | A4 | -5.51574923e-05 | A5 | 7.11912475e-06
RPO | H-ZLAF55_MOLD | Stan | 1.83 | 42.726836 | -0.0082 | 4.95 | 0 | ? | ? | ? | ? | ? | ? | 0.365 | 1.1 | 6.6 | 0 | 0 | 0 | 0 | 0 | 0 | Schott | A0 | 3.25484318 | A1 | -0.0128524549 | A2 | 0.0333590798 | A3 | -6.78562065e-05 | A4 | 0.000111853849 | A5 | -4.03704375e-06
NHG | L-ZLAF53@MY | Stan | 1.830883 | 37.183277 | -0.0021 | 4.46 | 4 | 132 | 1 | ? | 3 | 1 | 2 | 0.34 | 2.4 | 6 | 6.76e-06 | 1.23e-08 | -2.21e-11 | 7.14e-07 | 6.99e-10 | 0.268 | Schott | A0 | 3.23842428 | A1 | -0.00884435461 | A2 | 0.0414390646 | A3 | -0.00115440808 | A4 | 0.000292286579 | A5 | -9.82321535e-06 | No annealing after molding
NHG | D-ZLAF53@MY | Stan | 1.830883 | 37.183277 | -0.0021 | 4.46 | 4 | 132 | 1 | ? | 3 | 1 | 2 | 0.34 | 2.4 | 6 | 6.76e-06 | 1.23e-08 | -2.21e-11 | 7.14e-07 | 6.99e-10 | 0.268 | Schott | A0 | 3.23842428 | A1 | -0.00884435461 | A2 | 0.0414390646 | A3 | -0.00115440808 | A4 | 0.000292286579 | A5 | -9.82321535e-06 | No annealing after molding
OHARA | L-LAH90 | Stan | 1.8322 | 40.097595 | -0.0052 | 4.65 | 5 | 2 | 2 | ? | 5.2 | ? | 1.2 | 0.404656 | 2.32542 | 6.2 | 5.28e-06 | 1.08e-08 | 3.8e-14 | 8.31e-07 | 7.62e-10 | 0.217 | Sellmeier1 | K1 | 1.97595301 | L1 | 0.0104276395 | K2 | 0.283924985 | L2 | 0.0427708222 | K3 | 1.35176368 | L3 | 101.45371 | Low Softening Temperature
SUMITA | K-PSFN3(M) | Stan | 1.83353 | 24.043242 | 0.0183 | 3.9 | 3 | ? | 1 | ? | 1 | ? | ? | 0.4 | 1.55 | 9.3 | -8.51e-06 | 1.46e-08 | -1.46e-10 | 1.13e-06 | 1.15e-09 | 0.294 | Schott | A0 | 3.2096325 | A1 | -0.014576663 | A2 | 0.046141656 | A3 | 0.0029954432 | A4 | -0.00015107775 | A5 | 3.0074532e-05
SUMITA | K-LASFN14 | Stan | 1.833994 | 37.360343 | -0.0013 | 4.18 | 4 | ? | 1 | ? | 3 | ? | ? | 0.4 | 1.55 | 5.8 | 2.04e-06 | 1.48e-08 | -2.22e-10 | 7.19e-07 | 7.99e-10 | 0.248 | Schott | A0 | 3.2643191 | A1 | -0.016265121 | A2 | 0.03202838 | A3 | 0.0015271854 | A4 | -4.7775544e-05 | A5 | 5.7345907e-06
NHG | S-ZLAF53 | Stan | 1.833996 | 37.3209 | 0.0005 | 4.56 | 1 | 52.5 | 1 | ? | 3 | 1 | 1 | 0.35 | 2.4 | 5.4 | 9e-06 | 1.29e-08 | -2.11e-11 | 7.75e-07 | 7.39e-10 | 0.256 | Schott | A0 | 3.26066843 | A1 | -0.0143061602 | A2 | 0.0342503276 | A3 | 0.000945194718 | A4 | 1.66625589e-05 | A5 | 3.78744906e-06 | environmentally improved optical glass
NHG | H-ZLAF53 | Stan | 1.833996 | 37.3209 | 0.0005 | 4.56 | 1 | 52.5 | 1 | ? | 3 | 1 | 1 | 0.35 | 2.4 | 5.4 | 9e-06 | 1.29e-08 | -2.11e-11 | 7.75e-07 | 7.39e-10 | 0.256 | Schott | A0 | 3.26066843 | A1 | -0.0143061602 | A2 | 0.0342503276 | A3 | 0.000945194718 | A4 | 1.66625589e-05 | A5 | 3.78744906e-06 | environmentally improved optical glass
OHARA | S-LAH60MQ | Stan | 1.833999 | 37.172099 | -0.0027 | 4.71 | 3 | 1.9 | 3 | ? | 51.2 | ? | 1.2 | 0.365015 | 2.32542 | 8.5 | -5.59e-06 | 8.45e-09 | -3.12e-11 | 8.18e-07 | 8.56e-10 | 0.238 | Sellmeier1 | K1 | 1.95539063 | L1 | 0.0109111365 | K2 | 0.302550219 | L2 | 0.04546667 | K3 | 1.3431139 | L3 | 113.58085 | NEW GLASS!! Recommended
OHARA | S-LAH60V | Stan | 1.833999 | 37.206855 | -0.0006 | 4.43 | 2 | 1.4 | 1 | ? | 51.2 | ? | 1 | 0.365015 | 2.32542 | 5.8 | 8.6e-06 | 1.11e-08 | -1.86e-11 | 8.29e-07 | 9.24e-10 | 0.257 | Sellmeier1 | K1 | 2.05081962 | L1 | 0.0116035991 | K2 | 0.208475257 | L2 | 0.0526489359 | K3 | 1.31486394 | L3 | 99.38065 | Recommended
HIKARI | E-LASF010 | Obso | 1.834 | 37.159899 | -0.0046 | 4.28 | 1 | ? | ? | ? | ? | ? | ? | 0.4 | 0.7 | 6.8 | 0 | 0 | 0 | 0 | 0 | 0 | Schott | A0 | 3.26060903 | A1 | -0.0148581563 | A2 | 0.0340319193 | A3 | 0.00114204288 | A4 | -1.89155362e-05 | A5 | 5.34279856e-06
NIKON-HIKARI | E-LASF010 | Obso | 1.834 | 37.159899 | -0.0046 | 4.28 | 1 | ? | ? | ? | ? | ? | ? | 0.4 | 0.7 | 6.8 | 0 | 0 | 0 | 0 | 0 | 0 | Schott | A0 | 3.26060903 | A1 | -0.0148581563 | A2 | 0.0340319193 | A3 | 0.00114204288 | A4 | -1.89155362e-05 | A5 | 5.34279856e-06
OHARA | S-LAH60 | Stan | 1.834 | 37.160487 | -0.0037 | 4.43 | 1 | 1.9 | 1 | ? | 4.2 | ? | 1 | 0.365015 | 2.32542 | 5.6 | 6.88e-06 | 1.25e-08 | -3.24e-11 | 6.63e-07 | 7.1e-10 | 0.271 | Sellmeier1 | K1 | 1.95243469 | L1 | 0.0106442437 | K2 | 0.30710021 | L2 | 0.0456735302 | K3 | 1.56578094 | L3 | 110.28141 | Recommended
OHARA | LAH60 | Obso | 1.834 | 37.166863 | 0 | 0 | -1 | ? | ? | ? | ? | ? | ? | 0.334 | 2.325 | 0 | 0 | 0 | 0 | 0 | 0 | 0 | Schott | A0 | 3.2618526 | A1 | -0.015375794 | A2 | 0.033152898 | A3 | 0.0014090033 | A4 | -5.5295605e-05 | A5 | 7.1360367e-06
HIKARI | J-LASF010 | Stan | 1.834 | 37.183793 | -0.0042 | 4.28 | 1 | ? | ? | ? | ? | ? | 1 | 0.365015 | 2.05809 | 5.4 | 5.3827e-06 | 1.703e-08 | -1.6389e-12 | 8.1439e-07 | 9.5861e-10 | 0.23595 | Extended 3 | A0 | 3.25964047 | A1 | -0.0145636865 | A2 | -0.000171298494 | A3 | 0.0351194196 | A4 | 0.000630621917 | A5 | 9.80352299e-05 | A6 | -8.0418207e-06 | A7 | 6.28587289e-07 | A8 | 0
NIKON-HIKARI | J-LASF010 | Stan | 1.834 | 37.183793 | -0.0042 | 4.28 | 1 | ? | ? | ? | ? | ? | 1 | 0.365015 | 2.05809 | 5.4 | 5.38e-06 | 1.7e-08 | -1.64e-12 | 8.14e-07 | 9.59e-10 | 0.236 | Extended 3 | A0 | 3.25964047 | A1 | -0.0145636865 | A2 | -0.000171298494 | A3 | 0.0351194196 | A4 | 0.000630621917 | A5 | 9.80352299e-05 | A6 | -8.0418207e-06 | A7 | 6.28587289e-07 | A8 | 0
CDGM | H-ZLAF53B | Pref | 1.834 | 37.210555 | -0.004 | 4.54 | 1 | 5.4 | 1 | ? | ? | ? | ? | 0.365 | 2.325 | 5.9 | 9.87e-06 | 1.65e-08 | -3.22e-11 | 8.9e-07 | 1.12e-09 | 0.243 | Sellmeier1 | K1 | 0.302813825 | L1 | 0.04559202 | K2 | 1.25522353 | L2 | 99.9412194 | K3 | 1.95575794 | L3 | 0.010816711
CDGM | H-ZLAF53BGT | Pref | 1.834 | 37.210555 | -0.004 | 4.54 | 1 | 9.3 | 1 | ? | ? | ? | ? | 0.365 | 2.325 | 5.9 | 9.87e-06 | 1.65e-08 | -3.22e-11 | 8.9e-07 | 1.12e-09 | 0.243 | Sellmeier1 | K1 | 0.302813825 | L1 | 0.04559202 | K2 | 1.25522353 | L2 | 99.9412194 | K3 | 1.95575794 | L3 | 0.010816711
HIKARI | LASF010 | Obso | 1.834 | 37.338765 | -0.003 | 4.32 | 0 | ? | ? | ? | ? | ? | ? | 0.4 | 0.7 | 7.9 | 0 | 0 | 0 | 0 | 0 | 0 | Schott | A0 | 3.162451 | A1 | 0.04629811 | A2 | 0.09621568 | A3 | -0.01807107 | A4 | 0.002856517 | A5 | -0.0001616506
NIKON-HIKARI | LASF010 | Obso | 1.834 | 37.338765 | -0.003 | 4.32 | 0 | ? | ? | ? | ? | ? | ? | 0.4 | 0.7 | 7.9 | 0 | 0 | 0 | 0 | 0 | 0 | Schott | A0 | 3.162451 | A1 | 0.04629811 | A2 | 0.09621568 | A3 | -0.01807107 | A4 | 0.002856517 | A5 | -0.0001616506
HOYA | NBFD10 | Pref | 1.834001 | 37.345055 | -0.0021 | 4.57 | 1 | ? | 1 | 3 | 3 | ? | ? | 0.36501 | 1.5296 | 5.6 | 7.08e-06 | 1.05e-08 | -9.04e-11 | 1.33e-06 | 1.07e-09 | 0.00338 | Schott | A0 | 3.2615573 | A1 | -0.014542851 | A2 | 0.033470739 | A3 | 0.0012266479 | A4 | -2.5391842e-05 | A5 | 5.5971739e-06 | Recommended glass type
SUMITA | LASFN14 | Obso | 1.834005 | 37.198895 | -0.0029 | 4.38 | 5 | ? | 1 | ? | 3 | ? | ? | 0.27 | 2 | 0 | 0 | 0 | 0 | 0 | 0 | 0 | Schott | A0 | 3.259241 | A1 | -0.0132339 | A2 | 0.03450325 | A3 | 0.001064015 | A4 | -1.421305e-05 | A5 | 5.373569e-06
SCHOTT | N-LASF40 | Pref | 1.834044 | 37.295648 | -0.0024 | 4.43 | 0 | 4.9 | 1 | 1 | 51.2 | 1 | 1.3 | 0.365 | 2.5 | 5.84 | 8.1e-06 | 1.25e-08 | -1.73e-11 | 8.27e-07 | 1.08e-09 | 0.238 | Sellmeier1 | K1 | 1.98550331 | L1 | 0.010958331 | K2 | 0.274057042 | L2 | 0.0474551603 | K3 | 1.28945661 | L3 | 96.9085286
NHG | L-ZLAF53 | Stan | 1.834407 | 37.267764 | -0.0021 | 4.46 | 4 | 132 | 1 | ? | 3 | 1 | 2 | 0.34 | 2.4 | 6 | 6.76e-06 | 1.23e-08 | -2.21e-11 | 7.14e-07 | 6.99e-10 | 0.268 | Schott | A0 | 3.26258096 | A1 | -0.0152499377 | A2 | 0.0341466836 | A3 | 0.000984000388 | A4 | 1.27478564e-05 | A5 | 3.62442642e-06 | anneal rate:-30¡æ/h
NHG | D-ZLAF53 | Stan | 1.834407 | 37.267764 | -0.0021 | 4.46 | 4 | 132 | 1 | ? | 3 | 1 | 2 | 0.34 | 2.4 | 6 | 6.76e-06 | 1.23e-08 | -2.21e-11 | 7.14e-07 | 6.99e-10 | 0.268 | Schott | A0 | 3.26258096 | A1 | -0.0152499377 | A2 | 0.0341466836 | A3 | 0.000984000388 | A4 | 1.27478564e-05 | A5 | 3.62442642e-06 | anneal rate:-30¡æ/h
HOYA | M-NBFD10 | Pref | 1.83441 | 37.285136 | -0.004 | 4.39 | 2 | ? | 1 | 3 | 3 | ? | ? | 0.36501 | 1.5296 | 6.1 | 5.22e-06 | 1.03e-08 | -3.04e-11 | 9.23e-07 | 8.18e-10 | 0.21 | Schott | A0 | 3.264623 | A1 | -0.01581977 | A2 | 0.03225894 | A3 | 0.001709312 | A4 | -0.0001081957 | A5 | 1.058323e-05 | Glass for molded optics lens
HOYA | MP-NBFD10-20 | Pref | 1.834612 | 37.288776 | -0.0047 | 4.39 | 2 | ? | 1 | 3 | 3 | ? | ? | 0.36501 | 1.5296 | 6.1 | 5.22e-06 | 1.03e-08 | -3.04e-11 | 9.23e-07 | 8.18e-10 | 0.21 | Schott | A0 | 3.2722586 | A1 | -0.018817211 | A2 | 0.027264508 | A3 | 0.0032789193 | A4 | -0.00032827672 | A5 | 2.1743362e-05 | Preforms for Precision molding
NHG | S-ZLAF55F | Stan | 1.834796 | 42.72929 | -0.0077 | 4.66 | 1 | 60 | 1 | ? | 1 | 1 | 1 | 0.32 | 2.4 | 6.8 | 1.12e-06 | 9.87e-09 | -1.49e-11 | 6.99e-07 | 4.22e-10 | 0.211 | Schott | A0 | 3.27602602 | A1 | -0.0140174355 | A2 | 0.0301024097 | A3 | 0.00106953465 | A4 | -5.08713944e-05 | A5 | 5.04484426e-06 | environmentally improved optical glass
NHG | H-ZLAF55F | Stan | 1.834796 | 42.72929 | -0.0077 | 4.66 | 1 | 60 | 1 | ? | 1 | 1 | 1 | 0.32 | 2.4 | 6.8 | 1.12e-06 | 9.87e-09 | -1.49e-11 | 6.99e-07 | 4.22e-10 | 0.211 | Schott | A0 | 3.27602602 | A1 | -0.0140174355 | A2 | 0.0301024097 | A3 | 0.00106953465 | A4 | -5.08713944e-05 | A5 | 5.04484426e-06 | environmentally improved optical glass
HOYA | TAFD5F | Spec | 1.834805 | 42.721785 | -0.0062 | 4.72 | 5 | ? | 2 | 1 | 3 | ? | ? | 0.36501 | 1.5296 | 6.2 | 2.79e-06 | 8.81e-09 | -2.5e-11 | 7.25e-07 | 7.24e-10 | 0.197 | Schott | A0 | 3.275546 | A1 | -0.014470354 | A2 | 0.030922062 | A3 | 0.00073289981 | A4 | 4.6573307e-06 | A5 | 1.8242746e-06 | Not in a position to accept new order because of discontinuation.
OHARA | S-LAH55 | Obso | 1.834807 | 42.713673 | -0.0082 | 4.73 | -1 | ? | ? | ? | 4 | ? | 1 | 0.33 | 2.4 | 6.2 | 2.4e-06 | 1.26e-08 | -2.98e-11 | 6.81e-07 | 8.19e-10 | 0.211 | Sellmeier1 | K1 | 1.95615766 | L1 | 0.00979338965 | K2 | 0.319216215 | L2 | 0.0376836296 | K3 | 1.39173189 | L3 | 94.8775271
HOYA | TAFD5G | Pref | 1.834807 | 42.72146 | -0.0065 | 4.57 | 1 | ? | 1 | 1 | 3 | ? | ? | 0.36501 | 1.5296 | 6.3 | 2.22e-06 | 9.37e-09 | -5.94e-11 | 8.37e-07 | 7.86e-10 | 0.157 | Schott | A0 | 3.2756799 | A1 | -0.014485625 | A2 | 0.030780102 | A3 | 0.00078915515 | A4 | -4.0810229e-06 | A5 | 2.2273965e-06 | Recommended glass type
HIKARI | E-LASF05 | Obso | 1.834807 | 42.722417 | -0.009 | 4.79 | 2 | ? | ? | ? | ? | ? | ? | 0.4 | 0.7 | 7.5 | 0 | 0 | 0 | 0 | 0 | 0 | Schott | A0 | 3.27555498 | A1 | -0.0149587295 | A2 | 0.0310927229 | A3 | 0.000682586922 | A4 | 9.41310743e-06 | A5 | 1.5045853e-06
NIKON-HIKARI | E-LASF05 | Obso | 1.834807 | 42.722417 | -0.009 | 4.79 | 2 | ? | ? | ? | ? | ? | ? | 0.4 | 0.7 | 7.5 | 0 | 0 | 0 | 0 | 0 | 0 | Schott | A0 | 3.27555498 | A1 | -0.0149587295 | A2 | 0.0310927229 | A3 | 0.000682586922 | A4 | 9.41310743e-06 | A5 | 1.5045853e-06
OHARA | LAH55 | Obso | 1.834807 | 42.72372 | 0 | 0 | -1 | ? | ? | ? | ? | ? | ? | 0.334 | 2.325 | 0 | 0 | 0 | 0 | 0 | 0 | 0 | Schott | A0 | 3.2764855 | A1 | -0.015309073 | A2 | 0.030415926 | A3 | 0.00088670657 | A4 | -1.718301e-05 | A5 | 2.7050718e-06
OHARA | S-LAH55V | Stan | 1.834807 | 42.725324 | -0.0075 | 4.73 | 6 | 2.4 | 4 | ? | 4 | ? | 1 | 0.365015 | 2.32542 | 6.2 | 2.24e-06 | 9.97e-09 | -2.68e-12 | 6.8e-07 | 7.1e-10 | 0.217 | Sellmeier1 | K1 | 1.97025325 | L1 | 0.00991088134 | K2 | 0.30489414 | L2 | 0.0383202295 | K3 | 1.39214665 | L3 | 97.7785249 | Recommended
OHARA | S-LAH55VS | Stan | 1.834809 | 42.74368 | -0.0075 | 4.58 | 2 | 1.4 | 2 | ? | 4 | ? | 1 | 0.365015 | 2.32542 | 6.3 | 2.82e-06 | 1.01e-08 | -4.98e-12 | 6.79e-07 | 6.67e-10 | 0.229 | Sellmeier1 | K1 | 1.92591095 | L1 | 0.0096115249 | K2 | 0.34895346 | L2 | 0.036513298 | K3 | 1.42230744 | L3 | 103.36409 | Recommended
CDGM | H-ZLAF55C | Stan | 1.83481 | 42.711575 | -0.0081 | 4.73 | 4 | 6.2 | 1 | ? | ? | ? | ? | 0.365 | 2.325 | 6.2 | 1.91e-06 | 1.02e-08 | -6.88e-11 | 7.48e-07 | 2.17e-10 | 0.194 | Sellmeier1 | K1 | 1.89206469 | L1 | 0.00927969961 | K2 | 0.383013491 | L2 | 0.035625946 | K3 | 1.32100138 | L3 | 93.6667669
CDGM | H-ZLAF55D | Pref | 1.83481 | 42.725177 | -0.0086 | 4.56 | 1 | 6.2 | 1 | ? | ? | ? | ? | 0.365 | 2.325 | 6.4 | 1.05e-06 | 1.59e-08 | -2.67e-11 | 6.94e-07 | 2.64e-10 | 0.221 | Sellmeier1 | K1 | 0.227765275 | L1 | 0.0412221798 | K2 | 2.04686906 | L2 | 0.010748949 | K3 | 1.20888928 | L3 | 87.8518998
HIKARI | J-LASF05 | Stan | 1.83481 | 42.733437 | -0.0079 | 4.79 | 1 | ? | ? | ? | ? | ? | 1 | 0.365015 | 2.05809 | 5.5 | 3.0543e-06 | 1.1001e-08 | -2.1068e-12 | 6.9279e-07 | 6.3486e-10 | 0.22476 | Extended 3 | A0 | 3.27458352 | A1 | -0.013275214 | A2 | -0.000135438033 | A3 | 0.0311933067 | A4 | 0.000711503841 | A5 | 3.51334559e-06 | A6 | 1.88560229e-06 | A7 | 0 | A8 | 0
NIKON-HIKARI | J-LASF05 | Stan | 1.83481 | 42.733437 | -0.0079 | 4.79 | 1 | ? | ? | ? | ? | ? | 1 | 0.365015 | 2.05809 | 5.5 | 3.05e-06 | 1.1e-08 | -2.11e-12 | 6.93e-07 | 6.35e-10 | 0.225 | Extended 3 | A0 | 3.27458352 | A1 | -0.013275214 | A2 | -0.000135438033 | A3 | 0.0311933067 | A4 | 0.000711503841 | A5 | 3.51334559e-06 | A6 | 1.88560229e-06 | A7 | 0 | A8 | 0
NIKON-HIKARI | J-LASF05HS | Stan | 1.83481 | 42.733437 | -0.0079 | 4.79 | 1 | ? | ? | ? | ? | ? | 1 | 0.365015 | 2.05809 | 5.5 | 3.05e-06 | 1.1e-08 | -2.11e-12 | 6.93e-07 | 6.35e-10 | 0.225 | Extended 3 | A0 | 3.27458352 | A1 | -0.013275214 | A2 | -0.000135438033 | A3 | 0.0311933067 | A4 | 0.000711503841 | A5 | 3.51334559e-06 | A6 | 1.88560229e-06 | A7 | 0 | A8 | 0
SUMITA | K-LASFN8W | Stan | 1.834897 | 42.688355 | -0.0094 | 4.88 | 4 | ? | 1 | ? | 2 | ? | ? | 0.36 | 1.55 | 6 | 2.11e-06 | 1.69e-08 | -2.52e-10 | 4.9e-07 | -7.53e-10 | 0.253 | Schott | A0 | 3.276444 | A1 | -0.015177935 | A2 | 0.030678303 | A3 | 0.0007939596 | A4 | 8.2678979e-07 | A5 | 1.3913562e-06
SUMITA | LASFN8 | Obso | 1.834998 | 42.735226 | -0.0097 | 4.93 | 5 | ? | 1 | ? | 2 | ? | ? | 0.27 | 2 | 0 | 0 | 0 | 0 | 0 | 0 | 0 | Schott | A0 | 3.278255 | A1 | -0.01587474 | A2 | 0.0297111 | A3 | 0.001096533 | A4 | -4.573625e-05 | A5 | 4.148184e-06
HOYA | TAFD5 | Obso | 1.835 | 42.984244 | -0.0082 | 4.92 | 0 | 18.7 | 1 | 1 | 3 | ? | ? | 0.25 | 1.55 | 6.4 | 4.93816e-06 | 0 | 0 | 0 | 0 | 0 | Schott | A0 | 3.27291 | A1 | -0.01288826 | A2 | 0.03345136 | A3 | -6.822138e-05 | A4 | 0.000112154 | A5 | -4.04857e-06
SUMITA | K-LASFN8 | Stan | 1.835001 | 42.74188 | -0.0083 | 4.9 | 4 | ? | 1 | ? | 2 | ? | ? | 0.36 | 1.55 | 6 | 1.92e-06 | 1.65e-08 | -2.32e-10 | 6.04e-07 | 6.91e-10 | 0.225 | Schott | A0 | 3.2767321 | A1 | -0.015115573 | A2 | 0.030753445 | A3 | 0.00078350578 | A4 | -3.4594495e-06 | A5 | 2.0542573e-06
SCHOTT | N-LASF41 | Pref | 1.83501 | 43.129044 | -0.0083 | 4.845 | 0 | 11.5 | 1 | 1 | 4 | 1 | 1 | 0.334 | 2.5 | 6.19 | 3.03e-06 | 1.04e-08 | -1.3e-11 | 6.62e-07 | 7.82e-10 | 0.209 | Sellmeier1 | K1 | 1.86348331 | L1 | 0.00910368219 | K2 | 0.413307255 | L2 | 0.0339247268 | K3 | 1.35784815 | L3 | 93.3580595
NHG | L-ZLAF53@4 | Stan | 1.835905 | 37.286877 | -0.0021 | 4.46 | 4 | 132 | 1 | ? | 3 | 1 | 2 | 0.34 | 2.4 | 6 | 6.76e-06 | 1.23e-08 | -2.21e-11 | 7.14e-07 | 6.99e-10 | 0.268 | Schott | A0 | 3.27008277 | A1 | -0.0161926283 | A2 | 0.0321832707 | A3 | 0.00180500371 | A4 | -0.000131286203 | A5 | 1.24549235e-05 | anneal rate:-4¡æ/h
NHG | D-ZLAF53@4 | Stan | 1.835905 | 37.286877 | -0.0021 | 4.46 | 4 | 132 | 1 | ? | 3 | 1 | 2 | 0.34 | 2.4 | 6 | 6.76e-06 | 1.23e-08 | -2.21e-11 | 7.14e-07 | 6.99e-10 | 0.268 | Schott | A0 | 3.27008277 | A1 | -0.0161926283 | A2 | 0.0321832707 | A3 | 0.00180500371 | A4 | -0.000131286203 | A5 | 1.24549235e-05 | anneal rate:-4¡æ/h
CORNING | E37-30 | Stan | 1.836406 | 30.205692 | 0.0073 | 3.89 | 0 | ? | ? | ? | ? | ? | ? | 0.35 | 1.8 | 6.5 | 0 | 0 | 0 | 0 | 0 | 0 | Schott | A0 | 3.246553 | A1 | -0.01310558 | A2 | 0.03964504 | A3 | 0.002004431 | A4 | -0.0001085524 | A5 | 1.903922e-05
SUMITA | K-PSFN3 | Stan | 1.839182 | 23.860329 | 0.018 | 3.9 | 3 | ? | 1 | ? | 1 | ? | ? | 0.4 | 1.55 | 9.3 | -8.51e-06 | 1.46e-08 | -1.46e-10 | 1.13e-06 | 1.15e-09 | 0.294 | Schott | A0 | 3.2268914 | A1 | -0.014590158 | A2 | 0.047763869 | A3 | 0.0027173637 | A4 | -9.5689164e-05 | A5 | 2.7097845e-05
SUMITA | K-PSFN4(M) | Obso | 1.839324 | 24.796062 | 0.0136 | 4.58 | 5 | ? | 1 | ? | 1 | ? | ? | 0.4 | 1.55 | 10.3 | -4.02e-06 | 2.01e-08 | -1.33e-10 | 1.73e-06 | 1.55e-09 | 0.277 | Schott | A0 | 3.2298971 | A1 | -0.011389181 | A2 | 0.047192351 | A3 | 0.0024487094 | A4 | -6.4886719e-05 | A5 | 2.1045135e-05
NHG | L-ZF52N@MY | Stan | 1.841269 | 23.943263 | 0.0196 | 3.36 | 2 | 192.5 | 1 | ? | 1 | 1 | 2 | 0.37 | 2.4 | 8.2 | -2.62e-06 | 1.68e-08 | -3.23e-11 | 6.36e-07 | 7.31e-10 | 0.258 | Schott | A0 | 3.25185211 | A1 | -0.0267024819 | A2 | 0.0379090037 | A3 | 0.00555471595 | A4 | -0.000512673256 | A5 | 5.23054064e-05 | No annealing after molding
NHG | D-ZF52N@MY | Stan | 1.841269 | 23.943263 | 0.0196 | 3.36 | 2 | 192.5 | 1 | ? | 1 | 1 | 2 | 0.37 | 2.4 | 8.2 | -2.62e-06 | 1.68e-08 | -3.23e-11 | 6.36e-07 | 7.31e-10 | 0.258 | Schott | A0 | 3.25185211 | A1 | -0.0267024819 | A2 | 0.0379090037 | A3 | 0.00555471595 | A4 | -0.000512673256 | A5 | 5.23054064e-05 | No annealing after molding
OHARA | PBH56 | Spec | 1.84139 | 24.559059 | 0.011 | 5.35 | -1 | ? | 2 | ? | 53.3 | ? | 4 | 0.36 | 2.4 | 8.4 | 7.53e-06 | 1.29e-08 | -3.4e-11 | 1.93e-06 | 1.53e-09 | 0.268 | Sellmeier1 | K1 | 1.78552677 | L1 | 0.0136046011 | K2 | 0.446684871 | L2 | 0.0570875152 | K3 | 1.21749317 | L3 | 129.967536
SUMITA | K-PSFN4 | Obso | 1.844001 | 24.79709 | 0.0136 | 4.58 | 5 | ? | 1 | ? | 1 | ? | ? | 0.4 | 1.55 | 10.3 | -4.02e-06 | 2.01e-08 | -1.33e-10 | 1.73e-06 | 1.55e-09 | 0.277 | Schott | A0 | 3.2452002 | A1 | -0.011397767 | A2 | 0.048209487 | A3 | 0.0022384274 | A4 | -2.8034687e-05 | A5 | 1.8880187e-05
CDGM | D-ZLAF85LN-25 | Stan | 1.84443 | 40.067973 | -0.0062 | 4.96 | 3 | 12.4 | 1 | ? | ? | ? | ? | 0.365 | 2.325 | 6.3 | 4.18e-06 | 1.74e-08 | -3.81e-11 | 8.61e-07 | 5.26e-10 | 0.215 | Sellmeier1 | K1 | 1.22657126 | L1 | 93.6444885 | K2 | 0.367411998 | L2 | 0.0394561346 | K3 | 1.93493865 | L3 | 0.00982834912 | anneal rate:25℃/h
RPO | SF57_MOLD | Stan | 1.84457 | 23.7525 | 0.0123 | 5.51 | 3 | 2.5 | 2 | 5 | 52.3 | 2.3 | 4.3 | 0.37 | 2.5 | 8.3 | 7.26e-06 | 1.88e-08 | -5.14e-11 | 1.96e-06 | 1.79e-09 | 0.276 | Schott | A0 | 3.240155287 | A1 | -0.009571992651 | A2 | 0.04883185889 | A3 | 0.003148947643 | A4 | -0.0001774970599 | A5 | 2.889640871e-05
INFRARED | IRG3 | Obso | 1.844836 | 32.330322 | 0 | 4.47 | 0 | ? | ? | ? | ? | ? | ? | 0.4047 | 4.586 | 8.1 | 0 | 0 | 0 | 0 | 0 | 0 | Herzberger | A | 1.81184032 | B | 0.0106621309 | C | 4.81119505e-05 | D | -0.00316136547 | E | -1.34328122e-05 | F | -2.62059709e-07 | source: Schott Spec Sheet - Obsolete - Use materials from the SCHOTT catalog instead
RPO | FDS9_MOLD | Obso | 1.845058 | 23.781322 | 0 | 1 | 0 | ? | ? | ? | ? | ? | ? | 0.46 | 1.1 | 0 | 0 | 0 | 0 | 0 | 0 | 0 | Schott | A0 | 3.25298133 | A1 | -0.01489599 | A2 | 0.0413434 | A3 | 0.00540956 | A4 | -0.000490511259 | A5 | 4.51034874e-05
SUMITA | K-PSFN185(M) | Stan | 1.845246 | 27.132137 | 0.0145 | 4.17 | 4 | ? | 1 | ? | 1 | ? | ? | 0.4 | 1.55 | 8.5 | -7.95e-06 | 1.17e-08 | -2.57e-10 | 8.33e-07 | 1.16e-09 | 0.3 | Schott | A0 | 3.2650171 | A1 | -0.013702694 | A2 | 0.043573664 | A3 | 0.0021805098 | A4 | -4.4745805e-05 | A5 | 1.7329906e-05
CDGM | D-ZLAF85LN | Stan | 1.84558 | 40.094322 | -0.006 | 4.96 | 3 | 12.4 | 1 | ? | ? | ? | ? | 0.365 | 2.325 | 6.3 | 4.18e-06 | 1.74e-08 | -3.81e-11 | 8.61e-07 | 5.26e-10 | 0.215 | Sellmeier1 | K1 | 1.92017081 | L1 | 0.00961912018 | K2 | 0.386379034 | L2 | 0.0389567822 | K3 | 1.291166 | L3 | 97.9773368 | anneal rate:4℃/h
SUMITA | K-VC99(M) | Stan | 1.846038 | 41.46523 | -0.0094 | 5.15 | 4 | ? | 1 | ? | 2 | ? | ? | 0.36 | 1.55 | 6 | 4.51e-06 | 1.51e-08 | -2.57e-10 | 7.41e-07 | 8.37e-10 | 0.205 | Schott | A0 | 3.3130252 | A1 | -0.01525551 | A2 | 0.031799975 | A3 | 0.0010027504 | A4 | -2.7509191e-05 | A5 | 3.4290858e-06
NHG | L-ZF52N | Stan | 1.846657 | 23.774737 | 0.0196 | 3.36 | 2 | 192.5 | 1 | ? | 1 | 1 | 2 | 0.37 | 2.4 | 8.2 | -2.62e-06 | 1.68e-08 | -3.23e-11 | 6.36e-07 | 7.31e-10 | 0.258 | Schott | A0 | 3.25154745 | A1 | -0.0145603806 | A2 | 0.0482406088 | A3 | 0.00312705995 | A4 | -0.00020638887 | A5 | 3.7859591e-05 | anneal rate:-30¡æ/h
NHG | D-ZF52N | Stan | 1.846657 | 23.774737 | 0.0196 | 3.36 | 2 | 192.5 | 1 | ? | 1 | 1 | 2 | 0.37 | 2.4 | 8.2 | -2.62e-06 | 1.68e-08 | -3.23e-11 | 6.36e-07 | 7.31e-10 | 0.258 | Schott | A0 | 3.25154745 | A1 | -0.0145603806 | A2 | 0.0482406088 | A3 | 0.00312705995 | A4 | -0.00020638887 | A5 | 3.7859591e-05 | anneal rate:-30¡æ/h
NHG | S-ZF52N | Stan | 1.846657 | 23.789972 | 0.0154 | 3.54 | 1 | 50 | 1 | ? | 1 | 1 | 1 | 0.37 | 2.4 | 8.3 | -5.25e-06 | 7.18e-09 | -2.89e-11 | 1.16e-06 | 2.39e-09 | 0.261 | Schott | A0 | 3.25093122 | A1 | -0.0135032313 | A2 | 0.0490304607 | A3 | 0.00249344608 | A4 | -1.81762799e-05 | A5 | 1.9468641e-05 | environmentally improved optical glass
NHG | H-ZF52N | Stan | 1.846657 | 23.789972 | 0.0154 | 3.54 | 1 | 50 | 1 | ? | 1 | 1 | 1 | 0.37 | 2.4 | 8.3 | -5.25e-06 | 7.18e-09 | -2.89e-11 | 1.16e-06 | 2.39e-09 | 0.261 | Schott | A0 | 3.25093122 | A1 | -0.0135032313 | A2 | 0.0490304607 | A3 | 0.00249344608 | A4 | -1.81762799e-05 | A5 | 1.9468641e-05 | environmentally improved optical glass
NHG | S-ZF52NGT | Stan | 1.846657 | 23.789972 | 0.0154 | 3.54 | 1 | 55 | 1 | ? | 1 | 1 | 1 | 0.37 | 2.4 | 8.3 | -5.25e-06 | 7.18e-09 | -2.89e-11 | 1.16e-06 | 2.39e-09 | 0.261 | Schott | A0 | 3.25093122 | A1 | -0.0135032313 | A2 | 0.0490304607 | A3 | 0.00249344608 | A4 | -1.81762799e-05 | A5 | 1.9468641e-05 | environmentally improved optical glass
NHG | H-ZF52NGT | Stan | 1.846657 | 23.789972 | 0.0154 | 3.54 | 1 | 55 | 1 | ? | 1 | 1 | 1 | 0.37 | 2.4 | 8.3 | -5.25e-06 | 7.18e-09 | -2.89e-11 | 1.16e-06 | 2.39e-09 | 0.261 | Schott | A0 | 3.25093122 | A1 | -0.0135032313 | A2 | 0.0490304607 | A3 | 0.00249344608 | A4 | -1.81762799e-05 | A5 | 1.9468641e-05 | environmentally improved optical glass
HOYA | FDS9 | Obso | 1.846658 | 23.826345 | 0.0096 | 5.54 | 0 | ? | 1 | 0 | 3 | ? | ? | 0.25 | 1.55 | 8.2 | 1.459e-05 | 0 | 0 | 0 | 0 | 0 | Schott | A0 | 3.258755 | A1 | -0.014909 | A2 | 0.04138069 | A3 | 0.005413959 | A4 | -0.000490912 | A5 | 4.51388e-05
OHARA | PBH53 | Obso | 1.846658 | 23.885544 | 0.0134 | 5.53 | -1 | ? | ? | ? | 52.2 | ? | 3.2 | 0.3 | 2.4 | 7.8 | 1.722e-05 | 0 | 0 | 0 | 0 | 0 | Schott | A0 | 3.2498918 | A1 | -0.010466366 | A2 | 0.048000686 | A3 | 0.0031859922 | A4 | -0.00015447369 | A5 | 2.6258671e-05
OHARA | PBH53W | Obso | 1.846658 | 23.885544 | 0.0134 | 5.53 | -1 | ? | ? | ? | 52.2 | ? | 3.2 | 0.3 | 2.4 | 7.8 | 1.722e-05 | 0 | 0 | 0 | 0 | 0 | Schott | A0 | 3.2498918 | A1 | -0.010466366 | A2 | 0.048000686 | A3 | 0.0031859922 | A4 | -0.00015447369 | A5 | 2.6258671e-05 | Improved | Transmittance
OHARA | TIH53 | Obso | 1.846659 | 23.780116 | 0.0181 | 3.58 | -1 | ? | 1 | ? | 1 | ? | 1 | 0.3 | 2.4 | 8.9 | -2.38e-06 | 1.45e-08 | -4.39e-13 | 6.92e-07 | 1.32e-09 | 0.344 | Schott | A0 | 3.2534707 | A1 | -0.014523589 | A2 | 0.046505136 | A3 | 0.0036159629 | A4 | -0.00024194408 | A5 | 3.5879606e-05
SUMITA | SFN3 | Obso | 1.846659 | 23.883797 | 0.0141 | 5.5 | 5 | ? | 1 | ? | 4 | ? | ? | 0.27 | 2 | 0 | 0 | 0 | 0 | 0 | 0 | 0 | Schott | A0 | 3.260166 | A1 | -0.01562761 | A2 | 0.04063448 | A3 | 0.005618602 | A4 | -0.0005272457 | A5 | 4.755456e-05
SUMITA | SFLDN3 | Obso | 1.846659 | 23.886846 | 0.0197 | 3.45 | 5 | ? | 1 | ? | 1 | ? | ? | 0.27 | 2 | 0 | 0 | 0 | 0 | 0 | 0 | 0 | Schott | A0 | 3.257487 | A1 | -0.01640373 | A2 | 0.04427185 | A3 | 0.00416624 | A4 | -0.000314258 | A5 | 3.929085e-05
OHARA | L-TIH53 | Spec | 1.84666 | 23.773536 | 0.0168 | 3.34 | -1 | ? | 3 | ? | 1 | ? | 1 | 0.404656 | 2.32542 | 7.8 | -1.86e-06 | 8.76e-09 | -1.88e-11 | 1.03e-06 | 1.4e-09 | 0.299 | Sellmeier1 | K1 | 1.83464643 | L1 | 0.0134992001 | K2 | 0.415079602 | L2 | 0.0618608854 | K3 | 2.82563492 | L3 | 201.62917 | Low Softening Temperature
HIKARI | E-SF03 | Obso | 1.84666 | 23.776466 | 0.0158 | 3.53 | 1 | ? | ? | ? | ? | ? | ? | 0.4 | 0.7 | 10.2 | 0 | 0 | 0 | 0 | 0 | 0 | Schott | A0 | 3.25492893 | A1 | -0.0156026034 | A2 | 0.0458228209 | A3 | 0.0037273634 | A4 | -0.000238976694 | A5 | 3.42745142e-05
NIKON-HIKARI | E-SF03 | Obso | 1.84666 | 23.776466 | 0.0158 | 3.53 | 1 | ? | ? | ? | ? | ? | ? | 0.4 | 0.7 | 10.2 | 0 | 0 | 0 | 0 | 0 | 0 | Schott | A0 | 3.25492893 | A1 | -0.0156026034 | A2 | 0.0458228209 | A3 | 0.0037273634 | A4 | -0.000238976694 | A5 | 3.42745142e-05
OHARA | S-TIH53 | Stan | 1.84666 | 23.77794 | 0.0175 | 3.54 | 1 | 1.5 | 1 | ? | 1 | ? | 1 | 0.404656 | 2.32542 | 8.8 | -4.85e-06 | 8.97e-09 | -3.32e-11 | 1.13e-06 | 1.6e-09 | 0.29 | Sellmeier1 | K1 | 1.87904886 | L1 | 0.014412177 | K2 | 0.369719775 | L2 | 0.063881799 | K3 | 2.33730863 | L3 | 182.66818 | Recommended
OHARA | S-TIH53W | Stan | 1.84666 | 23.77794 | 0.0175 | 3.54 | 1 | 1.5 | 1 | ? | 1 | ? | 1 | 0.404656 | 2.32542 | 8.8 | -4.85e-06 | 8.97e-09 | -3.32e-11 | 1.13e-06 | 1.6e-09 | 0.29 | Sellmeier1 | K1 | 1.87904886 | L1 | 0.014412177 | K2 | 0.369719775 | L2 | 0.063881799 | K3 | 2.33730863 | L3 | 182.66818 | Recommended
OPTIMAX | S-TIH53 | Pref | 1.84666 | 23.77794 | 0.0175 | 3.54 | 1 | ? | 1 | ? | 1 | ? | 1 | 0.37 | 2.4 | 8.8 | -4.85e-06 | 8.97e-09 | -3.32e-11 | 1.13e-06 | 1.6e-09 | 0.29 | Sellmeier1 | K1 | 1.87904886 | L1 | 0.014412177 | K2 | 0.369719775 | L2 | 0.063881799 | K3 | 2.33730863 | L3 | 182.66818 | Recommended - Lightweight
SCHOTT | N-SF57 | Pref | 1.84666 | 23.779912 | 0.0178 | 3.533 | 0 | 3.2 | 1 | 0 | 1 | 1 | 1 | 0.37 | 2.5 | 8.46 | -4.51e-06 | 8.73e-09 | -1.64e-11 | 1.07e-06 | 1.57e-09 | 0.295 | Sellmeier1 | K1 | 1.87543831 | L1 | 0.0141749518 | K2 | 0.37375749 | L2 | 0.0640509927 | K3 | 2.30001797 | L3 | 177.389795
SCHOTT | N-SF57HT | Pref | 1.84666 | 23.779912 | 0.0178 | 3.533 | 0 | 4.3 | 1 | 0 | 1 | 1 | 1 | 0.37 | 2.5 | 8.46 | -4.51e-06 | 8.73e-09 | -1.64e-11 | 1.07e-06 | 1.57e-09 | 0.295 | Sellmeier1 | K1 | 1.87543831 | L1 | 0.0141749518 | K2 | 0.37375749 | L2 | 0.0640509927 | K3 | 2.30001797 | L3 | 177.389795
SCHOTT | N-SF57HTULTRA | Pref | 1.84666 | 23.779912 | 0.0178 | 3.533 | 0 | 6.6 | 1 | 0 | 1 | 1 | 1 | 0.37 | 2.5 | 8.46 | -4.51e-06 | 8.73e-09 | -1.64e-11 | 1.07e-06 | 1.57e-09 | 0.295 | Sellmeier1 | K1 | 1.87543831 | L1 | 0.0141749518 | K2 | 0.37375749 | L2 | 0.0640509927 | K3 | 2.30001797 | L3 | 177.389795
SCHOTT | SF57HHT | Obso | 1.84666 | 23.779912 | 0.0178 | 3.533 | -1 | ? | 1 | 0 | 1 | 1 | 1 | 0.37 | 2.5 | 8.46 | -4.51e-06 | 8.73e-09 | -1.64e-11 | 1.07e-06 | 1.57e-09 | 0.295 | Sellmeier1 | K1 | 1.87543831 | L1 | 0.0141749518 | K2 | 0.37375749 | L2 | 0.0640509927 | K3 | 2.30001797 | L3 | 177.389795 | old, SF57HHT has been obsoleted, and has been replaced with SF57HTultra.
CDGM | H-ZF52 | Pref | 1.84666 | 23.784497 | 0.0155 | 3.51 | 1 | 4.6 | 1 | ? | ? | ? | ? | 0.4047 | 2.325 | 8.8 | -6.18e-06 | 1.63e-08 | -4.5e-11 | 1.12e-06 | 1.19e-09 | 0.291 | Sellmeier1 | K1 | 0.409982615 | L1 | 0.0621421199 | K2 | 2.37517176 | L2 | 185.055134 | K3 | 1.83913582 | L3 | 0.0136093459
CDGM | H-ZF52GT | Pref | 1.84666 | 23.784497 | 0.0155 | 3.51 | 1 | 4.6 | 1 | ? | ? | ? | ? | 0.4047 | 2.325 | 8.8 | -6.18e-06 | 1.63e-08 | -4.5e-11 | 1.12e-06 | 1.19e-09 | 0.291 | Sellmeier1 | K1 | 0.409982615 | L1 | 0.0621421199 | K2 | 2.37517176 | L2 | 185.055134 | K3 | 1.83913582 | L3 | 0.0136093459
CDGM | H-ZF52TT | Stan | 1.84666 | 23.784497 | 0.0155 | 3.51 | 4 | 10.1 | 1 | ? | ? | ? | ? | 0.4047 | 2.325 | 8.8 | -6.18e-06 | 1.63e-08 | -4.5e-11 | 1.12e-06 | 1.19e-09 | 0.291 | Sellmeier1 | K1 | 0.409982615 | L1 | 0.0621421199 | K2 | 2.37517176 | L2 | 185.055134 | K3 | 1.83913582 | L3 | 0.0136093459
HIKARI | J-SF03 | Stan | 1.84666 | 23.796566 | 0.0171 | 3.53 | 1 | ? | ? | ? | ? | ? | 1 | 0.388865 | 2.05809 | 8.1 | -5.0562e-06 | 1.0335e-08 | -1.287e-12 | 1.0873e-06 | 1.6241e-09 | 0.2939 | Extended 3 | A0 | 3.25089291 | A1 | -0.013324411 | A2 | 0 | A3 | 0.0484040988 | A4 | 0.0032638368 | A5 | -0.000401470701 | A6 | 0.000116583198 | A7 | -1.27242455e-05 | A8 | 6.96171808e-07
NIKON-HIKARI | J-SF03 | Stan | 1.84666 | 23.796566 | 0.0171 | 3.53 | 1 | ? | ? | ? | ? | ? | 1 | 0.388865 | 2.05809 | 8.1 | -5.06e-06 | 1.03e-08 | -1.29e-12 | 1.09e-06 | 1.62e-09 | 0.294 | Extended 3 | A0 | 3.25089291 | A1 | -0.013324411 | A2 | 0 | A3 | 0.0484040988 | A4 | 0.0032638368 | A5 | -0.000401470701 | A6 | 0.000116583198 | A7 | -1.27242455e-05 | A8 | 6.96171808e-07
NIKON-HIKARI | J-SF03HS | Stan | 1.84666 | 23.796566 | 0.0171 | 3.53 | 1 | ? | ? | ? | ? | ? | 1 | 0.388865 | 2.05809 | 8.1 | -5.06e-06 | 1.03e-08 | -1.29e-12 | 1.09e-06 | 1.62e-09 | 0.294 | Extended 3 | A0 | 3.25089291 | A1 | -0.013324411 | A2 | 0 | A3 | 0.0484040988 | A4 | 0.0032638368 | A5 | -0.000401470701 | A6 | 0.000116583198 | A7 | -1.27242455e-05 | A8 | 6.96171808e-07
OHARA | S-NPH53 | Spec | 1.84666 | 23.88395 | 0.019 | 3.78 | -1 | ? | 1 | ? | 2.3 | ? | 1 | 0.404656 | 2.32542 | 7.4 | -4.85e-06 | 9.27e-09 | -2.86e-11 | 9.57e-07 | 1.4e-09 | 0.304 | Sellmeier1 | K1 | 1.85484904 | L1 | 0.0134621486 | K2 | 0.396194484 | L2 | 0.0631945361 | K3 | 2.43512461 | L3 | 170.864886
HIKARI | SF03 | Obso | 1.84666 | 23.884051 | 0.0118 | 5.52 | 0 | ? | ? | ? | ? | ? | ? | 0.4 | 0.7 | 9.2 | 0 | 0 | 0 | 0 | 0 | 0 | Schott | A0 | 3.261335 | A1 | -0.01832792 | A2 | 0.0415517 | A3 | 0.00494909 | A4 | -0.0003884548 | A5 | 3.837014e-05
NIKON-HIKARI | SF03 | Obso | 1.84666 | 23.884051 | 0.0118 | 5.52 | 0 | ? | ? | ? | ? | ? | ? | 0.4 | 0.7 | 9.2 | 0 | 0 | 0 | 0 | 0 | 0 | Schott | A0 | 3.261335 | A1 | -0.01832792 | A2 | 0.0415517 | A3 | 0.00494909 | A4 | -0.0003884548 | A5 | 3.837014e-05
HOYA | FDS90-SGP | Pref | 1.846661 | 23.835882 | 0.0137 | 3.5 | 1 | ? | 2 | 1 | 1 | ? | ? | 0.36501 | 1.5296 | 8.7 | -4.62e-06 | 1.29e-08 | -2.11e-11 | 1.04e-06 | 1.27e-09 | 0.296 | Schott | A0 | 3.2570937 | A1 | -0.016091892 | A2 | 0.043820858 | A3 | 0.0045576259 | A4 | -0.00040169036 | A5 | 4.5588441e-05 | Recommended glass type
SCHOTT | SFL57 | Obso | 1.846663 | 23.622631 | 0.0177 | 3.55 | 0 | 0 | 1 | 0 | 1.3 | 1 | 1.3 | 0.39 | 2.5 | 8.7 | -3.63e-06 | 8.61e-09 | -9.98e-12 | 1.1e-06 | 1.69e-09 | 0.293 | Sellmeier1 | K1 | 1.88742326 | L1 | 0.0145939341 | K2 | 0.360534025 | L2 | 0.0648198946 | K3 | 2.26189313 | L3 | 176.062211 | inquiry glass
HOYA | FDS90-SG | Pref | 1.846663 | 23.784819 | 0.0137 | 3.5 | 1 | ? | 2 | 1 | 1 | ? | ? | 0.36501 | 1.5296 | 8.7 | -4.62e-06 | 1.29e-08 | -2.11e-11 | 1.04e-06 | 1.27e-09 | 0.296 | Schott | A0 | 3.2606321 | A1 | -0.017780398 | A2 | 0.040902938 | A3 | 0.0056076934 | A4 | -0.00056434039 | A5 | 5.4763391e-05 | General glass type
HOYA | FDS90 | Spec | 1.846663 | 23.784819 | 0.0137 | 3.5 | 5 | ? | 2 | 1 | 1 | ? | ? | 0.36501 | 1.5296 | 8.7 | -4.62e-06 | 1.29e-08 | -2.11e-11 | 1.04e-06 | 1.27e-09 | 0.296 | Schott | A0 | 3.2606321 | A1 | -0.017780398 | A2 | 0.040902938 | A3 | 0.0056076934 | A4 | -0.00056434039 | A5 | 5.4763391e-05 | Not in a position to accept new order because of discontinuation.
SCHOTT | SF57 | Pref | 1.846663 | 23.82558 | 0.0123 | 5.51 | 0 | 2.6 | 2 | 5 | 52.3 | 2.3 | 4.3 | 0.37 | 2.5 | 8.3 | 7.26e-06 | 1.88e-08 | -5.14e-11 | 1.96e-06 | 1.79e-09 | 0.276 | Sellmeier1 | K1 | 1.81651371 | L1 | 0.0143704198 | K2 | 0.428893641 | L2 | 0.0592801172 | K3 | 1.07186278 | L3 | 121.419942 | lead containing glass type. suitable for precision molding
SCHOTT | SF57HTULTRA | Pref | 1.846663 | 23.82558 | 0.0123 | 5.51 | 0 | 3.6 | 2 | 5 | 52.3 | 2.3 | 4.3 | 0.37 | 2.5 | 8.3 | 7.26e-06 | 1.88e-08 | -5.14e-11 | 1.96e-06 | 1.79e-09 | 0.276 | Sellmeier1 | K1 | 1.81651371 | L1 | 0.0143704198 | K2 | 0.428893641 | L2 | 0.0592801172 | K3 | 1.07186278 | L3 | 121.419942 | lead containing glass type. suitable for precision molding. step 0.5 available
SCHOTT | SF57HT | Obso | 1.846663 | 23.82558 | 0.0123 | 5.51 | 0 | 0 | 2 | 5 | 52.3 | 2.3 | 4.3 | 0.37 | 2.5 | 8.3 | 7.26e-06 | 1.88e-08 | -5.14e-11 | 1.96e-06 | 1.79e-09 | 0.276 | Sellmeier1 | K1 | 1.81651371 | L1 | 0.0143704198 | K2 | 0.428893641 | L2 | 0.0592801172 | K3 | 1.07186278 | L3 | 121.419942 | inquiry glass
HOYA | FDS90(P) | Stan | 1.846664 | 23.876716 | 0.0137 | 3.5 | 4 | ? | 2 | 1 | 1 | ? | ? | 0.36501 | 1.5296 | 8.7 | -4.62e-06 | 1.29e-08 | -2.11e-11 | 1.04e-06 | 1.27e-09 | 0.296 | Schott | A0 | 3.2565619 | A1 | -0.015803965 | A2 | 0.044330322 | A3 | 0.0043620098 | A4 | -0.00036912261 | A5 | 4.2999682e-05 | General glass Type
PILKINGTON | DEDF847238A | Stan | 1.846665 | 23.827529 | 0.0122 | 5.5 | 2 | 1.3 | 1 | ? | 52.2 | 2.2 | 4.2 | 0.35 | 2.4 | 8.3 | 1.64e-05 | 0 | 0 | 0 | 0 | 0 | Schott | A0 | 3.2465734 | A1 | -0.0092795154 | A2 | 0.050392367 | A3 | 0.0024254376 | A4 | -3.7171977e-05 | A5 | 1.9689671e-05
CDGM | ZF52 | Obso | 1.846669 | 23.827549 | 0.014 | 5.49 | 0 | 5.7 | 1 | ? | ? | ? | ? | 0.365 | 1.014 | 8.6 | 5.94e-06 | 2.59e-08 | -2.29e-10 | 1.88e-06 | 1.39e-09 | 0.284 | Schott | A0 | 3.242645 | A1 | -0.00779545833 | A2 | 0.0533808621 | A3 | 0.00151154152 | A4 | 7.22194744e-05 | A5 | 1.6602659e-05
CDGM | H-ZF52A | Obso | 1.84667 | 23.791236 | 0.0151 | 3.52 | 0 | 7.4 | 1 | ? | ? | ? | ? | 0.4047 | 1.014 | 8.4 | -6.9e-06 | 1.71e-08 | -4.57e-11 | 1.16e-06 | 8.99e-10 | 0.285 | Schott | A0 | 3.2506862 | A1 | -0.0133942217 | A2 | 0.0483625913 | A3 | 0.00314442751 | A4 | -0.000197073674 | A5 | 3.47645679e-05
SUMITA | K-SFLDN3 | Stan | 1.846699 | 23.832102 | 0.0159 | 3.49 | 4 | ? | 1 | ? | 1 | ? | ? | 0.4 | 1.55 | 8.6 | -5.35e-06 | 1.43e-08 | -2.48e-10 | 1.02e-06 | 9.91e-10 | 0.296 | Schott | A0 | 3.2514481 | A1 | -0.013518435 | A2 | 0.048164106 | A3 | 0.0030770868 | A4 | -0.00016501402 | A5 | 3.116076e-05
SUMITA | K-SFLDN3W | Stan | 1.8467 | 23.836852 | 0.0169 | 3.49 | 4 | ? | 1 | ? | 1 | ? | ? | 0.4 | 1.55 | 8.4 | -6.01e-06 | 1.7e-08 | -6.85e-11 | 1.12e-06 | 1.39e-09 | 0.291 | Schott | A0 | 3.2496815 | A1 | -0.013055621 | A2 | 0.050296323 | A3 | 0.0020686136 | A4 | 3.6227619e-05 | A5 | 1.7046346e-05
HOYA | TAFD6 | Obso | 1.847498 | 43.033415 | 0 | 0 | 0 | ? | ? | ? | ? | ? | ? | 0.334 | 2.325 | 0 | 0 | 0 | 0 | 0 | 0 | 0 | Schott | A0 | 3.3485161 | A1 | -0.02663042 | A2 | 0.0096339899 | A3 | 0.0084430193 | A4 | -0.0012429001 | A5 | 7.6509084e-05
HIKARI | J-LASFH22 | Stan | 1.8485 | 43.790731 | -0.0089 | 5.08 | 1 | ? | ? | ? | ? | ? | 1 | 0.365015 | 2.05809 | 6.3 | 2.5512e-06 | 7.9428e-09 | 2.0617e-12 | 8.7538e-07 | 1.5764e-09 | 0.14748 | Extended 3 | A0 | 3.32390176 | A1 | -0.0124810607 | A2 | -0.000116698235 | A3 | 0.0316622125 | A4 | 0.000639837554 | A5 | 8.855505e-06 | A6 | 1.07749628e-06 | A7 | 0 | A8 | 0
NIKON-HIKARI | J-LASFH22 | Stan | 1.8485 | 43.790731 | -0.0089 | 5.08 | 1 | ? | ? | ? | ? | ? | 1 | 0.365015 | 2.05809 | 6.3 | 2.55e-06 | 7.94e-09 | 2.06e-12 | 8.75e-07 | 1.58e-09 | 0.147 | Extended 3 | A0 | 3.32390176 | A1 | -0.0124810607 | A2 | -0.000116698235 | A3 | 0.0316622125 | A4 | 0.000639837554 | A5 | 8.855505e-06 | A6 | 1.07749628e-06 | A7 | 0 | A8 | 0
NHG | L-ZLAF851@MY | Stan | 1.848506 | 40.060413 | -0.007 | 4.81 | 1 | 264 | 1 | ? | 1 | 1 | 1 | 0.34 | 2.4 | 6.2 | 5.68e-06 | 1.13e-08 | -2.8e-11 | 2.16e-07 | 4.91e-10 | 0.362 | Schott | A0 | 3.32158876 | A1 | -0.0178378196 | A2 | 0.0317010602 | A3 | 0.00120107109 | A4 | -2.53759676e-05 | A5 | 3.62765055e-06 | No annealing after molding
NHG | D-ZLAF851@MY | Stan | 1.848506 | 40.060413 | -0.007 | 4.81 | 1 | 264 | 1 | ? | 1 | 1 | 1 | 0.34 | 2.4 | 6.2 | 5.68e-06 | 1.13e-08 | -2.8e-11 | 2.16e-07 | 4.91e-10 | 0.362 | Schott | A0 | 3.32158876 | A1 | -0.0178378196 | A2 | 0.0317010602 | A3 | 0.00120107109 | A4 | -2.53759676e-05 | A5 | 3.62765055e-06 | No annealing after molding
SUMITA | K-VC90(M) | Stan | 1.848583 | 38.891839 | -0.0057 | 4.98 | 4 | ? | 1 | ? | 2 | ? | ? | 0.36 | 1.55 | 7.7 | 4.39e-07 | 1.31e-08 | -1.78e-10 | 7.82e-07 | 9.78e-10 | 0.232 | Schott | A0 | 3.3149515 | A1 | -0.013619007 | A2 | 0.033842693 | A3 | 0.001108869 | A4 | -2.8110622e-05 | A5 | 5.1120171e-06
SUMITA | K-VC185(M) | Stan | 1.849088 | 40.531949 | -0.009 | 5 | 4 | ? | 1 | ? | 3 | ? | ? | 0.36 | 1.55 | 5.8 | 4.01e-06 | 1.77e-08 | -2.37e-10 | 7.39e-07 | 1.02e-09 | 0.227 | Schott | A0 | 3.3218568 | A1 | -0.014962898 | A2 | 0.032206874 | A3 | 0.0011931823 | A4 | -5.072415e-05 | A5 | 5.1953408e-06
NIKON-HIKARI | J-KZFH11 | Stan | 1.84934 | 25.077066 | 0.0096 | 3.53 | 1 | ? | ? | ? | ? | ? | 1 | 0.365015 | 2.05809 | 6.7 | -5.64e-07 | 1.49e-08 | 1.66e-13 | 1.02e-06 | 1.53e-09 | 0.283 | Extended 3 | A0 | 3.27154343 | A1 | -0.0158798974 | A2 | 0 | A3 | 0.0425178613 | A4 | 0.00533307755 | A5 | -0.00101514038 | A6 | 0.000198676075 | A7 | -1.79935663e-05 | A8 | 7.55791557e-07
OHARA | PBH55 | Obso | 1.84986 | 24.054274 | 0.0122 | 5.51 | -1 | ? | ? | ? | 53.2 | ? | 4 | 0.3 | 2.4 | 8 | 0 | 0 | 0 | 0 | 0 | 0 | Sellmeier1 | K1 | 1.81022611 | L1 | 0.013972897 | K2 | 0.447772917 | L2 | 0.0582195245 | K3 | 1.12017569 | L3 | 120.984115
HIKARI | J-LASFH23 | Stan | 1.85 | 27.027002 | 0.0103 | 3.9 | 1 | ? | ? | ? | ? | ? | 1 | 0.388865 | 2.05809 | 7.6 | -4.0072e-06 | 5.68857e-09 | 1.18399e-12 | 1.0748e-06 | 1.46694e-09 | 0.271814 | Extended 3 | A0 | 3.27710657 | A1 | -0.0120480934 | A2 | -0.000105066933 | A3 | 0.0470173769 | A4 | 0.00095791266 | A5 | 0.000282409939 | A6 | -2.89931135e-05 | A7 | 2.51862401e-06 | A8 | 0
NIKON-HIKARI | J-LASFH23 | Stan | 1.85 | 27.027002 | 0.0103 | 3.9 | 1 | ? | ? | ? | ? | ? | 1 | 0.388865 | 2.05809 | 7.6 | -4.01e-06 | 5.69e-09 | 1.18e-12 | 1.07e-06 | 1.47e-09 | 0.272 | Extended 3 | A0 | 3.27710657 | A1 | -0.0120480934 | A2 | -0.000105066933 | A3 | 0.0470173769 | A4 | 0.00095791266 | A5 | 0.000282409939 | A6 | -2.89931135e-05 | A7 | 2.51862401e-06 | A8 | 0
SUMITA | LASFN21 | Obso | 1.850001 | 32.404496 | 0.0036 | 4.74 | 5 | ? | 1 | ? | 3 | ? | ? | 0.27 | 2 | 0 | 0 | 0 | 0 | 0 | 0 | 0 | Schott | A0 | 3.307228 | A1 | -0.01762066 | A2 | 0.03574244 | A3 | 0.002392217 | A4 | -0.0001342642 | A5 | 1.446439e-05
SUMITA | K-LASFN21 | Stan | 1.850021 | 32.506374 | 0.0095 | 3.99 | 4 | ? | 1 | ? | 3 | ? | ? | 0.4 | 1.55 | 6 | 3.35e-06 | 1.38e-08 | -2.07e-11 | 8.23e-07 | 1.31e-09 | 0.268 | Schott | A0 | 3.3040338 | A1 | -0.016019748 | A2 | 0.037645989 | A3 | 0.0021532464 | A4 | -0.00020498123 | A5 | 2.7623217e-05
NHG | H-ZLAF76A | Stan | 1.850126 | 30.058678 | 0.0056 | 4.06 | 1 | 70 | 1 | ? | 1 | 1 | 1 | 0.36 | 2.4 | 7.2 | 4.46e-07 | 1.46e-08 | -2.16e-11 | 3.92e-07 | 2.47e-10 | 0.36 | Schott | A0 | 3.29574422 | A1 | -0.0145780001 | A2 | 0.0391228442 | A3 | 0.00260140747 | A4 | -0.000183898297 | A5 | 2.23647491e-05 | environmentally improved optical glass
NHG | S-ZLAF76A | Stan | 1.850126 | 30.058678 | 0.0056 | 4.06 | 1 | 70 | 1 | ? | 1 | 1 | 1 | 0.36 | 2.4 | 7.2 | 4.46e-07 | 1.46e-08 | -2.16e-11 | 3.92e-07 | 2.47e-10 | 0.36 | Schott | A0 | 3.29574422 | A1 | -0.0145780001 | A2 | 0.0391228442 | A3 | 0.00260140747 | A4 | -0.000183898297 | A5 | 2.23647491e-05 | environmentally improved optical glass
CDGM | H-ZLAF76A | Stan | 1.85013 | 30.012319 | 0.0052 | 4.31 | 3 | 8.2 | 1 | ? | ? | ? | ? | 0.365 | 2.325 | 6.4 | 4.09e-06 | 1.67e-08 | -4.15e-11 | 1.04e-06 | 1.1e-09 | 0.255 | Sellmeier1 | K1 | 2.00079286 | L1 | 0.012959987 | K2 | 1.53020671 | L2 | 131.107483 | K3 | 0.289955307 | L3 | 0.057737977
CDGM | H-ZLAF76 | Stan | 1.85013 | 30.055517 | 0.0056 | 3.98 | 3 | 10.4 | 1 | ? | ? | ? | ? | 0.365 | 2.325 | 6.8 | -8.76e-07 | 1.45e-08 | -5.38e-11 | 7.77e-07 | 8.1e-10 | 0.291 | Sellmeier1 | K1 | 0.279518569 | L1 | 0.0593856526 | K2 | 2.01429741 | L2 | 0.012625744 | K3 | 1.5507336 | L3 | 100.032291
NHG | S-ZLAF76 | Stan | 1.850134 | 30.065285 | 0.0042 | 3.97 | 1 | 100 | 1 | ? | 1 | 1 | 2 | 0.36 | 2.4 | 6.6 | 3.41e-06 | 1.03e-08 | -1.74e-11 | 8.24e-07 | 1.1e-09 | 0.284 | Schott | A0 | 3.29452328 | A1 | -0.0152382302 | A2 | 0.040708447 | A3 | 0.00200555089 | A4 | -8.95622178e-05 | A5 | 1.65722537e-05 | environmentally improved optical glass
NHG | H-ZLAF76 | Stan | 1.850134 | 30.065285 | 0.0042 | 3.97 | 1 | 100 | 1 | ? | 1 | 1 | 2 | 0.36 | 2.4 | 6.6 | 3.41e-06 | 1.03e-08 | -1.74e-11 | 8.24e-07 | 1.1e-09 | 0.284 | Schott | A0 | 3.29452328 | A1 | -0.0152382302 | A2 | 0.040708447 | A3 | 0.00200555089 | A4 | -8.95622178e-05 | A5 | 1.65722537e-05 | environmentally improved optical glass
OHARA | S-NBH57 | Stan | 1.850249 | 30.046429 | 0.0051 | 4 | 3 | 2.7 | 1 | ? | 3 | ? | 1 | 0.404656 | 2.32542 | 7.7 | -1.2e-06 | 8.85e-09 | -1.11e-11 | 8.68e-07 | 1.05e-09 | 0.282 | Sellmeier1 | K1 | 1.92026488 | L1 | 0.0118468028 | K2 | 0.37153524 | L2 | 0.0532105472 | K3 | 2.55205704 | L3 | 204.5493 | Recommended
SCHOTT | N-LASF9 | Pref | 1.850249 | 32.170063 | 0.0037 | 4.41 | 0 | 6.4 | 1 | 0 | 2 | 1 | 1 | 0.37 | 2.5 | 7.37 | 1.05e-06 | 1.02e-08 | -2.38e-11 | 9.19e-07 | 1.18e-09 | 0.257 | Sellmeier1 | K1 | 2.00029547 | L1 | 0.0121426017 | K2 | 0.298926886 | L2 | 0.0538736236 | K3 | 1.80691843 | L3 | 156.530829
SCHOTT | N-LASF9HT | Obso | 1.850249 | 32.170063 | 0.0037 | 4.41 | 0 | 0 | 1 | 0 | 2 | 1 | 1 | 0.35 | 2.5 | 7.37 | 1.05e-06 | 1.02e-08 | -2.38e-11 | 9.19e-07 | 1.18e-09 | 0.257 | Sellmeier1 | K1 | 2.00029547 | L1 | 0.0121426017 | K2 | 0.298926886 | L2 | 0.0538736236 | K3 | 1.80691843 | L3 | 156.530829 | inquiry glass
SCHOTT | LASFN9 | Obso | 1.850255 | 32.169919 | 0.0036 | 4.44 | 0 | 0 | 2 | 0 | 2 | 1 | 1 | 0.365 | 2.5 | 7.4 | 9.44e-07 | 1.14e-08 | -1.87e-11 | 9.22e-07 | 1.22e-09 | 0.255 | Sellmeier1 | K1 | 1.97888194 | L1 | 0.0118537266 | K2 | 0.320435298 | L2 | 0.052738177 | K3 | 1.92900751 | L3 | 166.25654 | old, was replaced by N-LASF9
OHARA | S-LAH71 | Stan | 1.850259 | 32.27012 | 0.0036 | 4.36 | 4 | 2.1 | 2 | ? | 2 | ? | 1 | 0.36 | 2.4 | 7.7 | -3.71e-07 | 9.01e-09 | -2.99e-11 | 9.14e-07 | 1.11e-09 | 0.257 | Sellmeier1 | K1 | 1.98280031 | L1 | 0.0118987456 | K2 | 0.31675845 | L2 | 0.0527156001 | K3 | 2.44472646 | L3 | 213.220697 | Recommended
OHARA | LAH71 | Obso | 1.850259 | 32.28594 | 0.0027 | 4.81 | -1 | ? | ? | ? | 51.2 | ? | 1 | 0.3 | 2.4 | 7.4 | 5.35e-06 | 0 | 0 | 0 | 0 | 0 | Schott | A0 | 3.3034137 | A1 | -0.013868754 | A2 | 0.037625274 | A3 | 0.0021067685 | A4 | -0.00011821055 | A5 | 1.4781395e-05
CDGM | H-ZLAF71AGT | Stan | 1.85026 | 32.216801 | 0.0029 | 4.42 | 4 | 8.1 | 1 | ? | ? | ? | ? | 0.365 | 2.325 | 7.2 | 1.11e-06 | 1.41e-08 | -2.89e-11 | 8.98e-07 | 1.1e-09 | 0.259 | Sellmeier1 | K1 | 1.54172779 | L1 | 131.963779 | K2 | 2.03469901 | L2 | 0.0125481283 | K3 | 0.264811834 | L3 | 0.055979471
CDGM | H-ZLAF71 | Stan | 1.85026 | 32.297288 | 0.0024 | 4.22 | 2 | 9.1 | 1 | ? | ? | ? | ? | 0.365 | 2.325 | 7.6 | -2.79e-06 | 1.48e-08 | -2.75e-11 | 8e-07 | 8.15e-10 | 0.275 | Sellmeier1 | K1 | 0.276154598 | L1 | 0.0557996382 | K2 | 2.02569085 | L2 | 0.0120700588 | K3 | 1.44513509 | L3 | 99.8778223
HIKARI | E-LASF021 | Obso | 1.85026 | 32.348145 | 0.0041 | 4.34 | 2 | ? | ? | ? | ? | ? | ? | 0.4 | 0.7 | 8.1 | 0 | 0 | 0 | 0 | 0 | 0 | Extended 2 | A0 | 3.30328439 | A1 | -0.0145196022 | A2 | 0.0383186238 | A3 | 0.00182646612 | A4 | -9.04598096e-05 | A5 | 1.51789935e-05 | A6 | 1.69313476e-05 | A7 | 0
NIKON-HIKARI | E-LASF021 | Obso | 1.85026 | 32.348145 | 0.0041 | 4.34 | 2 | ? | ? | ? | ? | ? | ? | 0.4 | 0.7 | 8.1 | 0 | 0 | 0 | 0 | 0 | 0 | Extended 2 | A0 | 3.30328439 | A1 | -0.0145196022 | A2 | 0.0383186238 | A3 | 0.00182646612 | A4 | -9.04598096e-05 | A5 | 1.51789935e-05 | A6 | 1.69313476e-05 | A7 | 0
HIKARI | J-LASF021 | Stan | 1.85026 | 32.352867 | 0.0046 | 4.37 | 1 | ? | ? | ? | ? | ? | 1 | 0.388865 | 2.05809 | 7 | 2.0604e-07 | 9.5808e-09 | -1.0231e-12 | 1.0379e-06 | 1.3233e-09 | 0.23388 | Extended 3 | A0 | 3.30477446 | A1 | -0.0145925795 | A2 | 0 | A3 | 0.0359916632 | A4 | 0.00349591839 | A5 | -0.000743189237 | A6 | 0.000155265866 | A7 | -1.52961037e-05 | A8 | 6.59677491e-07
HIKARI | J-LASF021HS | Stan | 1.85026 | 32.352867 | 0.0046 | 4.37 | 1 | ? | ? | ? | ? | ? | 1 | 0.388865 | 2.05809 | 7 | 1.3032e-07 | 1.0819e-08 | 2.8653e-12 | 9.0546e-07 | 1.2613e-09 | 0.26464 | Extended 3 | A0 | 3.30477446 | A1 | -0.0145925795 | A2 | 0 | A3 | 0.0359916632 | A4 | 0.00349591839 | A5 | -0.000743189237 | A6 | 0.000155265866 | A7 | -1.52961037e-05 | A8 | 6.59677491e-07
NIKON-HIKARI | J-LASF021 | Stan | 1.85026 | 32.352867 | 0.0046 | 4.37 | 1 | ? | ? | ? | ? | ? | 1 | 0.388865 | 2.05809 | 7 | 4.4e-24 | 1.07e-08 | 5.23e-12 | 9.54e-07 | 1.33e-09 | 0.258 | Extended 3 | A0 | 3.30477446 | A1 | -0.0145925795 | A2 | 0 | A3 | 0.0359916632 | A4 | 0.00349591839 | A5 | -0.000743189237 | A6 | 0.000155265866 | A7 | -1.52961037e-05 | A8 | 6.59677491e-07
NIKON-HIKARI | J-LASF021HS | Stan | 1.85026 | 32.352867 | 0.0046 | 4.37 | 1 | ? | ? | ? | ? | ? | 1 | 0.388865 | 2.05809 | 7 | 1.3e-07 | 1.08e-08 | 2.87e-12 | 9.05e-07 | 1.26e-09 | 0.265 | Extended 3 | A0 | 3.30477446 | A1 | -0.0145925795 | A2 | 0 | A3 | 0.0359916632 | A4 | 0.00349591839 | A5 | -0.000743189237 | A6 | 0.000155265866 | A7 | -1.52961037e-05 | A8 | 6.59677491e-07
NHG | H-ZLAF60A | Stan | 1.850262 | 32.27262 | 0.0028 | 4.43 | 1 | 80 | 1 | ? | 1 | 1 | 1 | 0.36 | 2.4 | 6.5 | 6.73e-07 | 1.31e-08 | -2.05e-11 | 8.31e-07 | 7.05e-10 | 0.274 | Schott | A0 | 3.3003767 | A1 | -0.011992718 | A2 | 0.0394905653 | A3 | 0.00156664097 | A4 | -4.50656039e-05 | A5 | 1.12714689e-05 | environmentally improved optical glass
NHG | S-ZLAF60A | Stan | 1.850262 | 32.27262 | 0.0028 | 4.43 | 1 | 80 | 1 | ? | 1 | 1 | 1 | 0.36 | 2.4 | 6.5 | 6.73e-07 | 1.31e-08 | -2.05e-11 | 8.31e-07 | 7.05e-10 | 0.274 | Schott | A0 | 3.3003767 | A1 | -0.011992718 | A2 | 0.0394905653 | A3 | 0.00156664097 | A4 | -4.50656039e-05 | A5 | 1.12714689e-05 | environmentally improved optical glass
NHG | S-ZLAF60 | Stan | 1.850266 | 32.267394 | 0.0009 | 4 | 1 | 90.5 | 1 | ? | 1 | 1 | 2 | 0.36 | 2.4 | 7.3 | 1.56e-06 | 9.55e-09 | -1.73e-11 | 8.08e-07 | 1.02e-09 | 0.278 | Schott | A0 | 3.30260921 | A1 | -0.0139415408 | A2 | 0.0382606507 | A3 | 0.00195805494 | A4 | -0.000107295242 | A5 | 1.47824013e-05 | environmentally improved optical glass
NHG | H-ZLAF60 | Stan | 1.850266 | 32.267394 | 0.0009 | 4 | 1 | 90.5 | 1 | ? | 1 | 1 | 2 | 0.36 | 2.4 | 7.3 | 1.56e-06 | 9.55e-09 | -1.73e-11 | 8.08e-07 | 1.02e-09 | 0.278 | Schott | A0 | 3.30260921 | A1 | -0.0139415408 | A2 | 0.0382606507 | A3 | 0.00195805494 | A4 | -0.000107295242 | A5 | 1.47824013e-05 | environmentally improved optical glass
NHG | S-ZLAF60GT | Stan | 1.850266 | 32.267394 | 0.0009 | 4 | 2 | 93.5 | 1 | ? | 1 | 1 | 2 | 0.35 | 2.4 | 7.3 | 1.56e-06 | 9.55e-09 | -1.73e-11 | 8.08e-07 | 1.02e-09 | 0.278 | Schott | A0 | 3.30260921 | A1 | -0.0139415408 | A2 | 0.0382606507 | A3 | 0.00195805494 | A4 | -0.000107295242 | A5 | 1.47824013e-05 | environmentally improved optical glass
NHG | H-ZLAF60GT | Stan | 1.850266 | 32.267394 | 0.0009 | 4 | 2 | 93.5 | 1 | ? | 1 | 1 | 2 | 0.35 | 2.4 | 7.3 | 1.56e-06 | 9.55e-09 | -1.73e-11 | 8.08e-07 | 1.02e-09 | 0.278 | Schott | A0 | 3.30260921 | A1 | -0.0139415408 | A2 | 0.0382606507 | A3 | 0.00195805494 | A4 | -0.000107295242 | A5 | 1.47824013e-05 | environmentally improved optical glass
HOYA | TAFD9 | Obso | 1.850299 | 32.181026 | 0 | 0 | 0 | ? | ? | ? | ? | ? | ? | 0.334 | 2.325 | 0 | 0 | 0 | 0 | 0 | 0 | 0 | Schott | A0 | 3.3053888 | A1 | -0.015710133 | A2 | 0.036707704 | A3 | 0.0023658223 | A4 | -0.00015581867 | A5 | 1.7722902e-05
HOYA | TAFD34 | Pref | 1.850326 | 42.696281 | -0.0069 | 4.94 | 1 | ? | 1 | 1 | 3 | ? | ? | 0.36501 | 1.5296 | 6.6 | 2.02e-06 | 8.77e-09 | -8.69e-11 | 6.38e-07 | 3.66e-10 | 0.233 | Schott | A0 | 3.3289859 | A1 | -0.013264806 | A2 | 0.03199523 | A3 | 0.00078100264 | A4 | -3.3508733e-06 | A5 | 2.1352232e-06 | Recommended glass type
SUMITA | K-VC99 | Stan | 1.8506 | 41.621693 | -0.0102 | 5.15 | 4 | ? | 1 | ? | 2 | ? | ? | 0.36 | 1.55 | 6 | 4.51e-06 | 1.51e-08 | -2.57e-10 | 7.41e-07 | 8.37e-10 | 0.205 | Schott | A0 | 3.3294765 | A1 | -0.015324675 | A2 | 0.031941277 | A3 | 0.0010078745 | A4 | -2.8400554e-05 | A5 | 3.488686e-06
SUMITA | K-PSFN185 | Stan | 1.850699 | 26.912233 | 0.0141 | 4.17 | 4 | ? | 1 | ? | 1 | ? | ? | 0.4 | 1.55 | 8.5 | -7.95e-06 | 1.17e-08 | -2.57e-10 | 8.33e-07 | 1.16e-09 | 0.3 | Schott | A0 | 3.2821266 | A1 | -0.013764195 | A2 | 0.044857954 | A3 | 0.0020290189 | A4 | -1.5619433e-05 | A5 | 1.6072643e-05
HIKARI | Q-LASFH58S | Stan | 1.85108 | 40.123706 | 0.0085 | 5.03 | 1 | ? | ? | ? | ? | ? | ? | 0.365015 | 2.05809 | 6.1 | 4.827e-06 | 1.1068e-08 | -9.3935e-13 | 8.4338e-07 | 1.0846e-09 | 0.2102 | Extended 3 | A0 | 3.32552726 | A1 | -0.0132706113 | A2 | -0.000149120991 | A3 | 0.0339899628 | A4 | 0.000811209445 | A5 | 5.79662969e-06 | A6 | 2.35145894e-06 | A7 | 0 | A8 | 0
NIKON-HIKARI | Q-LASFH58S | Stan | 1.85108 | 40.123706 | -0.0085 | 5.03 | 1 | ? | ? | ? | ? | ? | 1 | 0.365015 | 2.05809 | 6.1 | 4.83e-06 | 1.11e-08 | -9.39e-13 | 8.43e-07 | 1.08e-09 | 0.21 | Extended 3 | A0 | 3.32552726 | A1 | -0.0132706113 | A2 | -0.000149120991 | A3 | 0.0339899628 | A4 | 0.000811209445 | A5 | 5.79662969e-06 | A6 | 2.35145894e-06 | A7 | 0 | A8 | 0
CDGM | D-ZLAF85A-25 | Stan | 1.8511 | 40.055609 | -0.0075 | 5.22 | 2 | 30.7 | 1 | ? | ? | ? | ? | 0.365 | 2.325 | 0 | 5.25e-06 | 2.15e-08 | -1.05e-10 | 8.21e-07 | -6.33e-10 | 0.216 | Sellmeier1 | K1 | 1.37428361 | L1 | 105.610997 | K2 | 0.412199165 | L2 | 0.0373787374 | K3 | 1.91320505 | L3 | 0.00975370563 | anneal rate:25℃/h
HIKARI | Q-LASFH18S | Obso | 1.85117 | 40.049815 | -0.0079 | 5.3 | 1 | ? | ? | ? | ? | ? | 1 | 0.388865 | 2.05809 | 5.9 | 0 | 0 | 0 | 0 | 0 | 0 | Extended 3 | A0 | 3.32568261 | A1 | -0.0131452099 | A2 | -0.000122888003 | A3 | 0.0340195247 | A4 | 0.000806964071 | A5 | 9.93603976e-06 | A6 | 2.07903061e-06 | A7 | 0 | A8 | 0 | For | mold | lens
NIKON-HIKARI | Q-LASFH18S | Obso | 1.85117 | 40.049815 | -0.0079 | 5.3 | 1 | ? | ? | ? | ? | ? | 1 | 0.388865 | 2.05809 | 5.9 | 0 | 0 | 0 | 0 | 0 | 0 | Extended 3 | A0 | 3.32568261 | A1 | -0.0131452099 | A2 | -0.000122888003 | A3 | 0.0340195247 | A4 | 0.000806964071 | A5 | 9.93603976e-06 | A6 | 2.07903061e-06 | A7 | 0 | A8 | 0 | For | mold | lens
HIKARI | P-LASFH18S | Obso | 1.85117 | 40.049954 | -0.0072 | 5.27 | 0 | ? | ? | ? | ? | ? | ? | 0.4 | 0.7 | 7.3 | 0 | 0 | 0 | 0 | 0 | 0 | Extended 2 | A0 | 3.32566886 | A1 | -0.0131396072 | A2 | 0.0340298328 | A3 | 0.000803745646 | A4 | 1.03681091e-05 | A5 | 2.05840857e-06 | A6 | -0.000123587896 | A7 | 0 | Low | Tg | glass
NIKON-HIKARI | P-LASFH18S | Obso | 1.85117 | 40.049954 | -0.0072 | 5.27 | 0 | ? | ? | ? | ? | ? | ? | 0.4 | 0.7 | 7.3 | 0 | 0 | 0 | 0 | 0 | 0 | Extended 2 | A0 | 3.32566886 | A1 | -0.0131396072 | A2 | 0.0340298328 | A3 | 0.000803745646 | A4 | 1.03681091e-05 | A5 | 2.05840857e-06 | A6 | -0.000123587896 | A7 | 0 | Low | Tg | glass
NHG | L-ZLAF851 | Stan | 1.851348 | 40.098795 | -0.007 | 4.81 | 1 | 264 | 1 | ? | 1 | 1 | 1 | 0.34 | 2.4 | 6.2 | 5.68e-06 | 1.13e-08 | -2.8e-11 | 2.16e-07 | 4.91e-10 | 0.362 | Schott | A0 | 3.32860198 | A1 | -0.0149218815 | A2 | 0.0329458426 | A3 | 0.00105526131 | A4 | -2.14847086e-05 | A5 | 3.89175295e-06 | anneal rate:-30¡æ/h
NHG | D-ZLAF851 | Stan | 1.851348 | 40.098795 | -0.007 | 4.81 | 1 | 264 | 1 | ? | 1 | 1 | 1 | 0.34 | 2.4 | 6.2 | 5.68e-06 | 1.13e-08 | -2.8e-11 | 2.16e-07 | 4.91e-10 | 0.362 | Schott | A0 | 3.32860198 | A1 | -0.0149218815 | A2 | 0.0329458426 | A3 | 0.00105526131 | A4 | -2.14847086e-05 | A5 | 3.89175295e-06 | anneal rate:-30¡æ/h
HOYA | M-TAFD305 | Pref | 1.851348 | 40.104483 | -0.0067 | 5.25 | 1 | ? | 1 | 2 | 3 | ? | ? | 0.36501 | 1.5296 | 6 | 5.25e-06 | 1.17e-08 | -4.51e-11 | 1.25e-06 | 1.27e-09 | 0.0455 | Schott | A0 | 3.327184 | A1 | -0.01343242 | A2 | 0.033398 | A3 | 0.001006047 | A4 | -2.136908e-05 | A5 | 3.972561e-06 | Glass for molded optics lens
HOYA | MP-TAFD305 | Pref | 1.851348 | 40.104483 | -0.0067 | 5.25 | 1 | ? | 1 | 2 | 3 | ? | ? | 0.36501 | 1.5296 | 6 | 5.25e-06 | 1.17e-08 | -4.51e-11 | 1.25e-06 | 1.27e-09 | 0.0455 | Schott | A0 | 3.327184 | A1 | -0.01343242 | A2 | 0.033398 | A3 | 0.001006047 | A4 | -2.136908e-05 | A5 | 3.972561e-06 | Preforms for Precision molding
HOYA | MC-TAFD305 | Pref | 1.851348 | 40.104483 | -0.0067 | 5.25 | 1 | ? | 1 | 2 | 3 | ? | ? | 0.36501 | 1.5296 | 6 | 5.25e-06 | 1.17e-08 | -4.51e-11 | 1.25e-06 | 1.27e-09 | 0.0455 | Schott | A0 | 3.327184 | A1 | -0.01343242 | A2 | 0.033398 | A3 | 0.001006047 | A4 | -2.136908e-05 | A5 | 3.972561e-06 | Preforms for Precision molding
HOYA | M-TAFD315 | Pref | 1.851358 | 40.069006 | -0.0074 | 5.13 | 1 | ? | 1 | 4 | 2 | ? | ? | 0.36501 | 1.5296 | 6.4 | 4.83e-06 | 5.95e-09 | -5.25e-12 | 9.02e-07 | 7.15e-10 | 0.189 | Schott | A0 | 3.3260687 | A1 | -0.01309886 | A2 | 0.034217904 | A3 | 0.0007610276 | A4 | 1.4203244e-05 | A5 | 1.8681028e-06 | Glass for molded optics lens
HOYA | MC-TAFD315 | Pref | 1.851358 | 40.069006 | -0.0074 | 5.13 | 1 | ? | 1 | 4 | 2 | ? | ? | 0.36501 | 1.5296 | 6.4 | 4.83e-06 | 5.95e-09 | -5.25e-12 | 9.02e-07 | 7.15e-10 | 0.189 | Schott | A0 | 3.3260687 | A1 | -0.01309886 | A2 | 0.034217904 | A3 | 0.0007610276 | A4 | 1.4203244e-05 | A5 | 1.8681028e-06 | Preforms for Precision molding
NHG | S-ZLAF59 | Stan | 1.8515 | 40.760621 | -0.0064 | 4.72 | 2 | 140 | 1 | ? | 3 | 1 | 1 | 0.33 | 2.4 | 6.2 | 2.71e-06 | 1.23e-08 | -1.91e-11 | 6.47e-07 | 2.76e-10 | 0.255 | Schott | A0 | 3.3317767 | A1 | -0.0158867083 | A2 | 0.0320181245 | A3 | 0.0011488843 | A4 | -4.0318428e-05 | A5 | 5.06235629e-06 | environmentally improved optical glass
NHG | H-ZLAF59 | Stan | 1.8515 | 40.760621 | -0.0064 | 4.72 | 2 | 140 | 1 | ? | 3 | 1 | 1 | 0.33 | 2.4 | 6.2 | 2.71e-06 | 1.23e-08 | -1.91e-11 | 6.47e-07 | 2.76e-10 | 0.255 | Schott | A0 | 3.3317767 | A1 | -0.0158867083 | A2 | 0.0320181245 | A3 | 0.0011488843 | A4 | -4.0318428e-05 | A5 | 5.06235629e-06 | environmentally improved optical glass
OHARA | S-LAH89 | Stan | 1.8515 | 40.782269 | -0.006 | 4.7 | 2 | 1.8 | 2 | ? | 4 | ? | 1 | 0.404656 | 2.32542 | 6.8 | 2.88e-06 | 9.71e-09 | -1.22e-11 | 8.18e-07 | 8e-10 | 0.213 | Sellmeier1 | K1 | 1.95118827 | L1 | 0.00976560799 | K2 | 0.377607223 | L2 | 0.0382232043 | K3 | 1.47757262 | L3 | 112.23672 | Recommended
CDGM | D-ZLAF85A | Stan | 1.85222 | 40.10819 | -0.0075 | 5.22 | 2 | 30.7 | 1 | ? | ? | ? | ? | 0.365 | 2.325 | 0 | 5.25e-06 | 2.15e-08 | -1.05e-10 | 8.21e-07 | -6.33e-10 | 0.216 | Sellmeier1 | K1 | 1.95969458 | L1 | 0.0101035507 | K2 | 0.36979719 | L2 | 0.0386876073 | K3 | 1.41004927 | L3 | 107.905684 | anneal rate:4℃/h
CDGM | D-ZLAF85L-25 | Stan | 1.8526 | 40.534071 | -0.0081 | 5.28 | 4 | 37.1 | 1 | ? | ? | ? | ? | 0.365 | 2.325 | 6.3 | 4.58e-06 | 1.63e-08 | -3.37e-11 | 8.32e-07 | 7.24e-10 | 0.214 | Sellmeier1 | K1 | 1.71754157 | L1 | 0.0081252668 | K2 | 0.614249641 | L2 | 0.0323072933 | K3 | 1.49329677 | L3 | 115.416839 | anneal rate:25℃/h
NHG | L-ZLAF851@4 | Stan | 1.852638 | 40.128045 | -0.007 | 4.81 | 1 | 264 | 1 | ? | 1 | 1 | 1 | 0.34 | 2.4 | 6.2 | 5.68e-06 | 1.13e-08 | -2.8e-11 | 2.16e-07 | 4.91e-10 | 0.362 | Schott | A0 | 3.33321024 | A1 | -0.0149061819 | A2 | 0.0329856654 | A3 | 0.00106609787 | A4 | -2.34520199e-05 | A5 | 4.00397431e-06 | anneal rate:-4¡æ/h
NHG | D-ZLAF851@4 | Stan | 1.852638 | 40.128045 | -0.007 | 4.81 | 1 | 264 | 1 | ? | 1 | 1 | 1 | 0.34 | 2.4 | 6.2 | 5.68e-06 | 1.13e-08 | -2.8e-11 | 2.16e-07 | 4.91e-10 | 0.362 | Schott | A0 | 3.33321024 | A1 | -0.0149061819 | A2 | 0.0329856654 | A3 | 0.00106609787 | A4 | -2.34520199e-05 | A5 | 4.00397431e-06 | anneal rate:-4¡æ/h
SUMITA | K-VC90 | Stan | 1.852796 | 38.997198 | -0.0056 | 4.98 | 4 | ? | 1 | ? | 2 | ? | ? | 0.36 | 1.55 | 7.7 | 4.39e-07 | 1.31e-08 | -1.78e-10 | 7.82e-07 | 9.78e-10 | 0.232 | Schott | A0 | 3.3299316 | A1 | -0.013661207 | A2 | 0.034088332 | A3 | 0.0010979548 | A4 | -2.7983676e-05 | A5 | 5.172898e-06
CDGM | D-ZLAF85LS-25 | Stan | 1.85344 | 40.557917 | -0.008 | 5.29 | 4 | 37.1 | ? | ? | ? | ? | ? | 0.365 | 2.325 | 6.3 | 0 | 0 | 0 | 0 | 0 | 0 | Sellmeier1 | K1 | 1.70152719 | L1 | 0.00796295658 | K2 | 0.633298236 | L2 | 0.0320099725 | K3 | 1.43191921 | L3 | 110.67927 | anneal rate:25℃/h
CDGM | D-ZLAF85L | Stan | 1.8537 | 40.579411 | -0.0081 | 5.28 | 4 | 37.1 | 1 | ? | ? | ? | ? | 0.365 | 2.325 | 6.3 | 4.58e-06 | 1.63e-08 | -3.37e-11 | 8.32e-07 | 7.24e-10 | 0.214 | Sellmeier1 | K1 | 0.516695305 | L1 | 0.0340497474 | K2 | 1.81900011 | L2 | 0.00895670808 | K3 | 1.42320717 | L3 | 110.045928 | anneal rate:4℃/h
SUMITA | K-VC185 | Stan | 1.85375 | 40.59345 | -0.0089 | 5 | 4 | ? | 1 | ? | 3 | ? | ? | 0.36 | 1.55 | 5.8 | 4.01e-06 | 1.77e-08 | -2.37e-10 | 7.39e-07 | 1.02e-09 | 0.227 | Schott | A0 | 3.3380677 | A1 | -0.014969129 | A2 | 0.032739414 | A3 | 0.0011048947 | A4 | -3.8597399e-05 | A5 | 4.5931893e-06
OHARA | L-LAH85V | Stan | 1.854 | 40.378368 | -0.0073 | 5.25 | 2 | 5.7 | 4 | ? | 3.2 | ? | 1 | 0.365015 | 2.32542 | 6.5 | 5.8e-06 | 1.01e-08 | -1.47e-11 | 7.72e-07 | 7.64e-10 | 0.232 | Sellmeier1 | K1 | 1.97460503 | L1 | 0.0101854258 | K2 | 0.361903592 | L2 | 0.0384829118 | K3 | 1.38433241 | L3 | 103.713627 | Low Softening Temperature
OHARA | L-LAH85 | Spec | 1.854 | 40.393284 | -0.0084 | 5.09 | -1 | ? | 4 | ? | 2.2 | ? | 1 | 0.365015 | 2.32542 | 6.5 | 4.03e-06 | 1.06e-08 | -9.93e-12 | 7.49e-07 | 7.76e-10 | 0.222 | Sellmeier1 | K1 | 1.93889988 | L1 | 0.00996381644 | K2 | 0.39787919 | L2 | 0.036975114 | K3 | 1.49937713 | L3 | 107.951467 | Low Softening Temperature
CDGM | D-ZLAF85LS | Stan | 1.8545 | 40.593546 | -0.008 | 5.29 | 4 | 37.1 | ? | ? | ? | ? | ? | 0.365 | 2.325 | 6.3 | 0 | 0 | 0 | 0 | 0 | 0 | Sellmeier1 | K1 | 0.638690484 | L1 | 0.0319257637 | K2 | 1.69998504 | L2 | 0.00791790668 | K3 | 1.45547394 | L3 | 112.179157 | anneal rate:4℃/h
HOYA | NBFD25 | Pref | 1.854505 | 25.154701 | 0.0073 | 3.48 | 1 | ? | 1 | 1 | 1 | ? | ? | 0.36501 | 1.5296 | 8.1 | -1.95e-06 | 7.85e-09 | -1.91e-11 | 8.43e-07 | 7.47e-10 | 0.3 | Schott | A0 | 3.2879389 | A1 | -0.015856356 | A2 | 0.045638807 | A3 | 0.0033027661 | A4 | -0.00021690686 | A5 | 2.9625863e-05 | Recommended glass type
OHARA | S-NBH56 | Stan | 1.854779 | 24.79898 | 0.0109 | 3.49 | 1 | 3.4 | 3 | ? | 1 | ? | 1 | 0.404656 | 2.32542 | 7.7 | 4.95e-08 | 7.56e-09 | -3.2e-11 | 1.01e-06 | 1.32e-09 | 0.299 | Sellmeier1 | K1 | 1.85191438 | L1 | 0.013273262 | K2 | 0.431102852 | L2 | 0.0585944644 | K3 | 3.45278284 | L3 | 239.357089 | Recommended
NHG | S-ZF56 | Stan | 1.854787 | 24.801665 | 0.0094 | 3.49 | 3 | 116 | 1 | ? | 1 | 1 | 1 | 0.36 | 2.4 | 7.6 | -1.6e-06 | 1.75e-08 | -2.6e-11 | 6.93e-07 | 5.83e-10 | 0.315 | Schott | A0 | 3.28426529 | A1 | -0.0147934043 | A2 | 0.0481498133 | A3 | 0.00274086829 | A4 | -0.000133744832 | A5 | 2.63779943e-05 | environmentally improved optical glass
NHG | H-ZF56 | Stan | 1.854787 | 24.801665 | 0.0094 | 3.49 | 3 | 116 | 1 | ? | 1 | 1 | 1 | 0.36 | 2.4 | 7.6 | -1.6e-06 | 1.75e-08 | -2.6e-11 | 6.93e-07 | 5.83e-10 | 0.315 | Schott | A0 | 3.28426529 | A1 | -0.0147934043 | A2 | 0.0481498133 | A3 | 0.00274086829 | A4 | -0.000133744832 | A5 | 2.63779943e-05 | environmentally improved optical glass
HOYA | TAFD13 | Obso | 1.855396 | 36.557002 | 0 | 0 | 0 | ? | ? | ? | ? | ? | ? | 0.334 | 2.325 | 0 | 0 | 0 | 0 | 0 | 0 | 0 | Schott | A0 | 3.3418389 | A1 | -0.018611873 | A2 | 0.029925773 | A3 | 0.0031152211 | A4 | -0.00029615072 | A5 | 2.0702978e-05
NHG | S-ZLAF3 | Stan | 1.855442 | 36.570666 | -0.0033 | 4.59 | 2 | 115.5 | 1 | ? | 3 | 1 | 1 | 0.35 | 2.4 | 6 | 5.56e-06 | 1.86e-08 | -3.98e-11 | 7.03e-07 | 5.83e-10 | 0.268 | Schott | A0 | 3.33508086 | A1 | -0.0151809916 | A2 | 0.0347880996 | A3 | 0.00157445974 | A4 | -7.28030297e-05 | A5 | 8.73416251e-06 | environmentally improved optical glass
NHG | H-ZLAF3 | Stan | 1.855442 | 36.570666 | -0.0033 | 4.59 | 2 | 115.5 | 1 | ? | 3 | 1 | 1 | 0.35 | 2.4 | 6 | 5.56e-06 | 1.86e-08 | -3.98e-11 | 7.03e-07 | 5.83e-10 | 0.268 | Schott | A0 | 3.33508086 | A1 | -0.0151809916 | A2 | 0.0347880996 | A3 | 0.00157445974 | A4 | -7.28030297e-05 | A5 | 8.73416251e-06 | environmentally improved optical glass
CDGM | H-ZLAF3 | Stan | 1.855449 | 36.59805 | -0.0053 | 4.5 | 4 | 13.8 | 1 | ? | ? | ? | ? | 0.365 | 1.014 | 6 | 3.1e-06 | 1.77e-08 | -9.07e-11 | 8.88e-07 | 3.04e-10 | 0.222 | Schott | A0 | 3.33260614 | A1 | -0.0142217301 | A2 | 0.0366299952 | A3 | 0.00102037909 | A4 | -3.17481272e-06 | A5 | 5.76556277e-06
HOYA | NBFD30 | Pref | 1.858833 | 29.997125 | 0.0037 | 3.75 | 1 | ? | 1 | 1 | 1 | ? | ? | 0.36501 | 1.5296 | 7 | 1.12e-06 | 9.35e-09 | -2.52e-11 | 8.87e-07 | 9.43e-10 | 0.271 | Schott | A0 | 3.3241277 | A1 | -0.013971809 | A2 | 0.040932303 | A3 | 0.0022915572 | A4 | -0.00012906531 | A5 | 1.8478848e-05 | Recommended glass type
OHARA | S-NPH5 | Stan | 1.858955 | 22.728736 | 0.0237 | 3.71 | 4 | 5.4 | 1 | ? | 1 | ? | 1 | 0.404656 | 2.32542 | 7.6 | -3.54e-06 | 1.02e-08 | -1.58e-11 | 9.61e-07 | 1.36e-09 | 0.313 | Sellmeier1 | K1 | 1.89108996 | L1 | 0.0141164499 | K2 | 0.395220126 | L2 | 0.0662834445 | K3 | 2.20492127 | L3 | 148.6807 | Recommended
SUMITA | K-GIR79 | Stan | 1.859198 | 33.024646 | -0.0016 | 5.17 | 4 | ? | 1 | ? | 4 | ? | ? | 0.36 | 2.3 | 7.3 | 7.26e-06 | 1.6e-08 | -2.45e-10 | 1.26e-06 | 1.15e-09 | 0.23 | Schott | A0 | 3.3309552 | A1 | -0.0085102025 | A2 | 0.040332166 | A3 | 0.0014009819 | A4 | -1.9888108e-05 | A5 | 7.117453e-06
HIKARI | E-SFH2 | Obso | 1.86074 | 23.060801 | 0.0213 | 3.81 | 1 | ? | ? | ? | ? | ? | ? | 0.4 | 0.7 | 10.1 | 0 | 0 | 0 | 0 | 0 | 0 | Extended 2 | A0 | 3.29665964 | A1 | -0.0153164744 | A2 | 0.0497296089 | A3 | 0.00351697046 | A4 | -0.000219810309 | A5 | 3.92850479e-05 | A6 | 1.6648651e-05 | A7 | 0
NIKON-HIKARI | E-SFH2 | Obso | 1.86074 | 23.060801 | 0.0213 | 3.81 | 1 | ? | ? | ? | ? | ? | ? | 0.4 | 0.7 | 10.1 | 0 | 0 | 0 | 0 | 0 | 0 | Extended 2 | A0 | 3.29665964 | A1 | -0.0153164744 | A2 | 0.0497296089 | A3 | 0.00351697046 | A4 | -0.000219810309 | A5 | 3.92850479e-05 | A6 | 1.6648651e-05 | A7 | 0
HIKARI | J-SFH2 | Stan | 1.86074 | 23.077896 | 0.0202 | 3.82 | 1 | ? | ? | ? | ? | ? | 1 | 0.388865 | 2.05809 | 8.4 | -8.721e-06 | 8.957e-09 | -1.2236e-12 | 1.0287e-06 | 1.5626e-09 | 0.30338 | Extended 3 | A0 | 3.29659106 | A1 | -0.0151583913 | A2 | 0 | A3 | 0.0496966192 | A4 | 0.00387657158 | A5 | -0.000533127104 | A6 | 0.000143134944 | A7 | -1.50873439e-05 | A8 | 8.02061962e-07
NIKON-HIKARI | J-SFH2 | Stan | 1.86074 | 23.077896 | 0.0202 | 3.82 | 2 | ? | ? | ? | ? | ? | 1 | 0.388865 | 2.05809 | 8.4 | -8.72e-06 | 8.96e-09 | -1.22e-12 | 1.03e-06 | 1.56e-09 | 0.303 | Extended 3 | A0 | 3.29659106 | A1 | -0.0151583913 | A2 | 0 | A3 | 0.0496966192 | A4 | 0.00387657158 | A5 | -0.000533127104 | A6 | 0.000143134944 | A7 | -1.50873439e-05 | A8 | 8.02061962e-07
OHARA | L-LAH94 | Stan | 1.860999 | 37.097767 | -0.0029 | 4.89 | 5 | 2.3 | 3 | ? | 51.2 | ? | 2 | 0.404656 | 2.32542 | 6.6 | 5.03e-06 | 1.04e-08 | -9.78e-12 | 8.28e-07 | 9.04e-10 | 0.25 | Sellmeier1 | K1 | 2.0062142 | L1 | 0.0105499238 | K2 | 0.347029888 | L2 | 0.0445845013 | K3 | 1.41688382 | L3 | 105.99525 | Low Softening Temperature
SUMITA | LASFN13 | Obso | 1.862999 | 41.591499 | -0.011 | 5.31 | 5 | ? | 1 | ? | 1 | ? | ? | 0.27 | 2 | 0 | 0 | 0 | 0 | 0 | 0 | 0 | Schott | A0 | 3.371255 | A1 | -0.01423903 | A2 | 0.03407303 | A3 | 0.0005350138 | A4 | 5.805409e-05 | A5 | -2.453365e-06
OHARA | L-LAH83 | Obso | 1.864 | 40.577742 | -0.0089 | 5.29 | -1 | ? | 3 | ? | 3.2 | ? | 1 | 0.31 | 2.4 | 6.8 | 3.99e-06 | 9.76e-09 | -1.73e-11 | 7.56e-07 | 7.71e-10 | 0.225 | Sellmeier1 | K1 | 1.82331579 | L1 | 0.00911468875 | K2 | 0.548625885 | L2 | 0.032841967 | K3 | 1.63182855 | L3 | 123.611174 | Low Softening Temperature
CORNING | E65-40 | Stan | 1.865 | 40.112393 | -0.005 | 5.25 | 0 | ? | ? | ? | ? | ? | ? | 0.35 | 1.8 | 7 | 0 | 0 | 0 | 0 | 0 | 0 | Schott | A0 | 3.373268 | A1 | -0.012035 | A2 | 0.03557842 | A3 | 0.000582926 | A4 | 4.721353e-05 | A5 | 2.157107e-07
HOYA | FDS20-W | Pref | 1.869663 | 20.019205 | 0.0313 | 3.37 | 1 | ? | 1 | 1 | 1 | ? | ? | 0.36501 | 1.5296 | 7 | -5.56e-06 | 1.23e-08 | -5.99e-11 | 1.06e-06 | 1.34e-09 | 0.321 | Schott | A0 | 3.3114745 | A1 | -0.019402447 | A2 | 0.051621829 | A3 | 0.0058556024 | A4 | -0.00053287332 | A5 | 7.3197844e-05 | Recommended glass type
NHG | S-ZLAF64 | Stan | 1.870704 | 40.733655 | -0.0076 | 4.84 | 2 | 99 | 1 | ? | 1 | 1 | 1 | 0.32 | 2.4 | 6.8 | -2.08e-07 | 1.66e-08 | -3.59e-11 | 6.54e-07 | 1.08e-09 | 0.191 | Schott | A0 | 3.39546999 | A1 | -0.0128894532 | A2 | 0.0353964334 | A3 | 0.000598603397 | A4 | 3.775884e-05 | A5 | 6.23039754e-07 | environmentally improved optical glass
NHG | H-ZLAF64 | Stan | 1.870704 | 40.733655 | -0.0076 | 4.84 | 2 | 99 | 1 | ? | 1 | 1 | 1 | 0.32 | 2.4 | 6.8 | -2.08e-07 | 1.66e-08 | -3.59e-11 | 6.54e-07 | 1.08e-09 | 0.191 | Schott | A0 | 3.39546999 | A1 | -0.0128894532 | A2 | 0.0353964334 | A3 | 0.000598603397 | A4 | 3.775884e-05 | A5 | 6.23039754e-07 | environmentally improved optical glass
HOYA | TAFD32 | Pref | 1.870705 | 40.728631 | -0.0067 | 4.84 | 1 | ? | 1 | 1 | 2 | ? | ? | 0.36501 | 1.5296 | 6.8 | 2.82e-07 | 8.11e-09 | -2.84e-11 | 9.6e-07 | 9.61e-10 | 0.141 | Schott | A0 | 3.396108 | A1 | -0.013087065 | A2 | 0.034853516 | A3 | 0.00079083177 | A4 | 7.6995212e-06 | A5 | 2.3516742e-06 | Recommended glass type
OHARA | LAH75 | Obso | 1.873996 | 35.258591 | 0 | 0 | -1 | ? | ? | ? | ? | ? | ? | 0.334 | 2.325 | 0 | 0 | 0 | 0 | 0 | 0 | 0 | Schott | A0 | 3.3972115 | A1 | -0.015825501 | A2 | 0.036818916 | A3 | 0.0017596445 | A4 | -8.4041673e-05 | A5 | 1.0522807e-05
OHARA | S-LAH75 | Obso | 1.873996 | 35.258594 | -0.0017 | 4.57 | -1 | ? | ? | ? | ? | ? | ? | 0.365 | 0.9 | 6.2 | 4.6897e-06 | 0 | 0 | 0 | 0 | 0 | Schott | A0 | 3.397212 | A1 | -0.0158255 | A2 | 0.03681892 | A3 | 0.001759645 | A4 | -8.404167e-05 | A5 | 1.052281e-05
NHG | S-ZLAF65 | Stan | 1.874085 | 30.553714 | 0.0083 | 4.55 | 3 | 110 | 1 | ? | 1 | 1 | 2 | 0.36 | 2.4 | 8.2 | 1.88e-08 | 1.25e-08 | -1.43e-11 | 7.76e-07 | 7.48e-10 | 0.289 | Schott | A0 | 3.37787954 | A1 | -0.0131762604 | A2 | 0.0434183952 | A3 | 0.00140530101 | A4 | 2.38841484e-05 | A5 | 1.02947705e-05 | environmentally improved optical glass
NHG | H-ZLAF65 | Stan | 1.874085 | 30.553714 | 0.0083 | 4.55 | 3 | 110 | 1 | ? | 1 | 1 | 2 | 0.36 | 2.4 | 8.2 | 1.88e-08 | 1.25e-08 | -1.43e-11 | 7.76e-07 | 7.48e-10 | 0.289 | Schott | A0 | 3.37787954 | A1 | -0.0131762604 | A2 | 0.0434183952 | A3 | 0.00140530101 | A4 | 2.38841484e-05 | A5 | 1.02947705e-05 | environmentally improved optical glass
HOYA | TAFD17 | Obso | 1.877999 | 38.197051 | 0 | 0 | 0 | ? | ? | ? | ? | ? | ? | 0.334 | 2.325 | 0 | 0 | 0 | 0 | 0 | 0 | 0 | Schott | A0 | 3.4225444 | A1 | -0.016940489 | A2 | 0.032868087 | A3 | 0.0021092051 | A4 | -0.00014315845 | A5 | 1.0815235e-05
SCHOTT | LASFN15 | Obso | 1.878001 | 38.072485 | -0.0063 | 4.75 | 0 | ? | ? | ? | ? | ? | ? | 0.334 | 2.325 | 6.5 | 2.09e-06 | 9.92e-09 | -1.53e-11 | 7.58e-07 | 1.02e-09 | 0.224 | Sellmeier1 | K1 | 2.08894974 | L1 | 0.0109012831 | K2 | 0.327776152 | L2 | 0.043500793 | K3 | 1.52128728 | L3 | 101.183881 | old
CORNING | E78-38 | Stan | 1.878005 | 38.494794 | -0.0052 | 5.04 | 0 | ? | ? | ? | ? | ? | ? | 0.35 | 1.8 | 6.2 | 0 | 0 | 0 | 0 | 0 | 0 | Schott | A0 | 3.417666 | A1 | -0.01532083 | A2 | 0.03700616 | A3 | 0.0007528978 | A4 | 3.72463e-05 | A5 | 1.567342e-06
SCHOTT | LASFN31 | Obso | 1.880669 | 41.009774 | -0.0084 | 5.41 | 0 | 60.1 | 1 | 0 | 2 | 1 | 1 | 0.334 | 2.5 | 6.8 | 2.29e-06 | 8.93e-09 | -1.59e-11 | 6.52e-07 | 8.09e-10 | 0.236 | Sellmeier1 | K1 | 1.71317198 | L1 | 0.00819172228 | K2 | 0.718575109 | L2 | 0.0297801704 | K3 | 1.7233247 | L3 | 138.461313 | old
SCHOTT | N-LASF31 | Obso | 1.880669 | 41.009774 | -0.0084 | 5.41 | 0 | 0 | 1 | 0 | 2 | 1 | 1 | 0.32 | 2.5 | 6.8 | 2.29e-06 | 8.93e-09 | -1.59e-11 | 6.52e-07 | 8.09e-10 | 0.236 | Sellmeier1 | K1 | 1.71317198 | L1 | 0.00819172228 | K2 | 0.718575109 | L2 | 0.0297801704 | K3 | 1.7233247 | L3 | 138.461313 | old, was replaced by N-LASF31A
CDGM | H-ZLAF73 | Stan | 1.881 | 40.161331 | -0.008 | 5.2 | 4 | 26.7 | 1 | ? | ? | ? | ? | 0.365 | 2.325 | 6.8 | 1.2e-06 | 1.22e-08 | -2.53e-11 | 8.04e-07 | 7.88e-10 | 0.213 | Sellmeier1 | K1 | 0.507090015 | L1 | 0.0349987602 | K2 | 1.9243026 | L2 | 0.00942878144 | K3 | 1.4988641 | L3 | 116.086666
NHG | S-ZLAF67 | Stan | 1.881002 | 40.129704 | -0.0071 | 5.2 | 2 | 209 | 1 | ? | 2 | 1 | 1 | 0.33 | 2.4 | 7.1 | 3.08e-06 | 1.15e-08 | -1.54e-11 | 7.31e-07 | 3.03e-10 | 0.244 | Schott | A0 | 3.43263393 | A1 | -0.0131007856 | A2 | 0.0345483476 | A3 | 0.00134177704 | A4 | -7.37786129e-05 | A5 | 7.34356017e-06 | environmentally improved optical glass
NHG | H-ZLAF67 | Stan | 1.881002 | 40.129704 | -0.0071 | 5.2 | 2 | 209 | 1 | ? | 2 | 1 | 1 | 0.33 | 2.4 | 7.1 | 3.08e-06 | 1.15e-08 | -1.54e-11 | 7.31e-07 | 3.03e-10 | 0.244 | Schott | A0 | 3.43263393 | A1 | -0.0131007856 | A2 | 0.0345483476 | A3 | 0.00134177704 | A4 | -7.37786129e-05 | A5 | 7.34356017e-06 | environmentally improved optical glass
HOYA | TAFD33 | Pref | 1.881003 | 40.138801 | -0.006 | 5.4 | 1 | ? | 1 | 1 | 1 | ? | ? | 0.36501 | 1.5296 | 6.8 | 1.04e-06 | 9.9e-09 | -5.86e-11 | 9.55e-07 | 8.81e-10 | 0.159 | Schott | A0 | 3.4316955 | A1 | -0.013156273 | A2 | 0.035631862 | A3 | 0.00091378109 | A4 | -4.0366886e-06 | A5 | 3.3867688e-06 | Recommended glass type
HOYA | MC-TAFD317 | Pref | 1.8812 | 37.169256 | -0.0047 | 5.34 | 1 | ? | 1 | 3 | 2 | ? | ? | 0.36501 | 1.5296 | 6.7 | 3.48e-06 | 7.12e-09 | -1.62e-11 | 9.34e-07 | 7.33e-10 | 0.214 | Schott | A0 | 3.4245278 | A1 | -0.013070182 | A2 | 0.037836322 | A3 | 0.0010784823 | A4 | -2.6774386e-06 | A5 | 4.486266e-06 | Preforms for Precision molding
SUMITA | K-VC91(M) | Stan | 1.881753 | 34.915322 | -0.0024 | 4.87 | 4 | ? | 1 | ? | 1 | ? | ? | 0.36 | 1.55 | 7.7 | -1.08e-06 | 1.12e-08 | -9.02e-11 | 8.61e-07 | 1.32e-09 | 0.245 | Schott | A0 | 3.4226561 | A1 | -0.014620569 | A2 | 0.037712137 | A3 | 0.0019015089 | A4 | -0.00011042813 | A5 | 1.2477487e-05
HOYA | M-TAFD307 | Pref | 1.882023 | 37.221297 | -0.0044 | 5.49 | 2 | ? | 1 | 2 | 3 | ? | ? | 0.36501 | 1.5296 | 6.7 | 4.66e-06 | 9.63e-09 | -1.45e-11 | 9.98e-07 | 8.32e-10 | 0.203 | Schott | A0 | 3.4286062 | A1 | -0.013845333 | A2 | 0.037363009 | A3 | 0.0011894554 | A4 | -1.5979979e-05 | A5 | 5.1827398e-06 | Glass for molded optics lens
HOYA | MP-TAFD307 | Pref | 1.882023 | 37.221297 | -0.0044 | 5.49 | 2 | ? | 1 | 2 | 3 | ? | ? | 0.36501 | 1.5296 | 6.7 | 4.66e-06 | 9.63e-09 | -1.45e-11 | 9.98e-07 | 8.32e-10 | 0.203 | Schott | A0 | 3.4286062 | A1 | -0.013845333 | A2 | 0.037363009 | A3 | 0.0011894554 | A4 | -1.5979979e-05 | A5 | 5.1827398e-06 | Preforms for Precision molding
HOYA | MC-TAFD307 | Pref | 1.882023 | 37.221297 | -0.0044 | 5.49 | 1 | ? | 1 | 2 | 3 | ? | ? | 0.36501 | 1.5296 | 6.7 | 4.66e-06 | 9.63e-09 | -1.45e-11 | 9.98e-07 | 8.32e-10 | 0.203 | Schott | A0 | 3.4286062 | A1 | -0.013845333 | A2 | 0.037363009 | A3 | 0.0011894554 | A4 | -1.5979979e-05 | A5 | 5.1827398e-06 | Preforms for Precision molding
NHG | S-ZLAF86 | Stan | 1.882518 | 26.995659 | 0.0137 | 4.05 | 2 | 110 | 1 | ? | 1 | 1 | 2 | 0.37 | 2.4 | 7 | -4.29e-07 | 1.62e-08 | -2.51e-11 | 5.81e-07 | 5.62e-12 | 0.34 | Schott | A0 | 3.39234287 | A1 | -0.0139491556 | A2 | 0.0474887284 | A3 | 0.00228412158 | A4 | -8.32791862e-05 | A5 | 2.34034525e-05 | environmentally improved optical glass
NHG | H-ZLAF86 | Stan | 1.882518 | 26.995659 | 0.0137 | 4.05 | 2 | 110 | 1 | ? | 1 | 1 | 2 | 0.37 | 2.4 | 7 | -4.29e-07 | 1.62e-08 | -2.51e-11 | 5.81e-07 | 5.62e-12 | 0.34 | Schott | A0 | 3.39234287 | A1 | -0.0139491556 | A2 | 0.0474887284 | A3 | 0.00228412158 | A4 | -8.32791862e-05 | A5 | 2.34034525e-05 | environmentally improved optical glass
CDGM | D-ZLAF67-25 | Stan | 1.88259 | 37.185491 | -0.0047 | 5.5 | 3 | 26.1 | 1 | ? | ? | ? | ? | 0.365 | 2.325 | 6.7 | 3.22e-06 | 1.64e-08 | -4.25e-11 | 8.62e-07 | 7.87e-10 | 0.235 | Sellmeier1 | K1 | 1.36012388 | L1 | 103.579888 | K2 | 2.09601012 | L2 | 0.011037962 | K3 | 0.333537105 | L3 | 0.0449413554 | anneal rate:25℃/h
SUMITA | K-LASFN17 | Stan | 1.882989 | 40.785228 | -0.0096 | 5.54 | 3 | ? | 1 | ? | 1 | ? | ? | 0.4 | 1.55 | 6.3 | 1.16e-06 | 1.35e-08 | -2.1e-10 | 7.19e-07 | 4.1e-10 | 0.207 | Schott | A0 | 3.4434117 | A1 | -0.015474743 | A2 | 0.033695975 | A3 | 0.0012878574 | A4 | -4.547423e-05 | A5 | 3.867959e-06
NHG | S-ZLAF68A | Stan | 1.882993 | 40.785419 | -0.0067 | 5.47 | 1 | 230 | 1 | ? | 1 | 1 | 1 | 0.32 | 2.4 | 6.8 | 3.73e-06 | 1.16e-08 | -5.36e-12 | 8.04e-07 | 3.83e-10 | 0.213 | Schott | A0 | 3.43996305 | A1 | -0.0128171243 | A2 | 0.0356469712 | A3 | 0.000718879378 | A4 | 3.46401317e-05 | A5 | -9.501018e-08 | environmentally improved optical glass
NHG | H-ZLAF68A | Stan | 1.882993 | 40.785419 | -0.0067 | 5.47 | 1 | 230 | 1 | ? | 1 | 1 | 1 | 0.32 | 2.4 | 6.8 | 3.73e-06 | 1.16e-08 | -5.36e-12 | 8.04e-07 | 3.83e-10 | 0.213 | Schott | A0 | 3.43996305 | A1 | -0.0128171243 | A2 | 0.0356469712 | A3 | 0.000718879378 | A4 | 3.46401317e-05 | A5 | -9.501018e-08 | environmentally improved optical glass
HIKARI | E-LASF08 | Obso | 1.882997 | 40.764336 | -0.0092 | 5.48 | 1 | ? | ? | ? | ? | ? | ? | 0.4 | 0.7 | 7.8 | 0 | 0 | 0 | 0 | 0 | 0 | Schott | A0 | 3.44097798 | A1 | -0.0140195736 | A2 | 0.0351597803 | A3 | 0.000893152796 | A4 | 2.96132309e-06 | A5 | 1.83226713e-06
NIKON-HIKARI | E-LASF08 | Obso | 1.882997 | 40.764336 | -0.0092 | 5.48 | 1 | ? | ? | ? | ? | ? | ? | 0.4 | 0.7 | 7.8 | 0 | 0 | 0 | 0 | 0 | 0 | Schott | A0 | 3.44097798 | A1 | -0.0140195736 | A2 | 0.0351597803 | A3 | 0.000893152796 | A4 | 2.96132309e-06 | A5 | 1.83226713e-06
OHARA | S-LAH58 | Stan | 1.882997 | 40.765107 | -0.0088 | 5.52 | 2 | 8.7 | 1 | ? | 2.2 | ? | 1 | 0.365015 | 2.32542 | 6.6 | 2.37e-06 | 1.28e-08 | -3.08e-11 | 6.33e-07 | 5.04e-10 | 0.248 | Sellmeier1 | K1 | 1.78764964 | L1 | 0.00847378536 | K2 | 0.6526356 | L2 | 0.0313126408 | K3 | 1.79914564 | L3 | 132.788001 | Recommended
OPTIMAX | S-LAH58 | Pref | 1.882997 | 40.765107 | -0.0088 | 5.52 | 1 | ? | 1 | ? | 2.2 | ? | 1 | 0.32 | 2.4 | 6.6 | 2.37e-06 | 1.28e-08 | -3.08e-11 | 6.33e-07 | 5.04e-10 | 0.248 | Sellmeier1 | K1 | 1.78764964 | L1 | 0.00847378536 | K2 | 0.6526356 | L2 | 0.0313126408 | K3 | 1.79914564 | L3 | 132.788001 | Recommended
OHARA | LAH58 | Obso | 1.882997 | 40.778667 | 0 | 0 | -1 | ? | ? | ? | ? | ? | ? | 0.334 | 2.325 | 0 | 0 | 0 | 0 | 0 | 0 | 0 | Schott | A0 | 3.4415721 | A1 | -0.014237538 | A2 | 0.03473123 | A3 | 0.0010264409 | A4 | -1.6386952e-05 | A5 | 2.8714098e-06
SUMITA | LASFN17 | Obso | 1.882997 | 40.946304 | -0.0102 | 5.54 | 5 | ? | 1 | ? | 1 | ? | ? | 0.27 | 2 | 0 | 0 | 0 | 0 | 0 | 0 | 0 | Schott | A0 | 3.436843 | A1 | -0.01223338 | A2 | 0.03827346 | A3 | -7.351474e-05 | A4 | 0.0001278477 | A5 | -4.223503e-06
CDGM | H-ZLAF68N | Pref | 1.883 | 39.2182 | -0.006 | 5.17 | 1 | 11.7 | 1 | ? | ? | ? | ? | 0.365 | 2.325 | 5.8 | -9.92e-09 | 1.31e-08 | -2.62e-11 | 7.34e-07 | 7.89e-10 | 0.237 | Sellmeier1 | K1 | 1.49455025 | L1 | 109.762523 | K2 | 2.07574257 | L2 | 0.010404077 | K3 | 0.361138143 | L3 | 0.041262142
HIKARI | J-LASF08 | Stan | 1.883 | 40.657188 | -0.0093 | 5.47 | 1 | ? | ? | ? | ? | ? | 1 | 0.388865 | 2.05809 | 6.4 | 1.5048e-06 | 9.9853e-09 | -1.9374e-12 | 7.9934e-07 | 9.0207e-10 | 0.20353 | Extended 3 | A0 | 3.44018604 | A1 | -0.0137727093 | A2 | -0.000115923849 | A3 | 0.0355983882 | A4 | 0.000803698998 | A5 | 1.22241789e-05 | A6 | 1.64455247e-06 | A7 | 0 | A8 | 0
NIKON-HIKARI | J-LASF08 | Obso | 1.883 | 40.657188 | -0.0093 | 5.47 | 1 | ? | ? | ? | ? | ? | 1 | 0.388865 | 2.05809 | 6.4 | 1.5e-06 | 9.99e-09 | -1.94e-12 | 7.99e-07 | 9.02e-10 | 0.204 | Extended 3 | A0 | 3.44018604 | A1 | -0.0137727093 | A2 | -0.000115923849 | A3 | 0.0355983882 | A4 | 0.000803698998 | A5 | 1.22241789e-05 | A6 | 1.64455247e-06 | A7 | 0 | A8 | 0
NIKON-HIKARI | J-LASF08A | Stan | 1.883 | 40.688965 | -0.0088 | 5.41 | 1 | ? | ? | ? | ? | ? | 1 | 0.365015 | 2.05809 | 6.2 | 1.96e-06 | 1.11e-08 | 1.91e-12 | 8.12e-07 | 8.29e-10 | 0.199 | Extended 3 | A0 | 3.4408629 | A1 | -0.0138053657 | A2 | -5.63338044e-05 | A3 | 0.035057073 | A4 | 0.000960233781 | A5 | -7.6596963e-06 | A6 | 2.57013206e-06 | A7 | 0 | A8 | 0
SCHOTT | N-LASF31A | Pref | 1.883 | 40.76003 | -0.0085 | 5.51 | 0 | 14.4 | 1 | 0 | 2.3 | 1 | 1 | 0.334 | 2.5 | 6.74 | 1.67e-06 | 8.9e-09 | -8.73e-12 | 7.47e-07 | 7.46e-10 | 0.207 | Sellmeier1 | K1 | 1.96485075 | L1 | 0.00982060155 | K2 | 0.475231259 | L2 | 0.0344713438 | K3 | 1.48360109 | L3 | 110.739863
HOYA | TAFD30 | Pref | 1.883 | 40.805404 | -0.0094 | 5.42 | 1 | ? | 1 | 1 | 1 | ? | ? | 0.36501 | 1.5296 | 6.5 | 2.21e-06 | 9.96e-09 | -3.19e-11 | 8.4e-07 | 2.81e-10 | 0.184 | Schott | A0 | 3.4419038 | A1 | -0.014175245 | A2 | 0.03435104 | A3 | 0.0011752271 | A4 | -3.9010343e-05 | A5 | 3.7417054e-06 | Recommended glass type
CDGM | H-ZLAF68C | Stan | 1.883 | 40.847465 | -0.0084 | 5.34 | 2 | 22.7 | 1 | ? | ? | ? | ? | 0.365 | 2.325 | 7 | 6.22e-07 | 1.34e-08 | -3.94e-11 | 8.98e-07 | 8.81e-10 | 0.175 | Sellmeier1 | K1 | 1.58833884 | L1 | 0.00689365045 | K2 | 0.851761035 | L2 | 0.0288290435 | K3 | 1.58277416 | L3 | 125.035659
CDGM | H-ZLAF68B | Obso | 1.883004 | 40.806875 | -0.0067 | 5.53 | 0 | 36.2 | 1 | ? | ? | ? | ? | 0.365 | 1.014 | 6.8 | 3.45e-07 | 1.47e-08 | -7.21e-11 | 7.69e-07 | 2.19e-10 | 0.208 | Schott | A0 | 3.43418261 | A1 | -0.0106199538 | A2 | 0.0400046303 | A3 | -0.000637942235 | A4 | 0.000216353029 | A5 | -8.49876445e-06
NHG | S-ZLAF68L | Stan | 1.883008 | 39.22153 | -0.0086 | 5.12 | 2 | 170 | 1 | ? | 1 | 1 | 1 | 0.34 | 2.4 | 7.1 | -1.77e-06 | 1.42e-08 | -2.29e-11 | 1.13e-06 | 1.17e-10 | 0.138 | Schott | A0 | 3.43867274 | A1 | -0.0143248055 | A2 | 0.0349115425 | A3 | 0.0014530167 | A4 | -7.62581625e-05 | A5 | 7.4766879e-06 | environmentally improved optical glass
NHG | H-ZLAF68L | Stan | 1.883008 | 39.22153 | -0.0086 | 5.12 | 2 | 170 | 1 | ? | 1 | 1 | 1 | 0.34 | 2.4 | 7.1 | -1.77e-06 | 1.42e-08 | -2.29e-11 | 1.13e-06 | 1.17e-10 | 0.138 | Schott | A0 | 3.43867274 | A1 | -0.0143248055 | A2 | 0.0349115425 | A3 | 0.0014530167 | A4 | -7.62581625e-05 | A5 | 7.4766879e-06 | environmentally improved optical glass
CDGM | D-ZLAF67 | Stan | 1.88385 | 37.198899 | -0.0047 | 5.5 | 3 | 26.1 | 1 | ? | ? | ? | ? | 0.365 | 2.325 | 6.7 | 3.22e-06 | 1.64e-08 | -4.25e-11 | 8.62e-07 | 7.87e-10 | 0.235 | Sellmeier1 | K1 | 2.10977576 | L1 | 0.0111387884 | K2 | 0.324313076 | L2 | 0.0453343979 | K3 | 1.37618163 | L3 | 104.419881 | anneal rate:4℃/h
OHARA | LAH80 | Spec | 1.885 | 30.163795 | 0.0052 | 3.99 | -1 | ? | 2 | ? | 2.3 | ? | 1 | 0.404656 | 2.32542 | 6.6 | 2.6e-06 | 1.15e-08 | -3.36e-11 | 8.82e-07 | 1.2e-09 | 0.279 | Sellmeier1 | K1 | 2.06636247 | L1 | 0.0122133846 | K2 | 0.349315832 | L2 | 0.0555959908 | K3 | 1.91746463 | L3 | 125.47362
SUMITA | K-VC91 | Stan | 1.886595 | 34.893096 | -0.0045 | 4.87 | 4 | ? | 1 | ? | 1 | ? | ? | 0.36 | 1.55 | 7.7 | -1.08e-06 | 1.12e-08 | -9.02e-11 | 8.61e-07 | 1.32e-09 | 0.245 | Schott | A0 | 3.4399333 | A1 | -0.014633437 | A2 | 0.037625197 | A3 | 0.0021748752 | A4 | -0.00016417982 | A5 | 1.5817576e-05
INFRARED | IRG2 | Obso | 1.891717 | 29.896648 | 0 | 5 | 0 | ? | ? | ? | ? | ? | ? | 0.365 | 4.586 | 8.8 | 0 | 0 | 0 | 0 | 0 | 0 | Herzberger | A | 1.85362871 | B | 0.0121652879 | C | 6.64999251e-05 | D | -0.00266759682 | E | -1.29306852e-07 | F | -2.88756685e-07 | source: Schott Spec Sheet - Obsolete - Use materials from the SCHOTT catalog instead
OHARA | S-LAH92 | Stan | 1.891899 | 37.134024 | -0.0034 | 4.87 | 4 | 2.4 | 2 | ? | 4 | ? | 1 | 0.404656 | 2.32542 | 7.5 | 2.15e-06 | 9.26e-09 | 8.39e-14 | 8.47e-07 | 8.87e-10 | 0.242 | Sellmeier1 | K1 | 2.10440311 | L1 | 0.0108531811 | K2 | 0.358346161 | L2 | 0.044340592 | K3 | 1.63010064 | L3 | 123.2498 | Recommended
OHARA | S-NPH4 | Stan | 1.89286 | 20.36181 | 0.0308 | 3.61 | 3 | 4.8 | 1 | ? | 1 | ? | 1 | 0.404656 | 2.32542 | 7.3 | -5.24e-06 | 9.66e-09 | -1.5e-11 | 1.05e-06 | 1.53e-09 | 0.321 | Sellmeier1 | K1 | 1.93563931 | L1 | 0.0152585289 | K2 | 0.449596478 | L2 | 0.0696815778 | K3 | 2.71828573 | L3 | 170.327149 | Recommended
SUMITA | LASFN22 | Obso | 1.897993 | 34.014739 | -0.0013 | 5.19 | 5 | ? | 1 | ? | 1 | ? | ? | 0.27 | 2 | 0 | 0 | 0 | 0 | 0 | 0 | 0 | Schott | A0 | 3.481035 | A1 | -0.01719796 | A2 | 0.03773732 | A3 | 0.002513112 | A4 | -0.0001752186 | A5 | 1.621946e-05
SUMITA | K-LASFN22 | Stan | 1.897996 | 34.00218 | 0 | 4.92 | 1 | ? | 1 | ? | 1 | ? | ? | 0.4 | 1.55 | 5.7 | 2.02e-06 | 1.36e-08 | -2.8e-10 | 8.48e-07 | 8.18e-10 | 0.256 | Schott | A0 | 3.477103 | A1 | -0.01493764 | A2 | 0.040192699 | A3 | 0.0018404932 | A4 | -0.00010009344 | A5 | 1.4346776e-05
SUMITA | K-PSFN190(M) | Stan | 1.89816 | 21.670028 | 0.0243 | 4.15 | 3 | ? | 1 | ? | 1 | ? | ? | 0.4 | 1.55 | 7.7 | -2.29e-06 | 1.82e-08 | -2.22e-10 | 1.06e-06 | 1.67e-09 | 0.321 | Schott | A0 | 3.4160752 | A1 | -0.016113802 | A2 | 0.056018689 | A3 | 0.0037818274 | A4 | -0.00018322921 | A5 | 4.2001792e-05
SUMITA | K-PSFN1(M) | Stan | 1.899479 | 21.354823 | 0.0238 | 4.15 | 2 | ? | 1 | ? | 1 | ? | ? | 0.4 | 1.55 | 7.4 | -3.11e-06 | 1.75e-08 | -2.81e-10 | 1.25e-06 | 1.62e-09 | 0.307 | Schott | A0 | 3.418365 | A1 | -0.015830577 | A2 | 0.056024892 | A3 | 0.0042907055 | A4 | -0.00027089374 | A5 | 4.8560287e-05
HOYA | TAFD37A | Pref | 1.90043 | 37.372442 | -0.0043 | 4.9 | 1 | ? | 1 | 1 | 1 | ? | ? | 0.36501 | 1.5296 | 7 | 6.28e-07 | 8.14e-09 | -5.08e-11 | 8.44e-07 | 7.6e-10 | 0.225 | Schott | A0 | 3.4958125 | A1 | -0.014342354 | A2 | 0.037807251 | A3 | 0.0014184073 | A4 | -4.6470269e-05 | A5 | 6.919444e-06 | Recommended glass type
HOYA | TAFD37 | Spec | 1.900433 | 37.370559 | -0.0038 | 5.19 | 5 | ? | 1 | 1 | 1 | ? | ? | 0.36501 | 1.5296 | 7 | 1.06e-06 | 9.55e-09 | -8.39e-12 | 7.47e-07 | 7.08e-10 | 0.249 | Schott | A0 | 3.4943369 | A1 | -0.013647624 | A2 | 0.03883317 | A3 | 0.0011132555 | A4 | -7.402237e-06 | A5 | 5.3027754e-06 | Not in a position to accept new order because of discontinuation.
NHG | S-ZLAF78 | Stan | 1.900684 | 37.116053 | -0.0066 | 5.05 | 3 | 148.5 | 1 | ? | 1 | 1 | 1 | 0.34 | 2.4 | 6.5 | 4.25e-06 | 1.31e-08 | -2.92e-11 | 6.05e-07 | 4.73e-10 | 0.292 | Schott | A0 | 3.49532543 | A1 | -0.0133990335 | A2 | 0.0379713413 | A3 | 0.00156188624 | A4 | -7.42686015e-05 | A5 | 8.65884802e-06 | environmentally improved optical glass
NHG | H-ZLAF78 | Stan | 1.900684 | 37.116053 | -0.0066 | 5.05 | 3 | 148.5 | 1 | ? | 1 | 1 | 1 | 0.34 | 2.4 | 6.5 | 4.25e-06 | 1.31e-08 | -2.92e-11 | 6.05e-07 | 4.73e-10 | 0.292 | Schott | A0 | 3.49532543 | A1 | -0.0133990335 | A2 | 0.0379713413 | A3 | 0.00156188624 | A4 | -7.42686015e-05 | A5 | 8.65884802e-06 | environmentally improved optical glass
CDGM | H-ZLAF78B | Stan | 1.90069 | 37.050531 | -0.0046 | 4.95 | 4 | 14.1 | 1 | ? | ? | ? | ? | 0.365 | 2.325 | 6.8 | -4.39e-07 | 1.46e-08 | -2.76e-11 | 8.87e-07 | 7.53e-10 | 0.22 | Sellmeier1 | K1 | 0.299636528 | L1 | 0.047054626 | K2 | 2.19452718 | L2 | 0.011540397 | K3 | 1.53572385 | L3 | 112.608928
HOYA | NBFD27 | Pref | 1.901102 | 27.058289 | 0.0076 | 3.83 | 1 | ? | 1 | 1 | 1 | ? | ? | 0.36501 | 1.5296 | 7.1 | 2.63e-07 | 9.13e-09 | -2.88e-11 | 1.09e-06 | 1.4e-09 | 0.26 | Schott | A0 | 3.4613308 | A1 | -0.015878094 | A2 | 0.046156752 | A3 | 0.0033927184 | A4 | -0.00024749935 | A5 | 3.1073975e-05 | Recommended glass type
OHARA | LAH78 | Obso | 1.901355 | 31.550244 | 0.0042 | 4.48 | -1 | ? | ? | ? | 3 | ? | 1 | 0.3 | 2.4 | 6 | 7.34e-06 | 0 | 0 | 0 | 0 | 0 | Sellmeier1 | K1 | 2.08122726 | L1 | 0.011190641 | K2 | 0.398632407 | L2 | 0.0521753272 | K3 | 2.21679491 | L3 | 141.893166
SCHOTT | N-LASF46 | Obso | 1.901376 | 31.638199 | 0.0035 | 4.46 | 0 | 0 | 1 | 0 | 3.3 | 1 | 1 | 0.38 | 2.5 | 6.02 | 3.6e-06 | 1.2e-08 | -2.68e-11 | 8.42e-07 | 1.15e-09 | 0.272 | Sellmeier1 | K1 | 2.18073678 | L1 | 0.0125642118 | K2 | 0.298978656 | L2 | 0.056469999 | K3 | 1.62190046 | L3 | 105.662819 | old, was replaced by N-LASF46A
OHARA | L-NBH54 | Obso | 1.902 | 25.101413 | 0.0108 | 3.64 | -1 | ? | 4 | ? | 2 | ? | 1 | 0.37 | 2.4 | 8.1 | 3.5e-07 | 6.74e-09 | -1.38e-11 | 1.01e-06 | 1.37e-09 | 0.298 | Sellmeier1 | K1 | 2.00722652 | L1 | 0.0135705124 | K2 | 0.442086773 | L2 | 0.0591808873 | K3 | 3.37287426 | L3 | 219.832665 | Low Softening Temperature
HIKARI | J-LASFH24 | Stan | 1.902 | 25.263033 | 0.0146 | 4.1 | 1 | ? | ? | ? | ? | ? | ? | 0.388865 | 2.05809 | 7.7 | -3.8315e-06 | 9.6446e-09 | -1.0727e-12 | 1.0692e-06 | 1.6653e-09 | 0.28647 | Extended 3 | A0 | 3.45215485 | A1 | -0.0140748042 | A2 | 0 | A3 | 0.0502420375 | A4 | 0.00357942817 | A5 | -0.000494644665 | A6 | 0.000129480898 | A7 | -1.35467075e-05 | A8 | 6.96875364e-07
NIKON-HIKARI | J-LASFH24 | Stan | 1.902 | 25.263033 | 0.0146 | 4.1 | 1 | ? | ? | ? | ? | ? | 1 | 0.388865 | 2.05809 | 7.7 | -3.83e-06 | 9.64e-09 | -1.07e-12 | 1.07e-06 | 1.67e-09 | 0.286 | Extended 3 | A0 | 3.45215485 | A1 | -0.0140748042 | A2 | 0 | A3 | 0.0502420375 | A4 | 0.00357942817 | A5 | -0.000494644665 | A6 | 0.000129480898 | A7 | -1.35467075e-05 | A8 | 6.96875364e-07
NIKON-HIKARI | J-LASFH24HS | Stan | 1.902 | 25.263033 | 0.0146 | 4.1 | 1 | ? | ? | ? | ? | ? | 1 | 0.388865 | 2.05809 | 7.7 | -3.83e-06 | 9.64e-09 | -1.07e-12 | 1.07e-06 | 1.67e-09 | 0.286 | Extended 3 | A0 | 3.45215485 | A1 | -0.0140748042 | A2 | 0 | A3 | 0.0502420375 | A4 | 0.00357942817 | A5 | -0.000494644665 | A6 | 0.000129480898 | A7 | -1.35467075e-05 | A8 | 6.96875364e-07
HIKARI | E-LASFH9 | Obso | 1.90265 | 35.699754 | -0.0046 | 5.52 | 5 | ? | ? | ? | ? | ? | ? | 0.4 | 0.7 | 7.5 | 0 | 0 | 0 | 0 | 0 | 0 | Schott | A0 | 3.49989132 | A1 | -0.014925507 | A2 | 0.0384731987 | A3 | 0.00184372906 | A4 | -9.49882953e-05 | A5 | 1.04373643e-05
NIKON-HIKARI | E-LASFH9 | Obso | 1.90265 | 35.699754 | -0.0046 | 5.52 | 5 | ? | ? | ? | ? | ? | ? | 0.4 | 0.7 | 7.5 | 0 | 0 | 0 | 0 | 0 | 0 | Schott | A0 | 3.49989132 | A1 | -0.014925507 | A2 | 0.0384731987 | A3 | 0.00184372906 | A4 | -9.49882953e-05 | A5 | 1.04373643e-05
HIKARI | J-LASFH9 | Stan | 1.90265 | 35.725382 | -0.0039 | 5.17 | 2 | ? | ? | ? | ? | ? | 1 | 0.365015 | 2.05809 | 6.5 | 1.6752e-06 | 1.8443e-08 | -2.2337e-12 | 9.0625e-07 | 8.7173e-10 | 0.22109 | Extended 3 | A0 | 3.49709032 | A1 | -0.0138248635 | A2 | -0.000132935974 | A3 | 0.0409278939 | A4 | 0.000880758278 | A5 | 8.93285504e-05 | A6 | -6.6176262e-06 | A7 | 6.24399823e-07 | A8 | 0
NIKON-HIKARI | J-LASFH9 | Obso | 1.90265 | 35.725382 | -0.0039 | 5.17 | 2 | ? | ? | ? | ? | ? | 1 | 0.365015 | 2.05809 | 6.5 | 1.68e-06 | 1.84e-08 | -2.23e-12 | 9.06e-07 | 8.72e-10 | 0.221 | Extended 3 | A0 | 3.49709032 | A1 | -0.0138248635 | A2 | -0.000132935974 | A3 | 0.0409278939 | A4 | 0.000880758278 | A5 | 8.93285504e-05 | A6 | -6.6176262e-06 | A7 | 6.24399823e-07 | A8 | 0
NIKON-HIKARI | J-LASFH9A | Stan | 1.90265 | 35.770703 | -0.0028 | 4.91 | 1 | ? | ? | ? | ? | ? | 1 | 0.365015 | 2.05809 | 6.2 | 8.21e-07 | 1.2e-08 | 2.21e-12 | 8.89e-07 | 1.09e-09 | 0.234 | Extended 3 | A0 | 3.49725259 | A1 | -0.0137767486 | A2 | -0.000124635517 | A3 | 0.0410568814 | A4 | 0.000721039098 | A5 | 0.00013613414 | A6 | -1.24733129e-05 | A7 | 9.2497468e-07 | A8 | 0
OHARA | L-LAH86 | Spec | 1.902699 | 31.00532 | 0.003 | 4.9 | -1 | ? | 3 | ? | 4.2 | ? | 2 | 0.365 | 2.325 | 6.1 | 2.69e-06 | 1.07e-08 | -9.48e-12 | 8.91e-07 | 1.11e-09 | 0.274 | Sellmeier1 | K1 | 2.11102709 | L1 | 0.0120714135 | K2 | 0.370368094 | L2 | 0.0532464416 | K3 | 1.62687484 | L3 | 109.166396 | Low Softening Temperature
HOYA | TAFD20 | Obso | 1.90315 | 29.835563 | 0 | 0 | 0 | ? | ? | ? | ? | ? | ? | 0.334 | 2.325 | 0 | 0 | 0 | 0 | 0 | 0 | 0 | Schott | A0 | 3.4851409 | A1 | -0.017200575 | A2 | 0.040838495 | A3 | 0.0034909158 | A4 | -0.00028084367 | A5 | 2.8650905e-05
NHG | S-ZLAF70B | Stan | 1.903653 | 31.299045 | 0.0052 | 4.53 | 1 | 55 | 1 | ? | 1 | 1 | 1 | 0.36 | 2.4 | 6.8 | -5.63e-07 | 1.42e-08 | -2.54e-11 | 2.54e-07 | 1.45e-10 | 0.385 | Schott | A0 | 3.48732094 | A1 | -0.0153300569 | A2 | 0.0438552114 | A3 | 0.00176295737 | A4 | -3.48293322e-05 | A5 | 1.26414315e-05 | environmentally improved optical glass
NHG | H-ZLAF70B | Stan | 1.903653 | 31.299045 | 0.0052 | 4.53 | 1 | 55 | 1 | ? | 1 | 1 | 1 | 0.36 | 2.4 | 6.8 | -5.63e-07 | 1.42e-08 | -2.54e-11 | 2.54e-07 | 1.45e-10 | 0.385 | Schott | A0 | 3.48732094 | A1 | -0.0153300569 | A2 | 0.0438552114 | A3 | 0.00176295737 | A4 | -3.48293322e-05 | A5 | 1.26414315e-05 | environmentally improved optical glass
HOYA | TAFD25 | Pref | 1.903658 | 31.315013 | 0.0028 | 4.51 | 1 | ? | 1 | 1 | 1 | ? | ? | 0.36501 | 1.5296 | 7 | -2.77e-07 | 7.51e-09 | -2.95e-11 | 1.02e-06 | 9.45e-10 | 0.245 | Schott | A0 | 3.4905528 | A1 | -0.016325771 | A2 | 0.041146322 | A3 | 0.0027169124 | A4 | -0.00018260518 | A5 | 2.0641862e-05 | Recommended glass type
OHARA | S-LAH95 | Stan | 1.903659 | 31.343065 | 0.0055 | 4.64 | 2 | 1.2 | 1 | ? | 4 | ? | 1 | 0.404656 | 2.32542 | 7.3 | 9.86e-07 | 1.06e-08 | -1.51e-11 | 9.56e-07 | 1.15e-09 | 0.265 | Sellmeier1 | K1 | 2.15636617 | L1 | 0.012288051 | K2 | 0.329558178 | L2 | 0.0555507835 | K3 | 1.72178935 | L3 | 124.43934 | Recommended
HIKARI | E-LASFH13 | Obso | 1.90366 | 31.273204 | 0.0037 | 4.66 | 2 | ? | ? | ? | ? | ? | ? | 0.4 | 0.7 | 7.9 | 0 | 0 | 0 | 0 | 0 | 0 | Extended 2 | A0 | 3.48771563 | A1 | -0.0146590634 | A2 | 0.0428753558 | A3 | 0.00219556229 | A4 | -0.000101404002 | A5 | 1.5729252e-05 | A6 | 6.84367211e-05 | A7 | 0
NIKON-HIKARI | E-LASFH13 | Obso | 1.90366 | 31.273204 | 0.0037 | 4.66 | 2 | ? | ? | ? | ? | ? | ? | 0.4 | 0.7 | 7.9 | 0 | 0 | 0 | 0 | 0 | 0 | Extended 2 | A0 | 3.48771563 | A1 | -0.0146590634 | A2 | 0.0428753558 | A3 | 0.00219556229 | A4 | -0.000101404002 | A5 | 1.5729252e-05 | A6 | 6.84367211e-05 | A7 | 0
HIKARI | J-LASFH13 | Stan | 1.90366 | 31.274235 | 0.0029 | 4.66 | 1 | ? | ? | ? | ? | ? | 1 | 0.388865 | 2.05809 | 6.7 | 3.5288e-07 | 1.3373e-08 | -2.3595e-12 | 1.0735e-06 | 1.6209e-09 | 0.24723 | Extended 3 | A0 | 3.48496859 | A1 | -0.0134692969 | A2 | -8.98801936e-05 | A3 | 0.0453620373 | A4 | 0.00110287376 | A5 | 0.000148043312 | A6 | -1.27401645e-05 | A7 | 1.28412516e-06 | A8 | 0
HIKARI | J-LASFH13HS | Stan | 1.90366 | 31.274235 | 0.0029 | 4.66 | 1 | ? | ? | ? | ? | ? | 1 | 0.388865 | 2.05809 | 6.7 | 3.482e-07 | 1.3529e-08 | 2.0369e-12 | 1.0724e-06 | 1.5787e-09 | 0.24732 | Extended 3 | A0 | 3.48496859 | A1 | -0.0134692969 | A2 | -8.98801936e-05 | A3 | 0.0453620373 | A4 | 0.00110287376 | A5 | 0.000148043312 | A6 | -1.27401645e-05 | A7 | 1.28412516e-06 | A8 | 0
NIKON-HIKARI | J-LASFH13 | Stan | 1.90366 | 31.274235 | 0.0029 | 4.66 | 1 | ? | ? | ? | ? | ? | 1 | 0.388865 | 2.05809 | 6.7 | 3.53e-07 | 1.34e-08 | -2.36e-12 | 1.07e-06 | 1.62e-09 | 0.247 | Extended 3 | A0 | 3.48496859 | A1 | -0.0134692969 | A2 | -8.98801936e-05 | A3 | 0.0453620373 | A4 | 0.00110287376 | A5 | 0.000148043312 | A6 | -1.27401645e-05 | A7 | 1.28412516e-06 | A8 | 0
NIKON-HIKARI | J-LASFH13HS | Stan | 1.90366 | 31.274235 | 0.0029 | 4.66 | 1 | ? | ? | ? | ? | ? | 1 | 0.388865 | 2.05809 | 6.7 | 3.48e-07 | 1.35e-08 | 2.04e-12 | 1.07e-06 | 1.58e-09 | 0.247 | Extended 3 | A0 | 3.48496859 | A1 | -0.0134692969 | A2 | -8.98801936e-05 | A3 | 0.0453620373 | A4 | 0.00110287376 | A5 | 0.000148043312 | A6 | -1.27401645e-05 | A7 | 1.28412516e-06 | A8 | 0
CDGM | H-ZLAF75A | Pref | 1.90366 | 31.31497 | 0.0029 | 4.56 | 1 | 6.5 | 1 | ? | ? | ? | ? | 0.365 | 2.325 | 7.3 | -2.63e-06 | 1.36e-08 | -3.31e-11 | 9.08e-07 | 1.12e-09 | 0.265 | Sellmeier1 | K1 | 1.50615126 | L1 | 102.994725 | K2 | 2.18809221 | L2 | 0.0127716105 | K3 | 0.297955776 | L3 | 0.0569661668
SCHOTT | N-LASF46A | Obso | 1.90366 | 31.319976 | 0.0042 | 4.449 | 0 | 0 | 1 | 0 | 3 | 1 | 1 | 0.365 | 2.5 | 6 | 3.53e-06 | 1.24e-08 | -1.87e-11 | 8.39e-07 | 1.04e-09 | 0.275 | Sellmeier1 | K1 | 2.16701566 | L1 | 0.0123595524 | K2 | 0.319812761 | L2 | 0.0560610282 | K3 | 1.66004486 | L3 | 107.047718 | inquiry glass
SCHOTT | N-LASF46B | Pref | 1.90366 | 31.32006 | 0.0045 | 4.51 | 0 | 3.8 | 1 | 0 | 3.3 | 1 | 1 | 0.37 | 2.5 | 5.97 | 5.98e-06 | 1.3e-08 | -3.5e-12 | 9.13e-07 | 1.24e-09 | 0.267 | Sellmeier1 | K1 | 2.17988922 | L1 | 0.0125805384 | K2 | 0.306495184 | L2 | 0.0567191367 | K3 | 1.56882437 | L3 | 105.316538 | suitable for precision molding
CDGM | H-ZLAF75C | Stan | 1.90366 | 31.357126 | 0.0034 | 4.54 | 3 | 6 | 1 | ? | ? | ? | ? | 0.365 | 2.325 | 7.3 | -1.51e-06 | 1.55e-08 | -4.16e-11 | 9.28e-07 | 8.84e-10 | 0.264 | Sellmeier1 | K1 | 1.59326832 | L1 | 115.386081 | K2 | 0.299676795 | L2 | 0.0568068718 | K3 | 2.18604253 | L3 | 0.0127688844
CDGM | H-ZLAF75B | Stan | 1.90366 | 31.418411 | 0.0021 | 4.56 | 4 | 11.8 | ? | ? | ? | ? | ? | 0.365 | 2.325 | 7 | -2.36e-06 | 1.27e-08 | -2.37e-11 | 9.1e-07 | 1.21e-09 | 0.262 | Sellmeier1 | K1 | 0.322804345 | L1 | 0.055262706 | K2 | 2.16371144 | L2 | 0.0124574436 | K3 | 1.59867722 | L3 | 108.245897
NHG | S-ZLAF70 | Stan | 1.903664 | 31.315705 | 0.0031 | 4.54 | 1 | 66 | 1 | ? | 2 | 1 | 1 | 0.36 | 2.4 | 6.6 | 6.13e-07 | 1.29e-08 | -2.38e-11 | 7.62e-07 | 6.31e-10 | 0.284 | Schott | A0 | 3.48854243 | A1 | -0.0159982726 | A2 | 0.0428443509 | A3 | 0.00218903241 | A4 | -0.000115672643 | A5 | 1.78697063e-05 | environmentally improved optical glass
NHG | H-ZLAF70 | Stan | 1.903664 | 31.315705 | 0.0031 | 4.54 | 1 | 66 | 1 | ? | 2 | 1 | 1 | 0.36 | 2.4 | 6.6 | 6.13e-07 | 1.29e-08 | -2.38e-11 | 7.62e-07 | 6.31e-10 | 0.284 | Schott | A0 | 3.48854243 | A1 | -0.0159982726 | A2 | 0.0428443509 | A3 | 0.00218903241 | A4 | -0.000115672643 | A5 | 1.78697063e-05 | environmentally improved optical glass
NHG | S-ZLAF70GT | Stan | 1.903664 | 31.315705 | 0.0031 | 4.54 | 1 | 75 | 1 | ? | 2 | 1 | 1 | 0.36 | 2.4 | 6.6 | 6.13e-07 | 1.29e-08 | -2.38e-11 | 7.62e-07 | 6.31e-10 | 0.284 | Schott | A0 | 3.48854243 | A1 | -0.0159982726 | A2 | 0.0428443509 | A3 | 0.00218903241 | A4 | -0.000115672643 | A5 | 1.78697063e-05 | environmentally improved optical glass
NHG | H-ZLAF70GT | Stan | 1.903664 | 31.315705 | 0.0031 | 4.54 | 1 | 75 | 1 | ? | 2 | 1 | 1 | 0.36 | 2.4 | 6.6 | 6.13e-07 | 1.29e-08 | -2.38e-11 | 7.62e-07 | 6.31e-10 | 0.284 | Schott | A0 | 3.48854243 | A1 | -0.0159982726 | A2 | 0.0428443509 | A3 | 0.00218903241 | A4 | -0.000115672643 | A5 | 1.78697063e-05 | environmentally improved optical glass
SUMITA | K-PSFN190 | Stan | 1.9046 | 21.492969 | 0.024 | 4.15 | 3 | ? | 1 | ? | 1 | ? | ? | 0.4 | 1.55 | 7.7 | -2.29e-06 | 1.82e-08 | -2.22e-10 | 1.06e-06 | 1.67e-09 | 0.321 | Schott | A0 | 3.4367498 | A1 | -0.016292511 | A2 | 0.057221606 | A3 | 0.0038478327 | A4 | -0.00019708393 | A5 | 4.4461824e-05
OHARA | S-LAH93 | Stan | 1.90525 | 35.036826 | 0 | 4.83 | 3 | 1.8 | 1 | ? | 4 | ? | 1 | 0.404656 | 2.32542 | 7 | 2.48e-06 | 9.67e-09 | -3.51e-12 | 8.57e-07 | 9.77e-10 | 0.258 | Sellmeier1 | K1 | 2.17884378 | L1 | 0.0115760879 | K2 | 0.325508683 | L2 | 0.0495982503 | K3 | 1.70608646 | L3 | 128.91358 | Recommended
SCHOTT | P-SF67 | Obso | 1.9068 | 21.399993 | 0.0256 | 4.236 | 0 | 0 | 1 | 0 | 1 | 1.3 | 1 | 0.39 | 2.5 | 6.23 | 4.82e-07 | 1.15e-08 | -9.95e-12 | 1.15e-06 | 1.65e-09 | 0.315 | Sellmeier1 | K1 | 1.97464225 | L1 | 0.0145772324 | K2 | 0.467095921 | L2 | 0.0669790359 | K3 | 2.43154209 | L3 | 157.444895 | inquiry glass suitable for precision molding
SUMITA | K-PSFN1 | Stan | 1.906823 | 21.171419 | 0.0245 | 4.15 | 2 | ? | 1 | ? | 1 | ? | ? | 0.4 | 1.55 | 7.4 | -3.11e-06 | 1.75e-08 | -2.81e-10 | 1.25e-06 | 1.62e-09 | 0.307 | Schott | A0 | 3.4407637 | A1 | -0.015750622 | A2 | 0.059024249 | A3 | 0.0035647556 | A4 | -0.00012641103 | A5 | 4.0309245e-05
BIREFRINGENT | SRMOO4 | Stan | 1.908806 | 29.94765 | 0 | 1 | 0 | ? | ? | ? | ? | ? | ? | 0.45 | 2.4 | 0 | 0 | 0 | 0 | 0 | 0 | 0 | Sellmeier1 | K1 | 2.4839 | L1 | 0.02105401 | K2 | 0.1015 | L2 | 21.187609 | K3 | 0 | L3 | 0 | source: Handbook of Optics Vol. II
HOYA | TAFD35L | Pref | 1.910817 | 35.254033 | -0.0016 | 4.85 | 1 | ? | 1 | 1 | 1 | ? | ? | 0.36501 | 1.5296 | 7 | 1.57e-06 | 9.7e-09 | -3.33e-11 | 7.61e-07 | 9.11e-10 | 0.247 | Schott | A0 | 3.5269868 | A1 | -0.014402448 | A2 | 0.040047918 | A3 | 0.0016950661 | A4 | -7.3210899e-05 | A5 | 1.0814479e-05 | Recommended glass type
NHG | S-ZLAF72 | Stan | 1.91082 | 35.237922 | -0.0014 | 4.88 | 2 | 101.5 | 1 | ? | 1 | 1 | 1 | 0.35 | 2.4 | 6.7 | 3.5e-06 | 1.24e-08 | -3.24e-11 | 8.61e-07 | 4.14e-10 | 0.243 | Schott | A0 | 3.52587871 | A1 | -0.0139436897 | A2 | 0.040903752 | A3 | 0.00138553859 | A4 | -1.74895373e-05 | A5 | 6.86910964e-06 | environmentally improved optical glass
NHG | H-ZLAF72 | Stan | 1.91082 | 35.237922 | -0.0014 | 4.88 | 2 | 101.5 | 1 | ? | 1 | 1 | 1 | 0.35 | 2.4 | 6.7 | 3.5e-06 | 1.24e-08 | -3.24e-11 | 8.61e-07 | 4.14e-10 | 0.243 | Schott | A0 | 3.52587871 | A1 | -0.0139436897 | A2 | 0.040903752 | A3 | 0.00138553859 | A4 | -1.74895373e-05 | A5 | 6.86910964e-06 | environmentally improved optical glass
CDGM | H-ZLAF4LA | Pref | 1.91082 | 35.25034 | -0.0024 | 5.07 | 1 | 8.1 | 1 | ? | ? | ? | ? | 0.365 | 2.325 | 7.1 | 1.14e-06 | 1.37e-08 | -2.92e-11 | 8.94e-07 | 8.6e-10 | 0.239 | Sellmeier1 | K1 | 2.212551 | L1 | 0.011817254 | K2 | 0.312542616 | L2 | 0.049586258 | K3 | 1.56862457 | L3 | 115.52649
NHG | S-ZLAF72A | Stan | 1.91082 | 35.252177 | -0.0014 | 4.82 | 1 | 60 | 1 | ? | 1 | 1 | 1 | 0.35 | 2.4 | 6.8 | 1.2e-06 | 1.3e-08 | -2.28e-11 | 7.8e-07 | 5.81e-10 | 0.231 | Schott | A0 | 3.52696534 | A1 | -0.0146159641 | A2 | 0.040335395 | A3 | 0.0015200593 | A4 | -3.40993875e-05 | A5 | 7.83574753e-06 | environmentally improved optical glass
NHG | H-ZLAF72A | Stan | 1.91082 | 35.252177 | -0.0014 | 4.82 | 1 | 60 | 1 | ? | 1 | 1 | 1 | 0.35 | 2.4 | 6.8 | 1.2e-06 | 1.3e-08 | -2.28e-11 | 7.8e-07 | 5.81e-10 | 0.231 | Schott | A0 | 3.52696534 | A1 | -0.0146159641 | A2 | 0.040335395 | A3 | 0.0015200593 | A4 | -3.40993875e-05 | A5 | 7.83574753e-06 | environmentally improved optical glass
CDGM | H-ZLAF4LB | Pref | 1.91082 | 35.282389 | -0.0022 | 4.84 | 1 | 6.1 | 1 | ? | ? | ? | ? | 0.365 | 2.325 | 6.6 | 2.77e-07 | 1.42e-08 | -4.04e-11 | 8.52e-07 | 9.84e-10 | 0.245 | Sellmeier1 | K1 | 0.30378754 | L1 | 0.050087732 | K2 | 2.22145931 | L2 | 0.011875826 | K3 | 1.54968685 | L3 | 113.957667
HOYA | TAFD35 | Stan | 1.910822 | 35.250008 | -0.0026 | 4.97 | 4 | ? | 1 | 1 | 1 | ? | ? | 0.36501 | 1.5296 | 6.8 | 1.96e-06 | 1.04e-08 | -2.57e-11 | 8.88e-07 | 9.73e-10 | 0.239 | Schott | A0 | 3.5274747 | A1 | -0.014839948 | A2 | 0.039745402 | A3 | 0.001803472 | A4 | -8.9279334e-05 | A5 | 1.1377783e-05 | General glass type
SUMITA | K-LASFN23 | Stan | 1.911 | 35.219488 | -0.0009 | 4.9 | 4 | ? | 1 | ? | 1 | ? | ? | 0.36 | 1.55 | 6.9 | 1.83e-08 | 1.49e-08 | -2.69e-10 | 8.28e-07 | 7.87e-10 | 0.248 | Schott | A0 | 3.527437 | A1 | -0.014640706 | A2 | 0.040393831 | A3 | 0.0015495078 | A4 | -4.5667249e-05 | A5 | 9.0971269e-06
RPO | E-FDS1_MOLD | Stan | 1.912658 | 20.647419 | 0.0282 | 3.94 | 0 | 11.1 | 1 | 2 | 1 | ? | ? | 0.25 | 1.55 | 6.3 | -7.0623e-07 | 0 | 0 | 0 | 0 | 0 | Schott | A0 | 3.46650745 | A1 | -0.0202617699 | A2 | 0.0533843287 | A3 | 0.00629834765 | A4 | -0.000572117101 | A5 | 7.34747837e-05
BIREFRINGENT | SRMOO4-E | Stan | 1.913456 | 28.381356 | 0 | 1 | 0 | ? | ? | ? | ? | ? | ? | 0.45 | 2.4 | 0 | 0 | 0 | 0 | 0 | 0 | 0 | Sellmeier1 | K1 | 2.4923 | L1 | 0.02214144 | K2 | 0.105 | L2 | 20.647936 | K3 | 0 | L3 | 0 | source: Handbook of Optics Vol. II
SCHOTT | LASF18A | Obso | 1.913482 | 32.364492 | 0.0008 | 4.82 | 0 | ? | ? | ? | ? | ? | ? | 0.334 | 2.325 | 6 | 2.87e-06 | 1.15e-08 | -3.11e-11 | 8.68e-07 | 1.23e-09 | 0.254 | Sellmeier1 | K1 | 2.19336604 | L1 | 0.0121930864 | K2 | 0.332590474 | L2 | 0.0532519989 | K3 | 1.69849859 | L3 | 106.8531 | old
OHARA | PBH72 | Obso | 1.915356 | 21.171926 | 0.022 | 5.97 | -1 | ? | ? | ? | 53.4 | ? | 4.2 | 0.3 | 2.4 | 8.8 | 2.001e-05 | 0 | 0 | 0 | 0 | 0 | Schott | A0 | 3.4684938 | A1 | -0.010731638 | A2 | 0.058252246 | A3 | 0.0046536748 | A4 | -0.0003034305 | A5 | 4.8216298e-05
SUMITA | K-PSFN5(M) | Obso | 1.916432 | 22.385845 | 0.0185 | 5.22 | 5 | ? | 1 | ? | 1 | ? | ? | 0.4 | 1.55 | 10.8 | 3.38e-06 | 2.43e-08 | -2.21e-10 | 2.2e-06 | 1.89e-09 | 0.277 | Schott | A0 | 3.480338 | A1 | -0.011368322 | A2 | 0.05808586 | A3 | 0.0034779702 | A4 | -0.0001519768 | A5 | 3.6318702e-05
OHARA | S-LAH88 | Stan | 1.916499 | 31.604148 | 0.0008 | 4.74 | 3 | 3 | 1 | ? | 3.2 | ? | 1.1 | 0.404656 | 2.32542 | 5.7 | 4.66e-06 | 1.07e-08 | -2.33e-11 | 9.1e-07 | 1.07e-09 | 0.262 | Sellmeier1 | K1 | 2.1284434 | L1 | 0.0117309815 | K2 | 0.405082139 | L2 | 0.0508706599 | K3 | 1.67918461 | L3 | 107.091456 | Recommended
SCHOTT | SF58 | Obso | 1.917613 | 21.51112 | 0.018 | 5.95 | 0 | ? | ? | ? | ? | ? | ? | 0.334 | 2.325 | 9 | 4.98e-06 | 1.68e-08 | -4.44e-11 | 2.37e-06 | 2.39e-09 | 0.28 | Sellmeier1 | K1 | 1.92184332 | L1 | 0.0149262604 | K2 | 0.552191937 | L2 | 0.0614139252 | K3 | 1.11643502 | L3 | 123.450367 | old
BIREFRINGENT | CAWO4 | Stan | 1.920414 | 34.953592 | 0 | 1 | 0 | ? | ? | ? | ? | ? | ? | 0.45 | 4 | 0 | 0 | 0 | 0 | 0 | 0 | 0 | Sellmeier1 | K1 | 2.5493 | L1 | 0.01814409 | K2 | 0.92 | L2 | 116.964225 | K3 | 0 | L3 | 0 | source: Handbook of Optics Vol. II
SUMITA | K-PSFN5 | Obso | 1.921104 | 22.426404 | 0.0186 | 5.22 | 5 | ? | 1 | ? | 1 | ? | ? | 0.4 | 1.55 | 10.8 | 3.38e-06 | 2.43e-08 | -2.21e-10 | 2.2e-06 | 1.89e-09 | 0.277 | Schott | A0 | 3.4965005 | A1 | -0.011373234 | A2 | 0.059139817 | A3 | 0.0031967827 | A4 | -9.7424772e-05 | A5 | 3.2744737e-05
HOYA | FDS24-W | Pref | 1.921189 | 23.956144 | 0.0151 | 3.84 | 1 | ? | 1 | 1 | 1 | ? | ? | 0.36501 | 1.5296 | 7.8 | -3.37e-06 | 7.78e-09 | -2.33e-11 | 1.13e-06 | 1.32e-09 | 0.275 | Schott | A0 | 3.5126327 | A1 | -0.0153015 | A2 | 0.053936061 | A3 | 0.0034949369 | A4 | -0.00017950295 | A5 | 3.4403181e-05 | Recommended glass type
HOYA | FDS24-SW | Pref | 1.921189 | 23.956144 | 0.0151 | 3.84 | 1 | ? | 1 | 1 | 1 | ? | ? | 0.36501 | 1.5296 | 7.8 | -3.37e-06 | 7.78e-09 | -2.33e-11 | 1.13e-06 | 1.32e-09 | 0.275 | Schott | A0 | 3.5126327 | A1 | -0.0153015 | A2 | 0.053936061 | A3 | 0.0034949369 | A4 | -0.00017950295 | A5 | 3.4403181e-05 | Recommended glass type for AR/MR
HOYA | FDS24 | Stan | 1.921189 | 23.956144 | 0.0151 | 3.84 | 4 | ? | 1 | 1 | 1 | ? | ? | 0.36501 | 1.5296 | 7.8 | -3.37e-06 | 7.78e-09 | -2.33e-11 | 1.13e-06 | 1.32e-09 | 0.275 | Schott | A0 | 3.5126327 | A1 | -0.0153015 | A2 | 0.053936061 | A3 | 0.0034949369 | A4 | -0.00017950295 | A5 | 3.4403181e-05 | General glass Type
NHG | S-ZLAF79 | Stan | 1.921193 | 23.956514 | 0.0146 | 3.86 | 3 | 176 | 1 | ? | 1 | 1 | 1 | 0.37 | 2.4 | 7.4 | -1.48e-06 | 1.72e-08 | -2.62e-11 | 5.91e-07 | 3.18e-10 | 0.291 | Schott | A0 | 3.51411868 | A1 | -0.0149702982 | A2 | 0.051699969 | A3 | 0.0045348201 | A4 | -0.000371738355 | A5 | 4.63319189e-05 | environmentally improved optical glass
NHG | H-ZLAF79 | Stan | 1.921193 | 23.956514 | 0.0146 | 3.86 | 3 | 176 | 1 | ? | 1 | 1 | 1 | 0.37 | 2.4 | 7.4 | -1.48e-06 | 1.72e-08 | -2.62e-11 | 5.91e-07 | 3.18e-10 | 0.291 | Schott | A0 | 3.51411868 | A1 | -0.0149702982 | A2 | 0.051699969 | A3 | 0.0045348201 | A4 | -0.000371738355 | A5 | 4.63319189e-05 | environmentally improved optical glass
SCHOTT | REALVIEW_1.9_LIGHTWEIGHT | Pref | 1.922002 | 21.439347 | 0.0218 | 3.619 | 0 | 0 | 0 | 0 | 1 | 1 | 1 | 0.38 | 2.5 | 8.34 | -5e-06 | 8.92e-09 | -2.05e-11 | 1.17e-06 | 1.79e-09 | 0.301 | Sellmeier1 | K1 | 1.99085241 | L1 | 0.0148093907 | K2 | 0.502623866 | L2 | 0.0648962768 | K3 | 2.8967201 | L3 | 201.494096 | augmented reality glass
HOYA | TAFD31 | Obso | 1.922501 | 35.946005 | 0 | 0 | 0 | ? | ? | ? | ? | ? | ? | 0.334 | 2.325 | 0 | 0 | 0 | 0 | 0 | 0 | 0 | Schott | A0 | 3.5688967 | A1 | -0.013123062 | A2 | 0.04165243 | A3 | 0.0013516113 | A4 | -3.6862832e-05 | A5 | 7.795901e-06
NHG | S-ZF72B | Stan | 1.922857 | 18.899816 | 0.0377 | 3.57 | 1 | 135 | 1 | ? | 1 | 1 | 1 | 0.39 | 2.4 | 6.6 | -3.91e-06 | 1.21e-08 | -2.37e-11 | 1.14e-06 | 1.61e-09 | 0.325 | Schott | A0 | 3.47907547 | A1 | -0.0182056514 | A2 | 0.0644069814 | A3 | 0.00467488595 | A4 | -0.000234014347 | A5 | 6.37833754e-05 | environmentally improved optical glass
NHG | H-ZF72B | Stan | 1.922857 | 18.899816 | 0.0377 | 3.57 | 1 | 135 | 1 | ? | 1 | 1 | 1 | 0.39 | 2.4 | 6.6 | -3.91e-06 | 1.21e-08 | -2.37e-11 | 1.14e-06 | 1.61e-09 | 0.325 | Schott | A0 | 3.47907547 | A1 | -0.0182056514 | A2 | 0.0644069814 | A3 | 0.00467488595 | A4 | -0.000234014347 | A5 | 6.37833754e-05 | environmentally improved optical glass
NHG | S-ZF72GT | Stan | 1.922857 | 18.899816 | 0.0377 | 3.57 | 1 | 165 | 1 | ? | 1 | 1 | 1 | 0.39 | 2.4 | 6.5 | -3.91e-06 | 1.21e-08 | -2.37e-11 | 1.14e-06 | 1.61e-09 | 0.325 | Schott | A0 | 3.47907547 | A1 | -0.0182056514 | A2 | 0.0644069814 | A3 | 0.00467488595 | A4 | -0.000234014347 | A5 | 6.37833754e-05 | environmentally improved optical glass
NHG | H-ZF72GT | Stan | 1.922857 | 18.899816 | 0.0377 | 3.57 | 1 | 165 | 1 | ? | 1 | 1 | 1 | 0.39 | 2.4 | 6.5 | -3.91e-06 | 1.21e-08 | -2.37e-11 | 1.14e-06 | 1.61e-09 | 0.325 | Schott | A0 | 3.47907547 | A1 | -0.0182056514 | A2 | 0.0644069814 | A3 | 0.00467488595 | A4 | -0.000234014347 | A5 | 6.37833754e-05 | environmentally improved optical glass
HOYA | FDS1 | Obso | 1.922859 | 20.883457 | 0.0174 | 6.03 | 0 | ? | 1 | 0 | 4 | ? | ? | 0.25 | 1.55 | 0 | 0 | 0 | 0 | 0 | 0 | 0 | Schott | A0 | 3.493736 | A1 | -0.01175716 | A2 | 0.05835769 | A3 | 0.005308044 | A4 | -0.000399306 | A5 | 5.45179e-05
SCHOTT | SF66 | Obso | 1.922859 | 20.884554 | 0.0197 | 6.025 | 0 | 0 | 2 | 5 | 53.4 | 2.3 | 4.2 | 0.39 | 2.5 | 9.01 | 0 | 0 | 0 | 0 | 0 | 0 | Sellmeier1 | K1 | 2.07842233 | L1 | 0.0180875134 | K2 | 0.407120032 | L2 | 0.0679493572 | K3 | 1.76711292 | L3 | 215.266127 | old, was replaced by N-SF66
CDGM | H-ZF72A | Pref | 1.92286 | 18.895887 | 0.0363 | 3.57 | 1 | 13.8 | 1 | ? | ? | ? | ? | 0.4047 | 2.325 | 6.7 | -5.63e-06 | 1.59e-08 | -4.96e-11 | 1.13e-06 | 1.73e-09 | 0.328 | Sellmeier1 | K1 | 0.470478653 | L1 | 0.0736024509 | K2 | 2.55040233 | L2 | 149.306621 | K3 | 2.00593441 | L3 | 0.0162999226
CDGM | H-ZF72AGT | Stan | 1.92286 | 18.895887 | 0.0363 | 3.57 | 3 | 17.6 | 1 | ? | ? | ? | ? | 0.4047 | 2.325 | 6.7 | -5.63e-06 | 1.59e-08 | -4.96e-11 | 1.13e-06 | 1.73e-09 | 0.328 | Sellmeier1 | K1 | 0.470478653 | L1 | 0.0736024509 | K2 | 2.55040233 | L2 | 149.306621 | K3 | 2.00593441 | L3 | 0.0162999226
OHARA | S-NPH2 | Stan | 1.92286 | 18.896912 | 0.0386 | 3.58 | 2 | 4.8 | 1 | ? | 1 | ? | 1 | 0.404656 | 2.32542 | 6.7 | -4.13e-06 | 1.29e-08 | -2.65e-11 | 1.02e-06 | 1.58e-09 | 0.337 | Sellmeier1 | K1 | 2.0386951 | L1 | 0.0170796224 | K2 | 0.437269641 | L2 | 0.0749254813 | K3 | 2.96711461 | L3 | 174.155354 | Recommended
OPTIMAX | S-NPH2 | Pref | 1.92286 | 18.896912 | 0.0386 | 3.58 | 1 | ? | 1 | ? | 1 | ? | 1 | 0.39 | 2.4 | 6.7 | -4.13e-06 | 1.29e-08 | -2.65e-11 | 1.02e-06 | 1.58e-09 | 0.337 | Sellmeier1 | K1 | 2.0386951 | L1 | 0.0170796224 | K2 | 0.437269641 | L2 | 0.0749254813 | K3 | 2.96711461 | L3 | 174.155354 | Recommended - High Index
SCHOTT | N-SF66 | Pref | 1.92286 | 20.879747 | 0.0307 | 3.996 | 0 | 3.1 | 1 | 0 | 1 | 1 | 1 | 0.39 | 2.5 | 5.9 | -4.3e-06 | 1.15e-08 | 4.31e-11 | 9.62e-07 | 1.62e-09 | 0.322 | Sellmeier1 | K1 | 2.0245976 | L1 | 0.0147053225 | K2 | 0.470187196 | L2 | 0.0692998276 | K3 | 2.59970433 | L3 | 161.817601
CDGM | H-ZF62 | Pref | 1.92286 | 20.879915 | 0.0298 | 4.01 | 1 | 13.8 | 1 | ? | ? | ? | ? | 0.4047 | 2.325 | 6.4 | -6.75e-06 | 1.69e-08 | -4.1e-11 | 9.81e-07 | 1.32e-09 | 0.322 | Sellmeier1 | K1 | 2.55246796 | L1 | 162.450683 | K2 | 0.465681607 | L2 | 0.069560081 | K3 | 2.0289468 | L3 | 0.014771138
CDGM | H-ZF62GT | Stan | 1.92286 | 20.879915 | 0.0298 | 4.01 | 3 | 16.7 | 1 | ? | ? | ? | ? | 0.4047 | 2.325 | 6.4 | -6.75e-06 | 1.69e-08 | -4.1e-11 | 9.81e-07 | 1.32e-09 | 0.322 | Sellmeier1 | K1 | 2.55246796 | L1 | 162.450683 | K2 | 0.465681607 | L2 | 0.069560081 | K3 | 2.0289468 | L3 | 0.014771138
HOYA | E-FDS1-W | Pref | 1.92286 | 20.880382 | 0.0282 | 3.94 | 1 | ? | 1 | 2 | 1 | ? | ? | 0.36501 | 1.5296 | 6 | -4.37e-06 | 1.1e-08 | -2.29e-11 | 1.06e-06 | 1.516e-09 | 0.311 | Schott | A0 | 3.5044639 | A1 | -0.020333833 | A2 | 0.0538027 | A3 | 0.0062874192 | A4 | -0.00056922176 | A5 | 7.3559387e-05 | Recommended glass type
HOYA | E-FDS1 | Stan | 1.92286 | 20.880382 | 0.0282 | 3.94 | 4 | ? | 1 | 2 | 1 | ? | ? | 0.36501 | 1.5296 | 6 | -4.37e-06 | 1.1e-08 | -2.29e-11 | 1.06e-06 | 1.516e-09 | 0.311 | Schott | A0 | 3.5044639 | A1 | -0.020333833 | A2 | 0.0538027 | A3 | 0.0062874192 | A4 | -0.00056922176 | A5 | 7.3559387e-05 | General glass Type
HOYA | M-FDS1 | Spec | 1.92286 | 20.881416 | 0.0263 | 4.42 | 5 | ? | 1 | 1 | 1 | ? | ? | 0.36501 | 1.5296 | 8.8 | 1.83621e-06 | 0 | 0 | 0 | 0 | 0 | Schott | A0 | 3.4984224 | A1 | -0.01689542 | A2 | 0.057567078 | A3 | 0.0051693668 | A4 | -0.0003996631 | A5 | 6.2368582e-05 | Not in a position to accept new order because of discontinuation.
HOYA | MP-FDS1 | Spec | 1.92286 | 20.881416 | 0.0263 | 4.42 | 5 | ? | 1 | 1 | 1 | ? | ? | 0.36501 | 1.5296 | 8.8 | 1.83621e-06 | 0 | 0 | 0 | 0 | 0 | Schott | A0 | 3.4984224 | A1 | -0.01689542 | A2 | 0.057567078 | A3 | 0.0051693668 | A4 | -0.0003996631 | A5 | 6.2368582e-05 | Not in a position to accept new order because of discontinuation.
OHARA | PBH21 | Obso | 1.922861 | 20.884172 | 0.023 | 6.03 | -1 | ? | ? | ? | ? | ? | ? | 0.365 | 0.9 | 8.8 | 1.1815e-05 | 0 | 0 | 0 | 0 | 0 | Schott | A0 | 3.494462 | A1 | -0.01184144 | A2 | 0.05819278 | A3 | 0.00520064 | A4 | -0.0003667622 | A5 | 5.308036e-05
NHG | S-ZF62 | Stan | 1.922862 | 20.886305 | 0.0284 | 3.93 | 1 | 140 | 1 | ? | 1 | 1 | 1 | 0.38 | 2.4 | 6.1 | -2.92e-06 | 1.58e-08 | -3.18e-11 | 8.11e-07 | 8.16e-10 | 0.344 | Schott | A0 | 3.49733468 | A1 | -0.0175493772 | A2 | 0.0599594355 | A3 | 0.00390005481 | A4 | -0.000139531497 | A5 | 4.41807948e-05 | environmentally improved optical glass
NHG | H-ZF62 | Stan | 1.922862 | 20.886305 | 0.0284 | 3.93 | 1 | 140 | 1 | ? | 1 | 1 | 1 | 0.38 | 2.4 | 6.1 | -2.92e-06 | 1.58e-08 | -3.18e-11 | 8.11e-07 | 8.16e-10 | 0.344 | Schott | A0 | 3.49733468 | A1 | -0.0175493772 | A2 | 0.0599594355 | A3 | 0.00390005481 | A4 | -0.000139531497 | A5 | 4.41807948e-05 | environmentally improved optical glass
NHG | S-ZF62GT | Stan | 1.922862 | 20.886305 | 0.0284 | 3.93 | 1 | 165 | 1 | ? | 1 | 1 | 1 | 0.38 | 2.4 | 6.1 | -2.92e-06 | 1.58e-08 | -3.18e-11 | 8.11e-07 | 8.16e-10 | 0.344 | Schott | A0 | 3.49733468 | A1 | -0.0175493772 | A2 | 0.0599594355 | A3 | 0.00390005481 | A4 | -0.000139531497 | A5 | 4.41807948e-05 | environmentally improved optical glass
NHG | H-ZF62GT | Stan | 1.922862 | 20.886305 | 0.0284 | 3.93 | 1 | 165 | 1 | ? | 1 | 1 | 1 | 0.38 | 2.4 | 6.1 | -2.92e-06 | 1.58e-08 | -3.18e-11 | 8.11e-07 | 8.16e-10 | 0.344 | Schott | A0 | 3.49733468 | A1 | -0.0175493772 | A2 | 0.0599594355 | A3 | 0.00390005481 | A4 | -0.000139531497 | A5 | 4.41807948e-05 | environmentally improved optical glass
LIGHTPATH | PBH71 | Obso | 1.922864 | 21.288699 | 0.0204 | 6.05 | 5 | 2 | ? | ? | 53.4 | ? | 4 | 0.3 | 2.4 | 8.9 | 7.8574e-06 | 1.8258e-08 | 1.11e-11 | 1.9714e-06 | 1.6131e-09 | 0.30894 | Sellmeier1 | K1 | 1.97039844 | L1 | 0.0155780448 | K2 | 0.520330498 | L2 | 0.0632642123 | K3 | 1.30696186 | L3 | 142.045097
OHARA | PBH71 | Obso | 1.922864 | 21.288699 | 0.0204 | 6.05 | -1 | ? | ? | ? | 53.4 | ? | 4 | 0.3 | 2.4 | 8.9 | 1.76e-05 | 0 | 0 | 0 | 0 | 0 | Sellmeier1 | K1 | 1.97039844 | L1 | 0.0155780448 | K2 | 0.520330498 | L2 | 0.0632642123 | K3 | 1.30696186 | L3 | 142.045097
HOYA | TAFD21 | Obso | 1.9326 | 27.921009 | 0 | 0 | 0 | ? | ? | ? | ? | ? | ? | 0.334 | 2.325 | 0 | 0 | 0 | 0 | 0 | 0 | 0 | Schott | A0 | 3.5865622 | A1 | -0.021123005 | A2 | 0.042681557 | A3 | 0.0046837029 | A4 | -0.00041200855 | A5 | 3.9134356e-05
BIREFRINGENT | CAWO4-E | Stan | 1.937211 | 33.304949 | 0 | 1 | 0 | ? | ? | ? | ? | ? | ? | 0.45 | 4 | 0 | 0 | 0 | 0 | 0 | 0 | 0 | Sellmeier1 | K1 | 2.6041 | L1 | 0.01901641 | K2 | 4.1237 | L2 | 456.719641 | K3 | 0 | L3 | 0 | source: Handbook of Optics Vol. II
HOYA | FDS18-W | Pref | 1.945945 | 17.984257 | 0.0386 | 3.51 | 1 | ? | 1 | 1 | 1 | ? | ? | 0.36501 | 1.5296 | 5.4 | -1.61e-06 | 1.15e-08 | -4.58e-11 | 1.17e-06 | 1.89e-09 | 0.324 | Schott | A0 | 3.563784 | A1 | -0.025449644 | A2 | 0.058401659 | A3 | 0.0092310983 | A4 | -0.00095499727 | A5 | 0.00011777456 | Recommended glass type
HOYA | FDS18 | Stan | 1.945945 | 17.984257 | 0.0386 | 3.51 | 4 | ? | 1 | 1 | 1 | ? | ? | 0.36501 | 1.5296 | 5.4 | -1.61e-06 | 1.15e-08 | -4.58e-11 | 1.17e-06 | 1.89e-09 | 0.324 | Schott | A0 | 3.563784 | A1 | -0.025449644 | A2 | 0.058401659 | A3 | 0.0092310983 | A4 | -0.00095499727 | A5 | 0.00011777456 | General glass Type
NHG | S-ZF75A | Stan | 1.945948 | 17.988963 | 0.0412 | 3.53 | 1 | 145 | 1 | ? | 1 | 1 | 1 | 0.39 | 2.4 | 5.5 | -2.3e-06 | 1.66e-08 | -7.59e-12 | 1.12e-06 | 1.62e-09 | 0.33 | Schott | A0 | 3.55084508 | A1 | -0.0193992631 | A2 | 0.0682201738 | A3 | 0.00585319322 | A4 | -0.000421740063 | A5 | 8.66214086e-05 | environmentally improved optical glass
NHG | H-ZF75A | Stan | 1.945948 | 17.988963 | 0.0412 | 3.53 | 1 | 145 | 1 | ? | 1 | 1 | 1 | 0.39 | 2.4 | 5.5 | -2.3e-06 | 1.66e-08 | -7.59e-12 | 1.12e-06 | 1.62e-09 | 0.33 | Schott | A0 | 3.55084508 | A1 | -0.0193992631 | A2 | 0.0682201738 | A3 | 0.00585319322 | A4 | -0.000421740063 | A5 | 8.66214086e-05 | environmentally improved optical glass
NHG | S-ZF75GT | Stan | 1.945948 | 17.988963 | 0.0412 | 3.53 | 1 | 165 | 1 | ? | 1 | 1 | 1 | 0.39 | 2.4 | 5.4 | -2.3e-06 | 1.66e-08 | -7.59e-12 | 1.12e-06 | 1.62e-09 | 0.33 | Schott | A0 | 3.55084508 | A1 | -0.0193992631 | A2 | 0.0682201738 | A3 | 0.00585319322 | A4 | -0.000421740063 | A5 | 8.66214086e-05 | environmentally improved optical glass
NHG | H-ZF75GT | Stan | 1.945948 | 17.988963 | 0.0412 | 3.53 | 1 | 165 | 1 | ? | 1 | 1 | 1 | 0.39 | 2.4 | 5.4 | -2.3e-06 | 1.66e-08 | -7.59e-12 | 1.12e-06 | 1.62e-09 | 0.33 | Schott | A0 | 3.55084508 | A1 | -0.0193992631 | A2 | 0.0682201738 | A3 | 0.00585319322 | A4 | -0.000421740063 | A5 | 8.66214086e-05 | environmentally improved optical glass
CDGM | H-ZF88 | Pref | 1.94595 | 17.941964 | 0.0401 | 3.52 | 1 | 13.8 | 1 | ? | ? | ? | ? | 0.4047 | 2.325 | 6 | -3.58e-06 | 1.75e-08 | -4.67e-11 | 1.18e-06 | 1.91e-09 | 0.33 | Sellmeier1 | K1 | 2.04275349 | L1 | 0.0169742976 | K2 | 1.98276153 | L2 | 109.068151 | K3 | 0.504267829 | L3 | 0.075171071
CDGM | H-ZF88GT | Stan | 1.94595 | 17.941964 | 0.0401 | 3.52 | 2 | 15.9 | 1 | ? | ? | ? | ? | 0.4047 | 2.325 | 6 | -3.58e-06 | 1.75e-08 | -4.67e-11 | 1.18e-06 | 1.91e-09 | 0.33 | Sellmeier1 | K1 | 2.04275349 | L1 | 0.0169742976 | K2 | 1.98276153 | L2 | 109.068151 | K3 | 0.504267829 | L3 | 0.075171071
NHG | IRG105 | Stan | 1.946277 | 22.754122 | 0 | 5.62 | 3 | 22.5 | 1 | ? | 3 | ? | ? | 0.4 | 5 | 6.5 | 0 | 0 | 0 | 0 | 0 | 0 | Herzberger | A | 1.8933906 | B | 0.016495794 | C | 0.00017208613 | D | -0.0023819428 | E | -5.8492005e-06 | F | -1.7972933e-07 | Infrared optical glass
HIKARI | E-LASFH15 | Obso | 1.95 | 29.36536 | 0.0058 | 4.78 | 0 | ? | ? | ? | ? | ? | ? | 0.4 | 0.7 | 8.6 | 0 | 0 | 0 | 0 | 0 | 0 | Extended 2 | A0 | 3.64564579 | A1 | -0.0149009227 | A2 | 0.0493219809 | A3 | 0.00239217482 | A4 | -9.28226213e-05 | A5 | 1.87217041e-05 | A6 | -2.00969759e-05 | A7 | 0
NIKON-HIKARI | E-LASFH15 | Obso | 1.95 | 29.36536 | 0.0058 | 4.78 | 0 | ? | ? | ? | ? | ? | ? | 0.4 | 0.7 | 8.6 | 0 | 0 | 0 | 0 | 0 | 0 | Extended 2 | A0 | 3.64564579 | A1 | -0.0149009227 | A2 | 0.0493219809 | A3 | 0.00239217482 | A4 | -9.28226213e-05 | A5 | 1.87217041e-05 | A6 | -2.00969759e-05 | A7 | 0
HIKARI | J-LASFH15 | Stan | 1.95 | 29.366344 | 0.005 | 4.79 | 2 | ? | ? | ? | ? | ? | 1 | 0.388865 | 2.05809 | 7.4 | -5.7421e-07 | 1.1589e-08 | -1.3886e-12 | 1.018e-06 | 1.3557e-09 | 0.26662 | Extended 3 | A0 | 3.64640666 | A1 | -0.0151039558 | A2 | 0 | A3 | 0.0480157444 | A4 | 0.00349072452 | A5 | -0.000573639028 | A6 | 0.000130249514 | A7 | -1.29576789e-05 | A8 | 5.92144355e-07
NIKON-HIKARI | J-LASFH15 | Stan | 1.95 | 29.366344 | 0.005 | 4.79 | 2 | ? | ? | ? | ? | ? | 1 | 0.388865 | 2.05809 | 7.4 | -5.74e-07 | 1.16e-08 | -1.39e-12 | 1.02e-06 | 1.36e-09 | 0.267 | Extended 3 | A0 | 3.64640666 | A1 | -0.0151039558 | A2 | 0 | A3 | 0.0480157444 | A4 | 0.00349072452 | A5 | -0.000573639028 | A6 | 0.000130249514 | A7 | -1.29576789e-05 | A8 | 5.92144355e-07
NIKON-HIKARI | J-LASFH15HS | Stan | 1.95 | 29.366344 | 0.005 | 4.79 | 2 | ? | ? | ? | ? | ? | 1 | 0.388865 | 2.05809 | 7.4 | -5.74e-07 | 1.16e-08 | -1.39e-12 | 1.02e-06 | 1.36e-09 | 0.267 | Extended 3 | A0 | 3.64640666 | A1 | -0.0151039558 | A2 | 0 | A3 | 0.0480157444 | A4 | 0.00349072452 | A5 | -0.000573639028 | A6 | 0.000130249514 | A7 | -1.29576789e-05 | A8 | 5.92144355e-07
NHG | S-ZLAF75 | Stan | 1.950007 | 29.372612 | 0.0043 | 4.77 | 3 | 192.5 | 1 | ? | 1 | 1 | 1 | 0.36 | 2.4 | 6.8 | 3.47e-06 | 1.08e-08 | -2.35e-11 | 7.66e-07 | 4.26e-10 | 0.284 | Schott | A0 | 3.64549592 | A1 | -0.015320014 | A2 | 0.0496183427 | A3 | 0.00232042227 | A4 | -9.17626876e-05 | A5 | 1.92554151e-05 | environmentally improved optical glass
NHG | H-ZLAF75 | Stan | 1.950007 | 29.372612 | 0.0043 | 4.77 | 3 | 192.5 | 1 | ? | 1 | 1 | 1 | 0.36 | 2.4 | 6.8 | 3.47e-06 | 1.08e-08 | -2.35e-11 | 7.66e-07 | 4.26e-10 | 0.284 | Schott | A0 | 3.64549592 | A1 | -0.015320014 | A2 | 0.0496183427 | A3 | 0.00232042227 | A4 | -9.17626876e-05 | A5 | 1.92554151e-05 | environmentally improved optical glass
HOYA | M-TAFD405 | Spec | 1.951498 | 29.829567 | 0.0011 | 5.45 | 5 | ? | 1 | 1 | 2 | ? | ? | 0.36501 | 1.5296 | 6 | 8.14588e-06 | 0 | 0 | 0 | 0 | 0 | Schott | A0 | 3.6542352 | A1 | -0.015688325 | A2 | 0.048094089 | A3 | 0.0026498065 | A4 | -0.00013971852 | A5 | 1.9581201e-05 | Not in a position to accept new order because of discontinuation.
HOYA | MP-TAFD405 | Spec | 1.951498 | 29.829567 | 0.0011 | 5.45 | 5 | ? | 1 | 1 | 2 | ? | ? | 0.36501 | 1.5296 | 6 | 8.14588e-06 | 0 | 0 | 0 | 0 | 0 | Schott | A0 | 3.6542352 | A1 | -0.015688325 | A2 | 0.048094089 | A3 | 0.0026498065 | A4 | -0.00013971852 | A5 | 1.9581201e-05 | Not in a position to accept new order because of discontinuation.
HOYA | NBFD265 | Pref | 1.952033 | 26.195727 | 0.0089 | 4.24 | 1 | ? | 1 | 1 | 1 | ? | ? | 0.36501 | 1.5296 | 7 | -1.74e-07 | 1.03e-08 | -2.05e-11 | 1.07e-06 | 1.01e-09 | 0.274 | Schott | A0 | 3.6415592 | A1 | -0.017833211 | A2 | 0.049779099 | A3 | 0.0043665512 | A4 | -0.00035538803 | A5 | 4.031812e-05 | Recommended glass type
SCHOTT | SF59 | Obso | 1.952497 | 20.363706 | 0.0217 | 6.26 | 0 | 19.5 | 4 | 5 | 53.3 | 3.3 | 4.3 | 0.334 | 2.325 | 9.8 | 6.67e-06 | 1.59e-08 | -7.12e-11 | 2.51e-06 | 2.49e-09 | 0.289 | Sellmeier1 | K1 | 2.05775824 | L1 | 0.0167799599 | K2 | 0.528644661 | L2 | 0.0655335804 | K3 | 1.00043574 | L3 | 110.002549 | old
HOYA | TAFD45 | Pref | 1.953747 | 32.31876 | 0 | 5.1 | 1 | ? | 1 | 1 | 1 | ? | ? | 0.36501 | 1.5296 | 7 | 8.36e-07 | 9.08e-09 | -4.59e-11 | 9.61e-07 | 1.39e-09 | 0.246 | Schott | A0 | 3.672962 | A1 | -0.0151805 | A2 | 0.0457187 | A3 | 0.002186221 | A4 | -9.93742e-05 | A5 | 1.490466e-05 | General glass type
OHARA | S-LAH98 | Stan | 1.953749 | 32.324727 | 0.0013 | 4.94 | 3 | 2.2 | 1 | ? | 3 | ? | 1 | 0.404656 | 2.32542 | 7.3 | 1.68e-07 | 8.94e-09 | -2.93e-11 | 9.61e-07 | 1.11e-09 | 0.254 | Sellmeier1 | K1 | 2.28510629 | L1 | 0.0122178962 | K2 | 0.385532264 | L2 | 0.0514752342 | K3 | 2.0655112 | L3 | 145.92087 | Recommended
CDGM | H-ZLAF89LA | Stan | 1.95375 | 32.276235 | -0.0001 | 4.93 | 3 | 10.8 | 1 | ? | ? | ? | ? | 0.365 | 2.325 | 7.1 | -1.1e-06 | 1.42e-08 | -3.42e-11 | 9.46e-07 | 9.42e-10 | 0.25 | Sellmeier1 | K1 | 0.327389992 | L1 | 0.0540655051 | K2 | 2.34297817 | L2 | 0.012896736 | K3 | 1.76955342 | L3 | 123.881024
CDGM | H-ZLAF89L | Stan | 1.95375 | 32.30879 | -0.0001 | 5.1 | 3 | 12 | 1 | ? | ? | ? | ? | 0.365 | 2.325 | 7.2 | -5.79e-07 | 1.36e-08 | -1.97e-11 | 9.06e-07 | 8.65e-10 | 0.261 | Sellmeier1 | K1 | 2.33250033 | L1 | 0.0127519393 | K2 | 0.338027439 | L2 | 0.0535631807 | K3 | 1.63568735 | L3 | 114.949418
HOYA | TAFD45L | Pref | 1.95375 | 32.317689 | -0.0002 | 4.96 | 1 | ? | 1 | 1 | 1 | ? | ? | 0.36501 | 1.5296 | 7.1 | 3.41e-07 | 7.18e-09 | -1.8e-11 | 9.7e-07 | 8.13e-10 | 0.243 | Schott | A0 | 3.6715088 | A1 | -0.014402693 | A2 | 0.046652775 | A3 | 0.0019167306 | A4 | -6.3043119e-05 | A5 | 1.3004923e-05 | Recommended glass type
HIKARI | J-LASFH21 | Stan | 1.95375 | 32.334656 | 0.0004 | 5.05 | 1 | ? | ? | ? | ? | ? | 1 | 0.388865 | 2.05809 | 7 | 6.76193e-07 | 6.83583e-09 | 2.24584e-12 | 9.81173e-07 | 1.29551e-09 | 0.249631 | Extended 3 | A0 | 3.67012303 | A1 | -0.0139442893 | A2 | -0.000136361252 | A3 | 0.0484434485 | A4 | 0.000950687214 | A5 | 0.000181807808 | A6 | -1.62618274e-05 | A7 | 1.33939862e-06 | A8 | 0
NIKON-HIKARI | J-LASFH21 | Stan | 1.95375 | 32.334656 | 0.0004 | 5.05 | 1 | ? | ? | ? | ? | ? | 1 | 0.388865 | 2.05809 | 7 | 6.76e-07 | 6.84e-09 | 2.25e-12 | 9.81e-07 | 1.3e-09 | 0.25 | Extended 3 | A0 | 3.67012303 | A1 | -0.0139442893 | A2 | -0.000136361252 | A3 | 0.0484434485 | A4 | 0.000950687214 | A5 | 0.000181807808 | A6 | -1.62618274e-05 | A7 | 1.33939862e-06 | A8 | 0
NHG | S-ZLAF77A | Stan | 1.953751 | 32.312957 | 0.0005 | 4.94 | 1 | 102.5 | 1 | ? | 1 | 1 | 1 | 0.35 | 2.4 | 7 | 1.46e-06 | 1.08e-08 | -2.27e-11 | 9.17e-07 | 1.02e-09 | 0.253 | Schott | A0 | 3.67292754 | A1 | -0.0150437161 | A2 | 0.0455746485 | A3 | 0.00228731957 | A4 | -0.000121744297 | A5 | 1.65263211e-05 | environmentally improved optical glass
NHG | H-ZLAF77A | Stan | 1.953751 | 32.312957 | 0.0005 | 4.94 | 1 | 102.5 | 1 | ? | 1 | 1 | 1 | 0.35 | 2.4 | 7 | 1.46e-06 | 1.08e-08 | -2.27e-11 | 9.17e-07 | 1.02e-09 | 0.253 | Schott | A0 | 3.67292754 | A1 | -0.0150437161 | A2 | 0.0455746485 | A3 | 0.00228731957 | A4 | -0.000121744297 | A5 | 1.65263211e-05 | environmentally improved optical glass
SCHOTT | N-LASF55 | Pref | 1.9538 | 30.559984 | 0.0037 | 4.855 | 0 | 5 | 1 | 0 | 2.3 | 1 | 1 | 0.365 | 2.5 | 6.61 | 2.25e-06 | 1.09e-08 | -1.64e-11 | 9.64e-07 | 1.25e-09 | 0.262 | Sellmeier1 | K1 | 2.30861228 | L1 | 0.0130446995 | K2 | 0.354736638 | L2 | 0.0557524221 | K3 | 1.92227125 | L3 | 133.196869
NHG | S-ZF76 | Stan | 1.959059 | 17.47225 | 0.042 | 3.56 | 3 | 190 | 1 | ? | 1 | 1 | 1 | 0.4 | 2.4 | 5.9 | -3.83e-06 | 1.49e-08 | -2.21e-11 | 9.49e-07 | 6.87e-10 | 0.336 | Schott | A0 | 3.6118724 | A1 | -0.0277611102 | A2 | 0.0545160847 | A3 | 0.0118687253 | A4 | -0.00130897352 | A5 | 0.000141185183 | environmentally improved optical glass
NHG | H-ZF76 | Stan | 1.959059 | 17.47225 | 0.042 | 3.56 | 3 | 190 | 1 | ? | 1 | 1 | 1 | 0.4 | 2.4 | 5.9 | -3.83e-06 | 1.49e-08 | -2.21e-11 | 9.49e-07 | 6.87e-10 | 0.336 | Schott | A0 | 3.6118724 | A1 | -0.0277611102 | A2 | 0.0545160847 | A3 | 0.0118687253 | A4 | -0.00130897352 | A5 | 0.000141185183 | environmentally improved optical glass
OHARA | S-NPH3 | Stan | 1.95906 | 17.471252 | 0.0466 | 3.59 | 1 | 4.9 | 1 | ? | 1 | ? | 1 | 0.404656 | 2.32542 | 5.9 | -1.98e-06 | 1.36e-08 | -3.16e-11 | 1.15e-06 | 1.85e-09 | 0.34 | Sellmeier1 | K1 | 2.09834903 | L1 | 0.0179123869 | K2 | 0.489088388 | L2 | 0.0776653353 | K3 | 2.94009268 | L3 | 160.930428 | Recommended
CDGM | H-ZF73 | Stan | 1.95906 | 17.472434 | 0.0426 | 3.49 | 4 | 27.9 | 1 | ? | ? | ? | ? | 0.4047 | 2.325 | 5.8 | -2.47e-06 | 1.75e-08 | -4.65e-11 | 1.29e-06 | 1.86e-09 | 0.328 | Sellmeier1 | K1 | 0.528336971 | L1 | 0.0759305743 | K2 | 2.05959954 | L2 | 0.0171346469 | K3 | 3.5863808 | L3 | 189.364809
CDGM | H-ZF73GT | Stan | 1.95906 | 17.472434 | 0.0426 | 3.49 | 3 | 36.7 | 1 | ? | ? | ? | ? | 0.4047 | 2.325 | 5.8 | -2.47e-06 | 1.75e-08 | -4.65e-11 | 1.29e-06 | 1.86e-09 | 0.328 | Sellmeier1 | K1 | 0.528336971 | L1 | 0.0759305743 | K2 | 2.05959954 | L2 | 0.0171346469 | K3 | 3.5863808 | L3 | 189.364809
OHARA | S-TIH57 | Stan | 1.963 | 24.1144 | 0.0187 | 4.2 | 4 | 1.6 | 1 | ? | 3 | ? | 1 | 0.404656 | 2.32542 | 7.5 | -2.66e-06 | 1.11e-08 | -1.56e-11 | 1.12e-06 | 1.58e-09 | 0.293 | Sellmeier1 | K1 | 2.21103256 | L1 | 0.0142330268 | K2 | 0.450346986 | L2 | 0.0638573392 | K3 | 2.47746663 | L3 | 161.9376 | Recommended
HOYA | FDS165-W | Pref | 1.98611 | 17.249299 | 0.0431 | 3.62 | 1 | ? | 1 | 1 | 1 | ? | ? | 0.36501 | 1.5296 | 4.6 | 1.19e-07 | 1.15e-08 | -1.75e-11 | 1.3e-06 | 1.64e-09 | 0.321 | Schott | A0 | 3.696567 | A1 | -0.0254601 | A2 | 0.06426158 | A3 | 0.01063913 | A4 | -0.00119151 | A5 | 0.0001477849 | Recommended glass type
HOYA | FDS16-W | Pref | 1.986125 | 16.483901 | 0.047 | 3.54 | 1 | ? | 1 | 1 | 1 | ? | ? | 0.36501 | 1.5296 | 4.1 | 2.97e-06 | 1.37e-08 | -4.94e-11 | 1.36e-06 | 1.86e-09 | 0.333 | Schott | A0 | 3.6906098 | A1 | -0.027849024 | A2 | 0.063139051 | A3 | 0.012443698 | A4 | -0.0014774085 | A5 | 0.00017478701 | Recommended glass type
BIREFRINGENT | CAMOO4 | Stan | 1.992539 | 28.832428 | 0 | 1 | 0 | ? | ? | ? | ? | ? | ? | 0.45 | 3.8 | 0 | 0 | 0 | 0 | 0 | 0 | 0 | Sellmeier1 | K1 | 2.784 | L1 | 0.02199289 | K2 | 1.2425 | L2 | 134.003776 | K3 | 0 | L3 | 0 | source: Handbook of Optics Vol. II
SUMITA | K-PSFN2(M) | Stan | 1.99671 | 20.638764 | 0.0256 | 5.48 | 3 | ? | 1 | ? | 1 | ? | ? | 0.4 | 1.55 | 7.3 | 8.11e-06 | 2.15e-08 | -1.06e-10 | 2.16e-06 | 2.01e-09 | 0.291 | Schott | A0 | 3.7527514 | A1 | -0.013079452 | A2 | 0.07043447 | A3 | 0.0041015753 | A4 | -0.00012706916 | A5 | 4.6413732e-05
CDGM | D-ZF93-25 | Stan | 1.9998 | 20.686444 | 0.0283 | 6.11 | 4 | 25.2 | 1 | ? | ? | ? | ? | 0.4358 | 2.325 | 7.8 | 1.28e-05 | 3.34e-08 | -1.53e-10 | 2.75e-06 | 2.52e-09 | 0.299 | Sellmeier1 | K1 | 1.4330228 | L1 | 101.185435 | K2 | 2.13630545 | L2 | 0.0138161232 | K3 | 0.630184037 | L3 | 0.065857845 | anneal rate:25℃/h
CDGM | H-ZLAF90 | Stan | 2.00069 | 25.425752 | 0.0117 | 4.74 | 2 | 8.3 | 1 | ? | ? | ? | ? | 0.4047 | 2.325 | 7 | -2.2e-06 | 1.4e-08 | -1.91e-11 | 1.04e-06 | 1.38e-09 | 0.29 | Sellmeier1 | K1 | 0.494167183 | L1 | 0.0602358038 | K2 | 2.31375143 | L2 | 0.0137149187 | K3 | 2.2792987 | L3 | 148.088436
HIKARI | E-LASFH17 | Obso | 2.00069 | 25.454379 | 0.0131 | 4.68 | 2 | ? | ? | ? | ? | ? | ? | 0.4 | 0.7 | 8.1 | 0 | 0 | 0 | 0 | 0 | 0 | Extended 2 | A0 | 3.81220648 | A1 | -0.0171101271 | A2 | 0.0575348609 | A3 | 0.00395166224 | A4 | -0.000247712063 | A5 | 3.77234212e-05 | A6 | 0.000103512503 | A7 | 0
NIKON-HIKARI | E-LASFH17 | Obso | 2.00069 | 25.454379 | 0.0131 | 4.68 | 2 | ? | ? | ? | ? | ? | ? | 0.4 | 0.7 | 8.1 | 0 | 0 | 0 | 0 | 0 | 0 | Extended 2 | A0 | 3.81220648 | A1 | -0.0171101271 | A2 | 0.0575348609 | A3 | 0.00395166224 | A4 | -0.000247712063 | A5 | 3.77234212e-05 | A6 | 0.000103512503 | A7 | 0
HIKARI | J-LASFH17 | Stan | 2.00069 | 25.455728 | 0.0123 | 4.69 | 2 | ? | ? | ? | ? | ? | 1 | 0.388865 | 2.05809 | 6.8 | 2.5238e-07 | 1.1713e-08 | -1.0359e-12 | 1.1589e-06 | 1.6245e-09 | 0.2809 | Extended 3 | A0 | 3.81071676 | A1 | -0.0163737936 | A2 | 0 | A3 | 0.0583672875 | A4 | 0.00412726108 | A5 | -0.000552229126 | A6 | 0.000141302816 | A7 | -1.45517862e-05 | A8 | 7.444268e-07
HIKARI | J-LASFH17HS | Stan | 2.00069 | 25.455728 | 0.0123 | 4.69 | 1 | ? | ? | ? | ? | ? | 1 | 0.388865 | 2.05809 | 6.8 | 2.4887e-07 | 1.1853e-08 | 2.8854e-12 | 1.1578e-06 | 1.587e-09 | 0.28102 | Extended 3 | A0 | 3.81071676 | A1 | -0.0163737936 | A2 | 0 | A3 | 0.0583672875 | A4 | 0.00412726108 | A5 | -0.000552229126 | A6 | 0.000141302816 | A7 | -1.45517862e-05 | A8 | 7.444268e-07
NIKON-HIKARI | J-LASFH17 | Stan | 2.00069 | 25.455728 | 0.0123 | 4.69 | 1 | ? | ? | ? | ? | ? | 1 | 0.388865 | 2.05809 | 6.8 | 2.52e-07 | 1.17e-08 | -1.04e-12 | 1.16e-06 | 1.62e-09 | 0.281 | Extended 3 | A0 | 3.81071676 | A1 | -0.0163737936 | A2 | 0 | A3 | 0.0583672875 | A4 | 0.00412726108 | A5 | -0.000552229126 | A6 | 0.000141302816 | A7 | -1.45517862e-05 | A8 | 7.444268e-07
NIKON-HIKARI | J-LASFH17HS | Stan | 2.00069 | 25.455728 | 0.0123 | 4.69 | 1 | ? | ? | ? | ? | ? | 1 | 0.388865 | 2.05809 | 6.8 | 2.49e-07 | 1.19e-08 | 2.89e-12 | 1.16e-06 | 1.59e-09 | 0.281 | Extended 3 | A0 | 3.81071676 | A1 | -0.0163737936 | A2 | 0 | A3 | 0.0583672875 | A4 | 0.00412726108 | A5 | -0.000552229126 | A6 | 0.000141302816 | A7 | -1.45517862e-05 | A8 | 7.444268e-07
CDGM | H-ZLAF90A | Stan | 2.00069 | 25.458056 | 0.0117 | 4.73 | 4 | 8.3 | 1 | ? | ? | ? | ? | 0.4047 | 2.325 | 7.3 | -2.44e-06 | 1.48e-08 | -3.78e-11 | 1.14e-06 | 1.44e-09 | 0.278 | Sellmeier1 | K1 | 2.34543127 | L1 | 0.0141722355 | K2 | 0.462434366 | L2 | 0.06126222 | K3 | 1.97876853 | L3 | 129.81849
NHG | S-ZLAF80 | Stan | 2.000693 | 25.466293 | 0.0146 | 4.76 | 1 | 85 | 1 | ? | 1 | 1 | 1 | 0.37 | 2.4 | 7.3 | -7.65e-07 | 1.27e-08 | -1.65e-11 | 1.04e-06 | 1.04e-09 | 0.285 | Schott | A0 | 3.80762148 | A1 | -0.0153801657 | A2 | 0.0626758348 | A3 | 0.00157569502 | A4 | 0.000215980103 | A5 | 6.30489693e-06 | environmentally improved optical glass
NHG | H-ZLAF80 | Stan | 2.000693 | 25.466293 | 0.0146 | 4.76 | 1 | 85 | 1 | ? | 1 | 1 | 1 | 0.37 | 2.4 | 7.3 | -7.65e-07 | 1.27e-08 | -1.65e-11 | 1.04e-06 | 1.04e-09 | 0.285 | Schott | A0 | 3.80762148 | A1 | -0.0153801657 | A2 | 0.0626758348 | A3 | 0.00157569502 | A4 | 0.000215980103 | A5 | 6.30489693e-06 | environmentally improved optical glass
NHG | H-ZLAF80A | Stan | 2.000693 | 25.466293 | 0.0146 | 4.76 | 1 | 85 | 1 | ? | 1 | 1 | 1 | 0.37 | 2.4 | 7.3 | -7.65e-07 | 1.27e-08 | -1.65e-11 | 1.04e-06 | 1.04e-09 | 0.285 | Schott | A0 | 3.80762148 | A1 | -0.0153801657 | A2 | 0.0626758348 | A3 | 0.00157569502 | A4 | 0.000215980103 | A5 | 6.30489693e-06 | environmentally improved optical glass
NHG | S-ZLAF80A | Stan | 2.000693 | 25.466293 | 0.0146 | 4.76 | 1 | 85 | 1 | ? | 1 | 1 | 1 | 0.37 | 2.4 | 7.3 | -7.65e-07 | 1.27e-08 | -1.65e-11 | 1.04e-06 | 1.04e-09 | 0.285 | Schott | A0 | 3.80762148 | A1 | -0.0153801657 | A2 | 0.0626758348 | A3 | 0.00157569502 | A4 | 0.000215980103 | A5 | 6.30489693e-06 | environmentally improved optical glass
HOYA | TAFD40-W | Pref | 2.000694 | 25.45838 | 0.0111 | 4.73 | 1 | ? | 1 | 1 | 1 | ? | ? | 0.36501 | 1.5296 | 7.2 | -1.53e-06 | 7.62e-09 | -3.12e-11 | 1.08e-06 | 1.19e-09 | 0.287 | Schott | A0 | 3.8106232 | A1 | -0.016351565 | A2 | 0.058801097 | A3 | 0.0034919026 | A4 | -0.0001694811 | A5 | 3.2569333e-05 | Recommended glass type
HOYA | TAFD40 | Stan | 2.000694 | 25.45838 | 0.0111 | 4.73 | 4 | ? | 1 | 1 | 1 | ? | ? | 0.36501 | 1.5296 | 7.2 | -1.53e-06 | 7.62e-09 | -3.12e-11 | 1.08e-06 | 1.19e-09 | 0.287 | Schott | A0 | 3.8106232 | A1 | -0.016351565 | A2 | 0.058801097 | A3 | 0.0034919026 | A4 | -0.0001694811 | A5 | 3.2569333e-05 | General glass type
HIKARI | J-LASFH16 | Stan | 2.001 | 29.123651 | 0.0041 | 5.1 | 1 | ? | ? | ? | ? | ? | 1 | 0.388865 | 2.05809 | 7.1 | -4.41876e-07 | 1.0879e-08 | 1.5014e-12 | 1.0477e-06 | 1.44399e-09 | 0.264948 | Extended 3 | A0 | 3.83294326 | A1 | -0.0156840611 | A2 | 0 | A3 | 0.0528843692 | A4 | 0.00350978963 | A5 | -0.000506491928 | A6 | 0.000115081798 | A7 | -1.10388704e-05 | A8 | 5.01900181e-07
NIKON-HIKARI | J-LASFH16 | Stan | 2.001 | 29.123651 | 0.0041 | 5.1 | 1 | ? | ? | ? | ? | ? | 1 | 0.388865 | 2.05809 | 7.1 | -4.42e-07 | 1.09e-08 | 1.5e-12 | 1.05e-06 | 1.44e-09 | 0.265 | Extended 3 | A0 | 3.83294326 | A1 | -0.0156840611 | A2 | 0 | A3 | 0.0528843692 | A4 | 0.00350978963 | A5 | -0.000506491928 | A6 | 0.000115081798 | A7 | -1.10388704e-05 | A8 | 5.01900181e-07
OHARA | S-LAH99W | Pref | 2.001 | 29.139473 | 0.0054 | 5.02 | 3 | 2.2 | 1 | ? | 2 | ? | 1 | 0.404656 | 2.32542 | 7.5 | -4.87e-07 | 9.24e-09 | -2.01e-11 | 1.05e-06 | 1.26e-09 | 0.266 | Sellmeier1 | K1 | 2.39140662 | L1 | 0.01314675 | K2 | 0.439219228 | L2 | 0.0553226042 | K3 | 2.38358467 | L3 | 161.2599 | NEW GLASS!! Recommended
OHARA | S-LAH99 | Stan | 2.001 | 29.139473 | 0.0054 | 5.02 | 4 | 2.2 | 1 | ? | 2 | ? | 1 | 0.404656 | 2.32542 | 7.5 | -4.87e-07 | 9.24e-09 | -2.01e-11 | 1.05e-06 | 1.26e-09 | 0.266 | Sellmeier1 | K1 | 2.39140662 | L1 | 0.01314675 | K2 | 0.439219228 | L2 | 0.0553226042 | K3 | 2.38358467 | L3 | 161.2599 | Recommended
CDGM | H-ZLAF91 | Stan | 2.001 | 29.151347 | 0.0039 | 5.14 | 2 | 8.7 | 1 | ? | ? | ? | ? | 0.365 | 2.325 | 7.5 | -1.69e-06 | 1.29e-08 | -3.72e-11 | 1.06e-06 | 1.39e-09 | 0.259 | Sellmeier1 | K1 | 0.384293199 | L1 | 0.0575837118 | K2 | 2.44631619 | L2 | 0.0137640864 | K3 | 1.89452351 | L3 | 128.018843
NHG | S-ZLAF82 | Stan | 2.001002 | 29.133646 | 0.0045 | 5.02 | 1 | 90 | 1 | ? | 1 | 1 | 1 | 0.36 | 2.4 | 7 | -2.9e-07 | 1.09e-08 | -1.93e-11 | 9.83e-07 | 8.75e-10 | 0.267 | Schott | A0 | 3.8328227 | A1 | -0.0156183327 | A2 | 0.0535172772 | A3 | 0.00275764007 | A4 | -0.00012813013 | A5 | 2.18199756e-05 | environmentally improved optical glass
NHG | H-ZLAF82 | Stan | 2.001002 | 29.133646 | 0.0045 | 5.02 | 1 | 90 | 1 | ? | 1 | 1 | 1 | 0.36 | 2.4 | 7 | -2.9e-07 | 1.09e-08 | -1.93e-11 | 9.83e-07 | 8.75e-10 | 0.267 | Schott | A0 | 3.8328227 | A1 | -0.0156183327 | A2 | 0.0535172772 | A3 | 0.00275764007 | A4 | -0.00012813013 | A5 | 2.18199756e-05 | environmentally improved optical glass
NHG | H-ZLAF82GT | Stan | 2.001002 | 29.133646 | 0.0045 | 5.02 | 1 | 100 | 1 | ? | 1 | 1 | 1 | 0.36 | 2.4 | 7 | -2.9e-07 | 1.09e-08 | -1.93e-11 | 9.83e-07 | 8.75e-10 | 0.267 | Schott | A0 | 3.8328227 | A1 | -0.0156183327 | A2 | 0.0535172772 | A3 | 0.00275764007 | A4 | -0.00012813013 | A5 | 2.18199756e-05 | environmentally improved optical glass
NHG | S-ZLAF82GT | Stan | 2.001002 | 29.133646 | 0.0045 | 5.02 | 1 | 100 | 1 | ? | 1 | 1 | 1 | 0.36 | 2.4 | 7 | -2.9e-07 | 1.09e-08 | -1.93e-11 | 9.83e-07 | 8.75e-10 | 0.267 | Schott | A0 | 3.8328227 | A1 | -0.0156183327 | A2 | 0.0535172772 | A3 | 0.00275764007 | A4 | -0.00012813013 | A5 | 2.18199756e-05 | environmentally improved optical glass
HOYA | TAFD55-W | Pref | 2.001003 | 29.134715 | 0.0036 | 5.12 | 1 | ? | 1 | 1 | 1 | ? | ? | 0.36501 | 1.5296 | 7.3 | -4.17e-07 | 8.97e-09 | -4.73e-11 | 1.05e-06 | 8.82e-10 | 0.262 | Schott | A0 | 3.8317578 | A1 | -0.015266397 | A2 | 0.054573843 | A3 | 0.0023109346 | A4 | -4.4476201e-05 | A5 | 1.6143887e-05 | Recommended glass type
HOYA | TAFD55 | Stan | 2.001003 | 29.134715 | 0.0036 | 5.12 | 4 | ? | 1 | 1 | 1 | ? | ? | 0.36501 | 1.5296 | 7.3 | -4.17e-07 | 8.97e-09 | -4.73e-11 | 1.05e-06 | 8.82e-10 | 0.262 | Schott | A0 | 3.8317578 | A1 | -0.015266397 | A2 | 0.054573843 | A3 | 0.0023109346 | A4 | -4.4476201e-05 | A5 | 1.6143887e-05 | General glass type
SCHOTT | REALVIEW_2.0 | Pref | 2.001017 | 29.138485 | 0.005 | 5.1041 | 0 | 0 | 0 | 0 | 2.3 | 1 | 1.2 | 0.365 | 2.5 | 7.41 | 0 | 0 | 0 | 0 | 0 | 0 | Sellmeier1 | K1 | 2.41000782 | L1 | 0.0133580213 | K2 | 0.420635256 | L2 | 0.0560513253 | K3 | 2.03850726 | L3 | 138.08431 | augmented reality glass
CDGM | D-ZF93 | Stan | 2.0017 | 20.700195 | 0.0285 | 6.11 | 4 | 25.2 | 1 | ? | ? | ? | ? | 0.4358 | 2.325 | 7.8 | 1.28e-05 | 3.34e-08 | -1.53e-10 | 2.75e-06 | 2.52e-09 | 0.299 | Sellmeier1 | K1 | 1.51323628 | L1 | 106.262695 | K2 | 2.16740096 | L2 | 0.014231857 | K3 | 0.606108042 | L3 | 0.0666586743 | anneal rate:4℃/h
NHG | L-ZF93 | Stan | 2.001708 | 20.702338 | 0.0328 | 6.02 | 2 | 187.5 | 2 | ? | 2 | 2 | 2 | 0.4 | 2.4 | 8 | 9.63e-06 | 3.16e-08 | -6.53e-11 | 2.42e-06 | 4.81e-09 | 0.298 | Schott | A0 | 3.77967272 | A1 | -0.0164802433 | A2 | 0.0648019989 | A3 | 0.006346312 | A4 | -0.000586190193 | A5 | 8.72524412e-05 | anneal rate:-30¡æ/h
NHG | D-ZF93 | Stan | 2.001708 | 20.702338 | 0.0328 | 6.02 | 2 | 187.5 | 2 | ? | 2 | 2 | 2 | 0.4 | 2.4 | 8 | 9.63e-06 | 3.16e-08 | -6.53e-11 | 2.42e-06 | 4.81e-09 | 0.298 | Schott | A0 | 3.77967272 | A1 | -0.0164802433 | A2 | 0.0648019989 | A3 | 0.006346312 | A4 | -0.000586190193 | A5 | 8.72524412e-05 | anneal rate:-30¡æ/h
SUMITA | K-PSFN2 | Stan | 2.001713 | 20.655816 | 0.0256 | 5.48 | 3 | ? | 1 | ? | 1 | ? | ? | 0.4 | 1.55 | 7.3 | 8.11e-06 | 2.15e-08 | -1.06e-10 | 2.16e-06 | 2.01e-09 | 0.291 | Schott | A0 | 3.7699503 | A1 | -0.013004151 | A2 | 0.072310519 | A3 | 0.0035123072 | A4 | -1.0361594e-05 | A5 | 3.8615781e-05
HOYA | M-FDS2 | Pref | 2.001784 | 19.324978 | 0.0312 | 5.09 | 2 | ? | 1 | 1 | 1 | ? | ? | 0.36501 | 1.5296 | 7.9 | 2.17e-07 | 1.14e-08 | -3.07e-11 | 1.84e-06 | 2.48e-09 | 0.308 | Schott | A0 | 3.771581 | A1 | -0.020445364 | A2 | 0.063942579 | A3 | 0.008354547 | A4 | -0.00082031984 | A5 | 0.00010279507 | Glass for molded optics lens
HOYA | MP-FDS2 | Pref | 2.001784 | 19.324978 | 0.0312 | 5.09 | 2 | ? | 1 | 1 | 1 | ? | ? | 0.36501 | 1.5296 | 7.9 | 2.17e-07 | 1.14e-08 | -3.07e-11 | 1.84e-06 | 2.48e-09 | 0.308 | Schott | A0 | 3.771581 | A1 | -0.020445364 | A2 | 0.063942579 | A3 | 0.008354547 | A4 | -0.00082031984 | A5 | 0.00010279507 | Preforms for Precision molding
HOYA | MC-FDS2 | Pref | 2.001784 | 19.324978 | 0.0312 | 5.09 | 1 | ? | 1 | 1 | 1 | ? | ? | 0.36501 | 1.5296 | 7.9 | 2.17e-07 | 1.14e-08 | -3.07e-11 | 1.84e-06 | 2.48e-09 | 0.308 | Schott | A0 | 3.771581 | A1 | -0.020445364 | A2 | 0.063942579 | A3 | 0.008354547 | A4 | -0.00082031984 | A5 | 0.00010279507 | Preforms for Precision molding
BIREFRINGENT | CAMOO4-E | Stan | 2.002336 | 26.628162 | 0 | 1 | 0 | ? | ? | ? | ? | ? | ? | 0.45 | 3.8 | 0 | 0 | 0 | 0 | 0 | 0 | 0 | Sellmeier1 | K1 | 2.8045 | L1 | 0.02377764 | K2 | 1.0055 | L2 | 134.003776 | K3 | 0 | L3 | 0 | source: Handbook of Optics Vol. II
NHG | S-BIF200 | Stan | 2.002722 | 19.315968 | 0.0304 | 5.1 | 2 | 300 | 1 | ? | 1 | 1 | 1 | 0.4 | 2.4 | 7.5 | 3.25e-06 | 1.38e-08 | -2.3e-11 | 1.02e-06 | 1.47e-09 | 0.356 | Schott | A0 | 3.77070363 | A1 | -0.0189710141 | A2 | 0.0672915528 | A3 | 0.00722871114 | A4 | -0.000615434682 | A5 | 8.7056627e-05 | environmentally improved optical glass
NHG | H-BIF200 | Stan | 2.002722 | 19.315968 | 0.0304 | 5.1 | 2 | 300 | 1 | ? | 1 | 1 | 1 | 0.4 | 2.4 | 7.5 | 3.25e-06 | 1.38e-08 | -2.3e-11 | 1.02e-06 | 1.47e-09 | 0.356 | Schott | A0 | 3.77070363 | A1 | -0.0189710141 | A2 | 0.0672915528 | A3 | 0.00722871114 | A4 | -0.000615434682 | A5 | 8.7056627e-05 | environmentally improved optical glass
HOYA | E-FDS2 | Pref | 2.002723 | 19.317191 | 0.0315 | 5.08 | 1 | ? | 1 | 1 | 1 | ? | ? | 0.36501 | 1.5296 | 7.9 | 2.17e-07 | 1.14e-08 | -3.07e-11 | 1.84e-06 | 2.48e-09 | 0.308 | Schott | A0 | 3.7672603 | A1 | -0.017001227 | A2 | 0.069849634 | A3 | 0.0063862892 | A4 | -0.00050812539 | A5 | 8.4455529e-05 | Recommended glass type
HOYA | TAFD43 | Obso | 2.002944 | 23.512743 | 0 | 0 | 0 | ? | ? | ? | ? | ? | ? | 0.334 | 2.325 | 0 | 0 | 0 | 0 | 0 | 0 | 0 | Schott | A0 | 3.7915991 | A1 | -0.0080816116 | A2 | 0.069320638 | A3 | 0.0024172533 | A4 | 1.0693987e-05 | A5 | 2.323537e-05
OHARA | S-LAH79 | Stan | 2.0033 | 28.27328 | 0.0023 | 5.23 | 5 | 41 | 2 | ? | 1 | ? | 1 | 0.404656 | 2.32542 | 6 | 6.01e-06 | 1.31e-08 | -3.15e-11 | 1.12e-06 | 1.27e-09 | 0.26 | Sellmeier1 | K1 | 2.32557148 | L1 | 0.0132895208 | K2 | 0.507967133 | L2 | 0.0528335449 | K3 | 2.43087198 | L3 | 161.122408 | Recommended
CDGM | H-ZLAF92A | Stan | 2.0033 | 28.275906 | 0.0057 | 4.91 | 4 | 11.6 | 1 | ? | ? | ? | ? | 0.365 | 2.325 | 7.3 | -9.7e-07 | 1.41e-08 | -3.39e-11 | 1.08e-06 | 1.17e-09 | 0.261 | Sellmeier1 | K1 | 0.35894916 | L1 | 0.0604085851 | K2 | 2.47548793 | L2 | 0.0144112384 | K3 | 1.96701528 | L3 | 131.05362
CDGM | H-ZLAF92 | Stan | 2.0033 | 28.316305 | 0.0057 | 5.02 | 2 | 11.6 | 1 | ? | ? | ? | ? | 0.365 | 2.325 | 6.9 | -5.53e-07 | 1.56e-08 | -5.25e-11 | 1e-06 | 1.17e-09 | 0.275 | Sellmeier1 | K1 | 1.86762237 | L1 | 123.07862 | K2 | 0.375569196 | L2 | 0.059664373 | K3 | 2.45933103 | L3 | 0.014148158
BIREFRINGENT | ZNO | Stan | 2.003385 | 12.424016 | 0 | 1 | 0 | ? | ? | ? | ? | ? | ? | 0.45 | 4 | 6.5 | 0 | 0 | 0 | 0 | 0 | 0 | Handbook 2 | A | 2.81418 | B | 0.87968 | C | 0.09253764 | D | 0.00711 | source: Handbook of Optics Vol. II
SCHOTT | P-SF68 | Pref | 2.0052 | 21.000006 | 0.0308 | 6.194 | 0 | 0 | 1 | 5 | 53.3 | 2.3 | 2.3 | 0.42 | 2.5 | 8.43 | 1.55e-05 | 2.3e-08 | -3.46e-11 | 2.76e-06 | 2.93e-09 | 0.297 | Sellmeier1 | K1 | 2.3330067 | L1 | 0.0168838419 | K2 | 0.452961396 | L2 | 0.0716086325 | K3 | 1.25172339 | L3 | 118.707479 | suitable for precision molding
SUMITA | K-BOC20 | Obso | 2.005402 | 27.682952 | 0.0064 | 4.95 | 5 | ? | 1 | ? | 1 | ? | ? | 0.36 | 1.55 | 7.6 | -3.96e-07 | 1.14e-08 | -3.48e-10 | 1e-06 | 9.73e-10 | 0.275 | Schott | A0 | 3.8410887 | A1 | -0.015801048 | A2 | 0.055983447 | A3 | 0.0030905124 | A4 | -0.00016655999 | A5 | 2.7794823e-05
SUMITA | K-BOC30 | Stan | 2.006803 | 26.185189 | 0.0099 | 4.8 | 3 | ? | 1 | ? | 1 | ? | ? | 0.4 | 1.55 | 7 | -1.71e-06 | 1.58e-08 | -2.57e-10 | 1.04e-06 | 1.1e-09 | 0.282 | Schott | A0 | 3.8354813 | A1 | -0.015056123 | A2 | 0.060329996 | A3 | 0.002453809 | A4 | 1.7392287e-05 | A5 | 1.7174222e-05
SUMITA | K-PSFN203(M) | Obso | 2.011055 | 20.784241 | 0.0288 | 6.17 | 5 | ? | 1 | ? | 5 | ? | ? | 0.4 | 1.55 | 8.2 | 1.26e-05 | 4.23e-08 | -4.24e-10 | 2.34e-06 | 8.67e-10 | 0.308 | Schott | A0 | 3.812992 | A1 | -0.016672868 | A2 | 0.067171636 | A3 | 0.0057116528 | A4 | -0.00042822929 | A5 | 7.1278944e-05
SUMITA | K-PSFN202(M) | Obso | 2.013652 | 21.41195 | 0.0289 | 6.22 | 5 | ? | 1 | ? | 4 | ? | ? | 0.4 | 1.55 | 7.4 | 1.41e-05 | 2.66e-08 | -5.37e-10 | 2.35e-06 | 1.36e-09 | 0.301 | Schott | A0 | 3.8290543 | A1 | -0.016470594 | A2 | 0.065112852 | A3 | 0.0059865818 | A4 | -0.00053116084 | A5 | 7.8076366e-05
SUMITA | K-PSFN203 | Obso | 2.017002 | 20.83021 | 0.0289 | 6.17 | 5 | ? | 1 | ? | 5 | ? | ? | 0.4 | 1.55 | 8.2 | 1.26e-05 | 4.23e-08 | -4.24e-10 | 2.34e-06 | 8.67e-10 | 0.308 | Schott | A0 | 3.8348467 | A1 | -0.016749417 | A2 | 0.068052702 | A3 | 0.0056319146 | A4 | -0.00041721893 | A5 | 7.0964768e-05
SUMITA | K-PSFN202 | Obso | 2.019603 | 21.452524 | 0.0289 | 6.22 | 5 | ? | 1 | ? | 4 | ? | ? | 0.4 | 1.55 | 7.4 | 1.41e-05 | 2.66e-08 | -5.37e-10 | 2.35e-06 | 1.36e-09 | 0.301 | Schott | A0 | 3.8508789 | A1 | -0.016529344 | A2 | 0.066096066 | A3 | 0.0058480521 | A4 | -0.0005055984 | A5 | 7.6558669e-05
BIREFRINGENT | ZNO-E | Stan | 2.019875 | 12.436859 | 0 | 1 | 0 | ? | ? | ? | ? | ? | ? | 0.45 | 4 | 0 | 0 | 0 | 0 | 0 | 0 | 0 | Handbook 2 | A | 2.80333 | B | 0.9447 | C | 0.09024016 | D | 0.00714 | source: Handbook of Optics Vol. II
SCHOTT | LASF35 | Pref | 2.02204 | 29.059788 | 0.0033 | 5.41 | 0 | 36.7 | 1 | 0 | 1.3 | 1 | 1.3 | 0.37 | 2.5 | 7.4 | 1.43e-07 | 8.71e-09 | -2.71e-11 | 1.02e-06 | 1.5e-09 | 0.263 | Sellmeier1 | K1 | 2.45505861 | L1 | 0.0135670404 | K2 | 0.453006077 | L2 | 0.054580302 | K3 | 2.3851308 | L3 | 167.904715
HOYA | TAFD65 | Pref | 2.050897 | 26.942398 | 0.0055 | 5.27 | 1 | ? | 1 | 1 | 1 | ? | ? | 0.36501 | 1.5296 | 7.3 | -6.69e-07 | 9.68e-09 | -3.75e-11 | 1.14e-06 | 1.22e-09 | 0.264 | Schott | A0 | 4.0113202 | A1 | -0.017752009 | A2 | 0.05856933 | A3 | 0.0043200932 | A4 | -0.00031070842 | A5 | 3.7485638e-05 | Recommended glass type
CDGM | H-ZLAF96 | Stan | 2.0509 | 26.985858 | 0.0061 | 5.29 | 4 | 13.8 | 1 | ? | ? | ? | ? | 0.365 | 2.325 | 7.2 | -1.54e-06 | 1.38e-08 | -3.21e-11 | 1.17e-06 | 1.28e-09 | 0.26 | Sellmeier1 | K1 | 2.57270171 | L1 | 0.0148425684 | K2 | 0.4324104 | L2 | 0.0598520451 | K3 | 2.34870537 | L3 | 156.640293
NHG | S-ZLAF95 | Stan | 2.050907 | 26.954089 | 0.0052 | 5.27 | 2 | 121 | 1 | ? | 1 | 1 | 2 | 0.37 | 2.4 | 7.4 | -1.09e-06 | 1.24e-08 | -1.7e-11 | 9.96e-07 | 1.03e-09 | 0.251 | Schott | A0 | 4.00832073 | A1 | -0.0159378407 | A2 | 0.0604102723 | A3 | 0.00381295608 | A4 | -0.000246023955 | A5 | 3.41387429e-05 | environmentally improved optical glass
NHG | H-ZLAF95 | Stan | 2.050907 | 26.954089 | 0.0052 | 5.27 | 2 | 121 | 1 | ? | 1 | 1 | 2 | 0.37 | 2.4 | 7.4 | -1.09e-06 | 1.24e-08 | -1.7e-11 | 9.96e-07 | 1.03e-09 | 0.251 | Schott | A0 | 4.00832073 | A1 | -0.0159378407 | A2 | 0.0604102723 | A3 | 0.00381295608 | A4 | -0.000246023955 | A5 | 3.41387429e-05 | environmentally improved optical glass
OHARA | L-BBH1 | Obso | 2.101949 | 16.785097 | 0.0578 | 6.57 | -1 | ? | 3 | ? | 53.2 | ? | 2.2 | 0.3 | 2.4 | 10.7 | 0 | 0 | 0 | 0 | 0 | 0 | Sellmeier1 | K1 | 2.56597628 | L1 | 0.0205164012 | K2 | 0.526892298 | L2 | 0.0831737967 | K3 | 1.27957402 | L3 | 109.78774 | Low Softening Temperature
OHARA | L-BBH2 | Obso | 2.102999 | 18.051064 | 0.0439 | 6.74 | -1 | ? | 2 | ? | 52.1 | ? | 2 | 0.3 | 2.4 | 8.4 | 1.61e-05 | 2.23e-08 | -5.18e-11 | 3.36e-06 | 3.2e-09 | 0.311 | Sellmeier1 | K1 | 2.53279005 | L1 | 0.0186909889 | K2 | 0.583375125 | L2 | 0.0765409078 | K3 | 1.5299288 | L3 | 112.197368 | Low Softening Temperature
HOYA | E-FDS3-W | Pref | 2.104199 | 17.018473 | 0.0455 | 5.63 | 1 | ? | 1 | 1 | 1 | ? | ? | 0.36501 | 1.5296 | 6.8 | 1.98e-06 | 1.44e-08 | -3.95e-11 | 2.17e-06 | 2.05e-09 | 0.302 | Schott | A0 | 4.1120387 | A1 | -0.01822767 | A2 | 0.089852105 | A3 | 0.00787144 | A4 | -0.00052228008 | A5 | 0.00011773061 | Recommended glass type
HOYA | E-FDS3 | Pref | 2.104199 | 17.018473 | 0.0455 | 5.63 | 1 | ? | 1 | 1 | 1 | ? | ? | 0.36501 | 1.5296 | 6.8 | 1.98e-06 | 1.44e-08 | -3.95e-11 | 2.17e-06 | 2.05e-09 | 0.302 | Schott | A0 | 4.1120387 | A1 | -0.01822767 | A2 | 0.089852105 | A3 | 0.00787144 | A4 | -0.00052228008 | A5 | 0.00011773061 | Recommended glass type
SUMITA | K-PSFN214(M) | Obso | 2.139128 | 17.741021 | 0.0457 | 7.06 | 5 | ? | 1 | ? | 3 | ? | ? | 0.4 | 1.55 | 8.3 | 1.6e-05 | 2.83e-08 | -1.6e-10 | 3.11e-06 | 2.04e-09 | 0.316 | Schott | A0 | 4.2564848 | A1 | -0.015091057 | A2 | 0.086600358 | A3 | 0.011001775 | A4 | -0.0012680564 | A5 | 0.00017404024
SUMITA | K-PSFN214P(M) | Stan | 2.13919 | 17.733583 | 0.0457 | 7.07 | 4 | ? | 1 | ? | 3 | ? | ? | 0.43 | 1.55 | 8.1 | 1.59e-05 | 3.02e-08 | -1.86e-10 | 3.53e-06 | 1.81e-09 | 0.287 | Schott | A0 | 4.2510228 | A1 | -0.013876543 | A2 | 0.094742504 | A3 | 0.0066642888 | A4 | -0.0003078018 | A5 | 9.9882119e-05
SUMITA | K-PSFN173(M) | Obso | 2.14342 | 17.303166 | 0.049 | 7.03 | 5 | ? | 1 | ? | 4 | ? | ? | 0.4 | 1.55 | 7.9 | 1.59e-05 | 2.25e-08 | -1.48e-10 | 3.28e-06 | 3.23e-09 | 0.333 | Schott | A0 | 4.2616161 | A1 | -0.013994195 | A2 | 0.095197887 | A3 | 0.0078651735 | A4 | -0.00053525936 | A5 | 0.00012395474
SUMITA | K-PSFN214 | Obso | 2.143551 | 17.778163 | 0.0458 | 7.06 | 5 | ? | 1 | ? | 3 | ? | ? | 0.4 | 1.55 | 8.3 | 1.6e-05 | 2.83e-08 | -1.6e-10 | 3.11e-06 | 2.04e-09 | 0.316 | Schott | A0 | 4.2741747 | A1 | -0.015216929 | A2 | 0.086704477 | A3 | 0.011238379 | A4 | -0.0013209006 | A5 | 0.00017823575
SUMITA | K-PSFN214P | Stan | 2.143996 | 17.7554 | 0.0447 | 7.07 | 4 | ? | 1 | ? | 3 | ? | ? | 0.43 | 1.55 | 8.1 | 1.59e-05 | 3.02e-08 | -1.86e-10 | 3.53e-06 | 1.81e-09 | 0.287 | Schott | A0 | 4.2693046 | A1 | -0.013919929 | A2 | 0.095807981 | A3 | 0.006478361 | A4 | -0.00026640098 | A5 | 9.6846858e-05
SUMITA | K-PSFN173 | Obso | 2.147798 | 17.335645 | 0.048 | 7.03 | 5 | ? | 1 | ? | 4 | ? | ? | 0.4 | 1.55 | 7.9 | 1.59e-05 | 2.25e-08 | -1.48e-10 | 3.28e-06 | 3.23e-09 | 0.333 | Schott | A0 | 4.2785429 | A1 | -0.014012371 | A2 | 0.096019323 | A3 | 0.0077567166 | A4 | -0.00051560398 | A5 | 0.00012285966
SUMITA | K-PSFN215 | Obso | 2.153999 | 17.154519 | 0.0497 | 7.1 | 5 | ? | 1 | ? | 5 | ? | ? | 0.4 | 1.55 | 8.6 | 1.64e-05 | 4.6e-08 | -2.91e-10 | 3.47e-06 | -3e-09 | 0.301 | Schott | A0 | 4.2994108 | A1 | -0.014091413 | A2 | 0.097855062 | A3 | 0.0076857652 | A4 | -0.00046786841 | A5 | 0.00012218724
BIREFRINGENT | ALN | Stan | 2.154291 | 50.733102 | 0 | 1 | 0 | ? | ? | ? | ? | ? | ? | 0.22 | 5 | 0 | 0 | 0 | 0 | 0 | 0 | 0 | Sellmeier4 | A | 3.1399 | B | 1.3786 | C | 0.02941 | D | 3.861 | E | 225.9009 | source: Handbook of Optics Vol. II
INFRARED | ALN | Stan | 2.154291 | 50.733102 | 0 | 3.257 | 0 | ? | ? | ? | ? | ? | ? | 0.22 | 5 | 0 | 0 | 0 | 0 | 0 | 0 | 0 | Sellmeier4 | A | 3.1399 | B | 1.3786 | C | 0.02941 | D | 3.861 | E | 225.9009 | source: Handbook of Optics Vol. II
BIREFRINGENT | ALN-E | Stan | 2.200116 | 44.15554 | 0 | 1 | 0 | ? | ? | ? | ? | ? | ? | 0.22 | 5 | 0 | 0 | 0 | 0 | 0 | 0 | 0 | Sellmeier4 | A | 3.0729 | B | 1.6173 | C | 0.030485 | D | 4.139 | E | 225.9009 | source: Handbook of Optics Vol. II
BIREFRINGENT | LINBO3-E | Stan | 2.214539 | 20.455966 | 0 | 1 | 0 | ? | ? | ? | ? | ? | ? | 0.4 | 3.1 | 0 | 0 | 0 | 0 | 0 | 0 | 0 | Sellmeier4 | A | 2.32468 | B | 2.2565 | C | 0.0441 | D | 14.503 | E | 671.587225 | source: Handbook of Optics Vol. II
BIREFRINGENT | TEO2 | Stan | 2.274935 | 16.22277 | 0 | 1 | 0 | ? | ? | ? | ? | ? | ? | 0.4 | 1 | 0 | 0 | 0 | 0 | 0 | 0 | 0 | Sellmeier1 | K1 | 2.584 | L1 | 0.01800964 | K2 | 1.157 | L2 | 0.06959044 | K3 | 0 | L3 | 0 | source: Handbook of Optics Vol. II
MISC | TEO2 | Stan | 2.274935 | 16.22277 | 0 | 6.019 | 0 | ? | ? | ? | ? | ? | ? | 0.4 | 1 | 0 | 0 | 0 | 0 | 0 | 0 | 0 | Sellmeier1 | K1 | 2.584 | L1 | 0.01800964 | K2 | 1.157 | L2 | 0.06959044 | K3 | 0 | L3 | 0 | source: Handbook of Optics Vol. II
BIREFRINGENT | PBMOO4-E | Stan | 2.277375 | 15.77258 | 0 | 1 | 0 | ? | ? | ? | ? | ? | ? | 0.44 | 1.08 | 0 | 0 | 0 | 0 | 0 | 0 | 0 | Sellmeier1 | K1 | 3.52555 | L1 | 0.03222025 | K2 | 0.2066 | L2 | 0.105865637 | K3 | 0 | L3 | 0 | source: Handbook of Optics Vol. II
BIREFRINGENT | LINBO3 | Stan | 2.300158 | 18.711921 | 0 | 1 | 0 | ? | ? | ? | ? | ? | ? | 0.4 | 3.1 | 0 | 0 | 0 | 0 | 0 | 0 | 0 | Sellmeier4 | A | 2.39198 | B | 2.51118 | C | 0.047089 | D | 7.1333 | E | 272.316004 | source: Handbook of Optics Vol. II
INFRARED | ZNS_BROAD | Stan | 2.367247 | 15.304568 | 0 | 4.09 | 0 | ? | ? | ? | ? | ? | ? | 0.42 | 18.2 | 6.6 | 4.4e-05 | 0 | 0 | 0 | 0 | 0 | Herzberger | A | 2.25967042 | B | 0.0308908108 | C | 0.00104615832 | D | -0.000567944951 | E | -1.7888889e-07 | F | -1.48598858e-09 | source: The Infrared & Electro-Optical Systems Handbook, V.III
INFRARED | ZNS_VIS | Stan | 2.367356 | 15.554146 | 0 | 4.09 | 0 | ? | ? | ? | ? | ? | ? | 0.42 | 1.1 | 6.6 | 6.4e-05 | 0 | 0 | 0 | 0 | 0 | Schott | A0 | 5.10214513 | A1 | -0.00251680615 | A2 | 0.144900943 | A3 | 0.0101951975 | A4 | -0.000638706932 | A5 | 0.000189682803 | source: The Infrared & Electro-Optical Systems Handbook, V.III
INFRARED | CLEARTRAN_OLD | Stan | 2.367678 | 15.282309 | 0 | 4.36 | 0 | ? | ? | ? | ? | ? | ? | 0.334 | 2.325 | 6.3 | 4.33e-05 | 0 | 0 | 0 | 0 | 0 | Herzberger | A | 2.2596285 | B | 0.0311097853 | C | 0.0010251756 | D | -0.000594355286 | E | 4.49796618e-07 | F | -4.12852834e-09 | source: Spec Sheet (Morton)
INFRARED | CLEARTRAN | Stan | 2.367877 | 15.613699 | 0 | 4.09 | 0 | ? | ? | ? | ? | ? | ? | 0.4047 | 13 | 6.3 | 4.33e-05 | 0 | 0 | 0 | 0 | 0 | Sellmeier1 | K1 | 0.563722377 | L1 | 0.0868376965 | K2 | 3.53825518 | L2 | 0.0283234119 | K3 | 2.77421886 | L3 | 1168.10941 | source: Spec Sheet (Rohm & Haas)
BIREFRINGENT | BATIO3-E | Stan | 2.380271 | 13.963107 | 0 | 1 | 0 | ? | ? | ? | ? | ? | ? | 0.4 | 0.7 | 0 | 0 | 0 | 0 | 0 | 0 | 0 | Sellmeier1 | K1 | 4.064 | L1 | 0.044521 | K2 | 0 | L2 | 0 | K3 | 0 | L3 | 0 | source: Handbook of Optics Vol. II
INFRARED | SRTIO3 | Stan | 2.408917 | 12.715169 | 0 | 5.117 | 0 | ? | ? | ? | ? | ? | ? | 0.43 | 3.8 | 8.3 | 0 | 0 | 0 | 0 | 0 | 0 | Sellmeier1 | K1 | 3.042143 | L1 | 0.0217828671 | K2 | 1.170065 | L2 | 0.0872071692 | K3 | 30.83326 | L3 | 1101.31458 | source: Handbook of Optics Vol. II
BIREFRINGENT | PBMOO4 | Stan | 2.40988 | 10.949945 | 0 | 1 | 0 | ? | ? | ? | ? | ? | ? | 0.44 | 1.08 | 0 | 0 | 0 | 0 | 0 | 0 | 0 | Sellmeier1 | K1 | 3.54642 | L1 | 0.0342916324 | K2 | 0.5827 | L2 | 0.11400077 | K3 | 0 | L3 | 0 | source: Handbook of Optics Vol. II
BIREFRINGENT | BATIO3 | Stan | 2.427266 | 12.296883 | 0 | 1 | 0 | ? | ? | ? | ? | ? | ? | 0.4 | 0.7 | 0 | 0 | 0 | 0 | 0 | 0 | 0 | Sellmeier1 | K1 | 4.187 | L1 | 0.049729 | K2 | 0 | L2 | 0 | K3 | 0 | L3 | 0 | source: Handbook of Optics Vol. II
BIREFRINGENT | TEO2-E | Stan | 2.430453 | 15.474561 | 0 | 1 | 0 | ? | ? | ? | ? | ? | ? | 0.4 | 1 | 0 | 0 | 0 | 0 | 0 | 0 | 0 | Sellmeier1 | K1 | 2.823 | L1 | 0.01800964 | K2 | 1.542 | L2 | 0.06922161 | K3 | 0 | L3 | 0 | source: Handbook of Optics Vol. II
AMTIR | AMTIR1 | Stan |  |  | 0 | 4.4 | -1 | ? | ? | ? | ? | ? | ? | 1 | 14 | 12 | 6.99442e-05 | 0 | 0 | 0 | 0 | 0 | Sellmeier3 | K1 | 1.6057346 | L1 | 0 | K2 | 1.748071 | L2 | 0.047178334 | K3 | 1.9523185 | L3 | 0.15436026 | K4 | 1.0574322 | L4 | 1524.6394 | Thermal data are approximated from dn/dT values
AMTIR | AMTIR2 | Stan |  |  | 0 | 4.66 | -1 | ? | ? | ? | ? | ? | ? | 1 | 14 | 22.4 | 2.49032e-05 | 0 | 0 | 0 | 0 | 0 | Sellmeier4 | A | -54.531193 | B | 62.260775 | C | 0.0119 | D | 0.9532603 | E | 1600 | Thermal data are approximated from dn/dT values
AMTIR | AMTIR3 | Obso |  |  | 0 | 4.7 | -1 | ? | ? | ? | ? | ? | ? | 3 | 14 | 13.5 | 4.72e-05 | 0 | 0 | 0 | 0 | 0 | Herzberger | A | 2.61445159 | B | 0.14913534 | C | -0.287509165 | D | -9.57306751e-05 | E | -5.10891622e-07 | F | 9.89417441e-10 | Out of production
BIREFRINGENT | AGASS3-E | Stan |  |  | 0 | 1 | 0 | ? | ? | ? | ? | ? | ? | 0.59 | 4.6 | 0 | 0 | 0 | 0 | 0 | 0 | 0 | Handbook 1 | A | 6.364 | B | 0.342 | C | 0.09 | D | 0.0011 | source: Handbook of Optics Vol. II
BIREFRINGENT | AGASS3 | Stan |  |  | 0 | 1 | 0 | ? | ? | ? | ? | ? | ? | 0.63 | 4.6 | 0 | 0 | 0 | 0 | 0 | 0 | 0 | Handbook 1 | A | 7.483 | B | 0.474 | C | 0.09 | D | 0.0019 | source: Handbook of Optics Vol. II
BIREFRINGENT | AGGAS2-E | Stan |  |  | 0 | 1 | 0 | ? | ? | ? | ? | ? | ? | 0.49 | 12 | 0 | 0 | 0 | 0 | 0 | 0 | 0 | Sellmeier4 | A | 4.0172 | B | 1.5274 | C | 0.131 | D | 2.1699 | E | 950 | source: Handbook of Optics Vol. II
BIREFRINGENT | AGGAS2 | Stan |  |  | 0 | 1 | 0 | ? | ? | ? | ? | ? | ? | 0.49 | 12 | 0 | 0 | 0 | 0 | 0 | 0 | 0 | Sellmeier4 | A | 3.628 | B | 2.1686 | C | 0.1003 | D | 2.7153 | E | 950 | source: Handbook of Optics Vol. II
BIREFRINGENT | AGGASE2-E | Stan |  |  | 0 | 1 | 0 | ? | ? | ? | ? | ? | ? | 0.73 | 13.5 | 0 | 0 | 0 | 0 | 0 | 0 | 0 | Sellmeier4 | A | 5.2912 | B | 1.397 | C | 0.2845 | D | 1.9282 | E | 1600 | source: Handbook of Optics Vol. II
BIREFRINGENT | AGGASE2 | Stan |  |  | 0 | 1 | 0 | ? | ? | ? | ? | ? | ? | 0.73 | 13.5 | 0 | 0 | 0 | 0 | 0 | 0 | 0 | Sellmeier4 | A | 4.6453 | B | 2.2057 | C | 0.1879 | D | 1.8377 | E | 1600 | source: Handbook of Optics Vol. II
BIREFRINGENT | CDGEAS2-E | Stan |  |  | 0 | 1 | 0 | ? | ? | ? | ? | ? | ? | 2.4 | 11.5 | 0 | 0 | 0 | 0 | 0 | 0 | 0 | Sellmeier4 | A | 11.8018 | B | 1.2152 | C | 2.6971 | D | 1.6922 | E | 1370
BIREFRINGENT | CDGEAS2 | Stan |  |  | 0 | 1 | 0 | ? | ? | ? | ? | ? | ? | 2.4 | 11.5 | 0 | 0 | 0 | 0 | 0 | 0 | 0 | Sellmeier4 | A | 10.1064 | B | 2.2988 | C | 1.0872 | D | 1.6247 | E | 1370
BIREFRINGENT | CDS | Stan |  |  | 0 | 1 | 0 | ? | ? | ? | ? | ? | ? | 0.51 | 1.4 | 0 | 0 | 0 | 0 | 0 | 0 | 0 | Sellmeier1 | K1 | 3.9658282 | L1 | 0.0558036869 | K2 | 0.18113874 | L2 | 0.233146066 | K3 | 0 | L3 | 0 | source: Handbook of Optics Vol. II
BIREFRINGENT | CDS-E | Stan |  |  | 0 | 1 | 0 | ? | ? | ? | ? | ? | ? | 0.51 | 1.4 | 0 | 0 | 0 | 0 | 0 | 0 | 0 | Sellmeier1 | K1 | 3.97478769 | L1 | 0.0502969611 | K2 | 0.26680809 | L2 | 0.218030956 | K3 | 0.00074077 | L3 | 0.259235138 | source: Handbook of Optics Vol. II
BIREFRINGENT | CDSE | Stan |  |  | 0 | 1 | 0 | ? | ? | ? | ? | ? | ? | 1 | 22 | 4.9 | 0 | 0 | 0 | 0 | 0 | 0 | Sellmeier4 | A | 4.2243 | B | 1.768 | C | 0.227 | D | 3.12 | E | 3380 | source: Handbook of Optics Vol. II
BIREFRINGENT | CDSE-E | Stan |  |  | 0 | 1 | 0 | ? | ? | ? | ? | ? | ? | 1 | 22 | 0 | 0 | 0 | 0 | 0 | 0 | 0 | Sellmeier4 | A | 4.2009 | B | 1.8875 | C | 0.2171 | D | 3.6461 | E | 3629 | source: Handbook of Optics Vol. II
BIREFRINGENT | CUGAS2 | Stan |  |  | 0 | 1 | 0 | ? | ? | ? | ? | ? | ? | 0.55 | 11.5 | 0 | 0 | 0 | 0 | 0 | 0 | 0 | Sellmeier4 | A | 3.9064 | B | 2.3065 | C | 0.1149 | D | 1.5479 | E | 738.43 | source: Handbook of Optics Vol. II
BIREFRINGENT | CUGAS2-E | Stan |  |  | 0 | 1 | 0 | ? | ? | ? | ? | ? | ? | 0.55 | 11.5 | 0 | 0 | 0 | 0 | 0 | 0 | 0 | Sellmeier4 | A | 4.3165 | B | 1.8692 | C | 0.1364 | D | 1.7575 | E | 738.43 | source: Handbook of Optics Vol. II
BIREFRINGENT | LIO3-E | Stan |  |  | 0 | 1 | 0 | ? | ? | ? | ? | ? | ? | 0.5 | 5 | 0 | 0 | 0 | 0 | 0 | 0 | 0 | Sellmeier4 | A | 1.83086 | B | 1.08807 | C | 0.031381 | D | 0.554582 | E | 158.76 | source: Handbook of Optics Vol. II
BIREFRINGENT | LIO3 | Stan |  |  | 0 | 1 | 0 | ? | ? | ? | ? | ? | ? | 0.5 | 5 | 0 | 0 | 0 | 0 | 0 | 0 | 0 | Sellmeier4 | A | 2.03132 | B | 1.37623 | C | 0.0350823 | D | 1.06745 | E | 169 | source: Handbook of Optics Vol. II
BIREFRINGENT | TAS | Stan |  |  | 0 | 1 | 0 | ? | ? | ? | ? | ? | ? | 2 | 12 | 0 | 0 | 0 | 0 | 0 | 0 | 0 | Sellmeier1 | K1 | 10.21 | L1 | 0.197136 | K2 | 0.522 | L2 | 625 | K3 | 0 | L3 | 0 | source: Handbook of Optics Vol. II
BIREFRINGENT | TAS-E | Stan |  |  | 0 | 1 | 0 | ? | ? | ? | ? | ? | ? | 2 | 12 | 0 | 0 | 0 | 0 | 0 | 0 | 0 | Sellmeier1 | K1 | 8.993 | L1 | 0.197136 | K2 | 0.308 | L2 | 625 | K3 | 0 | L3 | 0 | source: Handbook of Optics Vol. II
BIREFRINGENT | TE | Stan |  |  | 0 | 1 | 0 | ? | ? | ? | ? | ? | ? | 4 | 14 | 27.5 | 0 | 0 | 0 | 0 | 0 | 0 | Sellmeier4 | A | 18.5346 | B | 4.3289 | C | 3.981 | D | 3.78 | E | 11813 | source: Handbook of Optics Vol. II
BIREFRINGENT | TE-E | Stan |  |  | 0 | 1 | 0 | ? | ? | ? | ? | ? | ? | 4 | 14 | 0 | 0 | 0 | 0 | 0 | 0 | 0 | Sellmeier4 | A | 29.5222 | B | 9.3068 | C | 2.5766 | D | 9.235 | E | 13521 | source: Handbook of Optics Vol. II
BIREFRINGENT | YVO4 | Stan |  |  | 0 | 1 | 0 | ? | ? | ? | ? | ? | ? | 0.63 | 1.55 | 0 | 0 | 0 | 0 | 0 | 0 | 0 | Handbook 1 | A | 3.77834 | B | 0.069736 | C | 0.04724 | D | 0.0108133 | source: Handbook of Optics Vol. I
BIREFRINGENT | YVO4-E | Stan |  |  | 0 | 1 | 0 | ? | ? | ? | ? | ? | ? | 0.63 | 1.55 | 0 | 0 | 0 | 0 | 0 | 0 | 0 | Handbook 1 | A | 4.59905 | B | 0.110534 | C | 0.04813 | D | 0.0122676 | source: Handbook of Optics Vol. I
BIREFRINGENT | ZNGEP2-E | Stan |  |  | 0 | 1 | 0 | ? | ? | ? | ? | ? | ? | 1 | 12 | 0 | 0 | 0 | 0 | 0 | 0 | 0 | Sellmeier4 | A | 4.6332 | B | 5.3422 | C | 0.1426 | D | 1.458 | E | 662.55 | source: Handbook of Optics Vol. II
BIREFRINGENT | ZNGEP2 | Stan |  |  | 0 | 1 | 0 | ? | ? | ? | ? | ? | ? | 1 | 12 | 0 | 0 | 0 | 0 | 0 | 0 | 0 | Sellmeier4 | A | 4.4733 | B | 5.2658 | C | 0.1338 | D | 1.4909 | E | 662.55 | source: Handbook of Optics Vol. II
CDGM | HWS1 | Stan |  |  | 0 | 4.68 | 4 | 363 | ? | ? | ? | ? | ? | 2 | 14 | 15.2 | 5.77e-05 | 0 | 0 | 0 | 0 | 0 | Herzberger | A | 2.6209608 | B | 0.065486281 | C | 0.098915134 | D | -0.0002050585 | E | 3.4955962e-07 | F | -1.2725532e-09 | Infrared optical glass
CDGM | HWS2 | Stan |  |  | 0 | 4.71 | 4 | 293.4 | ? | ? | ? | ? | ? | 2 | 14 | 17.6 | 3.39e-05 | 0 | 0 | 0 | 0 | 0 | Herzberger | A | 2.60316263 | B | 0.0907167031 | C | 0.0111059065 | D | -0.000176923849 | E | 1.9125649e-08 | F | -4.23816561e-10 | Infrared optical glass
CDGM | HWS3 | Stan |  |  | 0 | 4.42 | 4 | 414.4 | ? | ? | ? | ? | ? | 2 | 14 | 13.3 | 6.13e-05 | 0 | 0 | 0 | 0 | 0 | Herzberger | A | 2.5075999 | B | 0.11167289 | C | -0.093391576 | D | -4.4572533e-05 | E | -1.1037133e-06 | F | 3.5414819e-09 | Infrared optical glass
CDGM | HWS4 | Stan |  |  | 0 | 4.41 | 4 | 277.4 | ? | ? | ? | ? | ? | 2 | 14 | 17 | 5.29e-05 | 0 | 0 | 0 | 0 | 0 | Herzberger | A | 2.5081812 | B | 0.063736371 | C | 0.045285398 | D | -0.00015008478 | E | 1.2429335e-07 | F | -6.5821537e-10 | Infrared optical glass
CDGM | HWS5 | Stan |  |  | 0 | 4.47 | 4 | 228.7 | ? | ? | ? | ? | ? | 2 | 14 | 20.8 | 1.65e-05 | 0 | 0 | 0 | 0 | 0 | Herzberger | A | 2.61759567 | B | 0.0928696439 | C | 0.00624100744 | D | -9.26026669e-05 | E | -5.57225808e-08 | F | 1.88062676e-11 | Infrared optical glass
CDGM | HWS6 | Stan |  |  | 0 | 4.63 | 4 | 140.8 | ? | ? | ? | ? | ? | 2 | 14 | 22 | 1.75e-05 | -3.783e-08 | 2.54e-09 | 3.047e-05 | 2.033e-08 | 0.2556 | Herzberger | A | 2.78895411 | B | 0.121582466 | C | 0.00826641379 | D | -0.000122124923 | E | 3.50007149e-08 | F | -3.16415855e-10 | Infrared optical glass
CDGM | HWS7 | Stan |  |  | 0 | 4.84 | 4 | 378.9 | ? | ? | ? | ? | ? | 2 | 14 | 13.6 | 8.37e-05 | 0 | 0 | 0 | 0 | 0 | Herzberger | A | 2.79590361 | B | 0.139916349 | C | 0.0196809637 | D | -9.3445588e-05 | E | -1.32878073e-07 | F | 8.37248455e-11 | Infrared optical glass
CDGM | HWS9 | Stan |  |  | 0 | 5.4 | 4 | ? | ? | ? | ? | ? | ? | 2 | 12 | 0 | 0.0001061 | 1.824e-08 | -6.434e-10 | 0.0002092 | 1.418e-08 | 0.1904 | Herzberger | A | 3.29870295 | B | 0.303047297 | C | 0.150428087 | D | -7.78100205e-05 | E | 8.97438977e-08 | F | -3.70210757e-10 | Infrared optical glass
CDGM | HWS27 | Stan |  |  | 0 | 3.2 | 4 | 186 | ? | ? | ? | ? | ? | 0.6 | 12 | 0 | 0 | 0 | 0 | 0 | 0 | 0 | Herzberger | A | 2.41743364 | B | 0.0611685788 | C | 0.00365063801 | D | -0.000270153345 | E | -3.02035599e-07 | F | -7.3805983e-10 | Infrared optical glass
INFRARED | AGCL | Stan |  |  | 0 | 5.578 | 0 | ? | ? | ? | ? | ? | ? | 0.54 | 21 | 32.4 | -8.015e-05 | 0 | 0 | 0 | 0 | 0 | Sellmeier1 | K1 | 2.062508 | L1 | 0.0107963322 | K2 | 0.9461465 | L2 | 0.0594721379 | K3 | 4.300785 | L3 | 5020.74704
INFRARED | CDSE | Stan |  |  | 0 | 5.672 | 0 | ? | ? | ? | ? | ? | ? | 1 | 22 | 4.9 | 0 | 0 | 0 | 0 | 0 | 0 | Sellmeier4 | A | 4.2243 | B | 1.768 | C | 0.227 | D | 3.12 | E | 3380 | source: Handbook of Optics Vol. II
INFRARED | CDTE | Stan |  |  | 0 | 5.851 | 0 | ? | ? | ? | ? | ? | ? | 6 | 22 | 5 | 8.25e-05 | 0 | 0 | 0 | 0 | 0 | Sellmeier1 | K1 | 6.1977889 | L1 | 0.100532751 | K2 | 3.2243821 | L2 | 5193.5516 | K3 | 0 | L3 | 0 | source: Handbook of Optics Vol. II
INFRARED | GAAS | Stan |  |  | 0 | 5.317 | 0 | ? | ? | ? | ? | ? | ? | 2.5 | 14 | 5 | 0.00013 | 0 | 0 | 0 | 0 | 0 | Herzberger | A | 3.30027731 | B | 0.169509791 | C | -0.0147539997 | D | -0.000242819823 | E | 1.49822668e-07 | F | -1.12068202e-09 | source: Amtir Spec Sheet - Gallium Arsenide (GAAS) are single crystals so definitions are similar between vendors
INFRARED | GERMANIUM | Stan |  |  | 0 | 5.327 | 0 | ? | ? | ? | ? | ? | ? | 2 | 15 | 5.7 | 0.00022 | 0 | 0 | 0 | 0 | 0 | Sellmeier4 | A | 9.280654 | B | 6.73018925 | C | 0.44183692 | D | 0.213136565 | E | 3870.35255 | source: JOSA, Vol. 69, No. 1, January 1979 - "Temperature-dependent Sellmeier [...] for germanium" - N. P. Barnes and M. S. Piltch
INFRARED | GE_LONG | Stan |  |  | 0 | 5.327 | 0 | ? | ? | ? | ? | ? | ? | 6 | 12 | 5.7 | 0.00022 | 0 | 0 | 0 | 0 | 0 | Herzberger | A | 4.10394779 | B | -4.31523858 | C | 77.8489771 | D | -0.00110046901 | E | 5.51258845e-06 | F | -1.04612042e-08 | source: JOSA, 47, 244 (57): 48, 579 (58)
INFRARED | GE_OLD | Stan |  |  | 0 | 5.327 | 0 | ? | ? | ? | ? | ? | ? | 2 | 12 | 5.7 | 0.00022 | 0 | 0 | 0 | 0 | 0 | Herzberger | A | 4.00227267 | B | 0.357828773 | C | 0.26127293 | D | -7.43656644e-05 | E | 6.25410641e-07 | F | -1.57100682e-09 | source: JOSA, 47, 244 (57): 48, 579 (58)
INFRARED | IRG100 | Obso |  |  | 0 | 4.67 | 0 | ? | ? | ? | ? | ? | ? | 1 | 14 | 15 | 8.93e-05 | 0 | 0 | 0 | 0 | 0 | Schott | A0 | 6.84745985 | A1 | -0.000903779393 | A2 | 0.508596481 | A3 | 0.142844163 | A4 | -0.679989166 | A5 | 0.599444573 | source: Schott Spec Sheet - Obsolete - Use materials from the SCHOTT catalog instead
INFRARED | KRS5 | Stan |  |  | 0 | 7.372 | 0 | ? | ? | ? | ? | ? | ? | 0.6 | 39 | 58 | -0.00024 | 0 | 0 | 0 | 0 | 0 | Sellmeier5 | K1 | 1.8293958 | L1 | 0.0225 | K2 | 1.6675593 | L2 | 0.0625 | K3 | 1.1210424 | L3 | 0.1225 | K4 | 0.04513366 | L4 | 0.2025 | K5 | 12.380234 | L5 | 27089.8681 | source: Handbook of Optics Vol. II
INFRARED | NACL | Stan |  |  | 0 | 2.164 | 0 | ? | ? | ? | ? | ? | ? | 1 | 20 | 41.099998 | -8.7e-05 | 0 | 0 | 0 | 0 | 0 | Herzberger | A | 1.52622845 | B | 0.00603188287 | C | -0.000120091689 | D | -0.000303390814 | E | -1.13982878e-07 | F | -6.99966217e-11 | source: The Infrared & Electro-Optical Systems Handbook V. III
INFRARED | SILICON | Stan |  |  | 0 | 2.329 | 0 | ? | ? | ? | ? | ? | ? | 1.36 | 11 | 2.62 | 9.96e-05 | 0 | 0 | 0 | 0 | 0 | Sellmeier1 | K1 | 10.6684293 | L1 | 0.0909121907 | K2 | 0.003043475 | L2 | 1.28766017 | K3 | 1.54133408 | L3 | 1218816 | source: J. Opt. Soc. Am., 47, 244-246 (1957)
INFRARED | TI_1173 | Stan |  |  | 0 | 4.7 | 0 | ? | ? | ? | ? | ? | ? | 3 | 12 | 15.7 | 6.9e-05 | 0 | 0 | 0 | 0 | 0 | Schott | A0 | 6.87439512 | A1 | -0.000959875026 | A2 | -0.0953359112 | A3 | 8.52271054 | A4 | -37.0505225 | A5 | -8.78154363
INFRARED | ZBLA | Stan |  |  | 0 | 4.61 | 0 | ? | ? | ? | ? | ? | ? | 0.64 | 4.8 | 18.7 | 0 | 0 | 0 | 0 | 0 | 0 | Sellmeier1 | K1 | 1.291 | L1 | 0.00938961 | K2 | 2.76 | L2 | 626 | K3 | 0 | L3 | 0 | source: Handbook of Optics Vol. II
INFRARED | ZBLAN | Stan |  |  | 0 | 4.52 | 0 | ? | ? | ? | ? | ? | ? | 0.5 | 4.8 | 17.5 | -3.944e-05 | 0 | 0 | 0 | 0 | 0 | Sellmeier1 | K1 | 1.168 | L1 | 0.00910116 | K2 | 2.77 | L2 | 625 | K3 | 0 | L3 | 0 | source: Handbook of Optics Vol. II
INFRARED | ZNSE | Stan |  |  | 0 | 5.264 | 0 | ? | ? | ? | ? | ? | ? | 0.55 | 18 | 7.1 | 5.54e-05 | 0 | 0 | 0 | 0 | 0 | Sellmeier1 | K1 | 4.2980149 | L1 | 0.036888196 | K2 | 0.62776557 | L2 | 0.143476258 | K3 | 2.8955633 | L3 | 2208.49196 | source: Handbook of Optics Vol. II
INFRARED | ZNS_IR | Stan |  |  | 0 | 4.09 | 0 | ? | ? | ? | ? | ? | ? | 4 | 18 | 6.6 | 4.4e-05 | 0 | 0 | 0 | 0 | 0 | Herzberger | A | 2.25782977 | B | 0.0363264418 | C | -0.00254894212 | D | -0.000504871979 | E | -7.67494675e-07 | F | 2.15389204e-10 | source: The Infrared & Electro-Optical Systems Handbook, V.III
ISUZU | IIR-SF1 | Stan |  |  | 0 | 4.13 | 0 | ? | 1 | ? | ? | ? | ? | 2 | 15 | 0 | 0 | 0 | 0 | 0 | 0 | 0 | Herzberger | A | 2.78923 | B | 0.34826 | C | -0.1708758 | D | -0.000636379 | E | -4.0941e-07 | F | -3.2354e-10 | IR transmissive glass
LIGHTPATH | BD1 | Stan |  |  | 0 | 4.4 | 0 | ? | ? | ? | ? | ? | ? | 1 | 15 | 12 | 6.9201e-05 | 0 | 0 | 3.0562e-05 | 0 | 6.788e-06 | Herzberger | A | 2.51253618 | B | 0.0686942636 | C | 0.0211563734 | D | -0.000155048679 | E | -4.35296121e-08 | F | 1.99858193e-10
LIGHTPATH | BD2 | Stan |  |  | 0 | 4.67 | 0 | ? | ? | ? | ? | ? | ? | 2 | 15 | 13.5 | 8.1695e-05 | 0 | 0 | -4.3607e-07 | 0 | 3.013 | Herzberger | A | 2.61445159 | B | 0.14913534 | C | -0.287509165 | D | -9.57306751e-05 | E | -5.10891622e-07 | F | 9.89417441e-10 | dn/dt modeled for HIGH temperature 25~150
LIGHTPATH | BD2_L | Stan |  |  | 0 | 4.67 | 0 | ? | ? | ? | ? | ? | ? | 2 | 15 | 13.5 | 5.0152e-05 | 0 | 0 | 1.3697e-05 | 0 | 0.00020399 | Herzberger | A | 2.61445159 | B | 0.14913534 | C | -0.287509165 | D | -9.57306751e-05 | E | -5.10891622e-07 | F | 9.89417441e-10 | dn/dt modeled for LOW temperature 25~-197
MISC | CDS | Stan |  |  | 0 | 4.821 | 0 | ? | ? | ? | ? | ? | ? | 0.51 | 1.4 | 0 | 0 | 0 | 0 | 0 | 0 | 0 | Sellmeier1 | K1 | 3.9658282 | L1 | 0.0558036869 | K2 | 0.18113874 | L2 | 0.233146066 | K3 | 0 | L3 | 0 | source: Handbook of Optics Vol. II
MISC | CR39 | Spec |  |  | 0 | 0 | 0 | ? | ? | ? | ? | ? | ? | 0.5 | 0.85 | 114 | -0.00034513 | 0 | 0 | 0 | 0 | 0 | Conrady | N0 | 1.485 | A | 0.009 | B | 0.00055 | source: The Photonics Design and Applications Handbook, Optical Plastics: Properties and Tolerances, H.D. Wolpert, pp. H-300--H-307, 1991
NHG | IRG201 | Stan |  |  | 0 | 4.42 | 4 | 17 | 1 | ? | 1 | 1 | 1 | 1 | 17 | 12.3 | 5.82025e-05 | 2.04218e-08 | -7.67374e-11 | 0.000165764 | 9.67536e-07 | -4.58177 | Herzberger | A | 2.5100146 | B | 0.077495165 | C | 0.0049371281 | D | -0.00013389514 | E | -1.3508347e-07 | F | 5.7156655e-11 | Infrared optical glass
NHG | IRG202 | Stan |  |  | 0 | 4.41 | 2 | 12.5 | 1 | ? | 1 | 1 | 1 | 1 | 17 | 16.4 | 3.41318e-05 | 3.57898e-08 | 5.35457e-10 | 3.75406e-05 | 6.49642e-07 | -2.08675 | Herzberger | A | 2.5074929 | B | 0.075363484 | C | 0.0089642516 | D | -0.00013362851 | E | -1.5544515e-08 | F | -3.1301497e-10 | Infrared optical glass
NHG | IRG203 | Stan |  |  | 0 | 4.71 | 4 | 12.5 | 1 | ? | 1 | 4 | 1 | 1 | 17 | 16.2 | 3.47396e-05 | -7.61268e-09 | 2.63506e-10 | 1.45448e-05 | 4.85455e-08 | 0.833183 | Herzberger | A | 2.6027335 | B | 0.094148223 | C | 0.0050288851 | D | -0.00016360399 | E | -1.1188941e-07 | F | -3.3257266e-11 | Infrared optical glass
NHG | IRG204 | Stan |  |  | 0 | 4.72 | 2 | 10 | 1 | ? | 1 | 2 | 1 | 1 | 17 | 20.9 | 1.39794e-05 | 6.65805e-08 | -1.6112e-10 | 3.04933e-05 | 8.1525e-08 | -0.727149 | Herzberger | A | 2.7790481 | B | 0.11911498 | C | 0.015043403 | D | -0.00012268557 | E | -1.0906501e-08 | F | -1.8517301e-10 | Infrared optical glass
NHG | IRG205 | Stan |  |  | 0 | 4.68 | 3 | 13.5 | 1 | ? | 1 | 2 | 1 | 1 | 17 | 14 | 6.14573e-05 | 1.00146e-07 | 4.99576e-10 | 1.79054e-05 | 4.39155e-09 | 0.9292 | Herzberger | A | 2.6191393 | B | 0.089681707 | C | 0.019616489 | D | -0.00016512236 | E | 1.7019611e-08 | F | -3.7871669e-10 | Infrared optical glass
NHG | IRG206 | Stan |  |  | 0 | 4.63 | 1 | 10 | 1 | ? | 1 | 2 | 1 | 1 | 17 | 20.6 | 2.65967e-05 | -3.30028e-08 | -2.13498e-10 | 3.3559e-05 | 4.18229e-08 | 0.0448973 | Herzberger | A | 2.7890145 | B | 0.12022832 | C | 0.014096806 | D | -0.00011959367 | E | 3.8785934e-09 | F | -2.3183781e-10 | Infrared optical glass
NHG | IRG207 | Stan |  |  | 0 | 4.49 | 3 | 12 | 1 | ? | 1 | 1 | 1 | 1 | 17 | 20.6 | 1.45032e-05 | 3.49366e-08 | 2.4919e-10 | 1.32518e-05 | 2.46745e-08 | 0.973196 | Herzberger | A | 2.617854 | B | 0.087753077 | C | 0.027480087 | D | -9.7270254e-05 | E | 1.2742318e-08 | F | -2.4376453e-10 | Infrared optical glass
NHG | IRG208 | Stan |  |  | 0 | 3.19 | 4 | 12 | 1 | ? | 1 | 4 | 2 | 0.6 | 12.5 | 21.8 | -4.64123e-06 | 4.63395e-09 | 2.54086e-11 | 2.4681e-05 | 4.44783e-08 | 5.91022e-08 | Herzberger | A | 2.4180937 | B | 0.058099763 | C | 0.0054197832 | D | -0.00031062129 | E | 2.295558e-07 | F | -2.8583874e-09 | Infrared optical glass
NHG | IRG209 | Stan |  |  | 0 | 5.31 | 3 | 17 | 1 | ? | 1 | 1 | 1 | 2.5 | 17 | 16.3 | 0.000116845 | 2.20933e-07 | -2.0949e-09 | 0.000132867 | 3.75602e-07 | 0.292771 | Herzberger | A | 3.1453861 | B | 0.28871318 | C | -0.017639771 | D | -7.2158095e-05 | E | -7.1772673e-09 | F | -2.384425e-10 | Infrared optical glass
REDWAVE_IR | MG463 | Stan |  |  | 0 | 4.63 | -1 | ? | ? | ? | ? | ? | ? | 2 | 14 | 19.8 | 2.226e-05 | 5.1501e-08 | 1.3097e-10 | 4.3824e-05 | 4.966e-07 | 0.3728 | Sellmeier1 | K1 | 6.78140996 | L1 | 0.0986853802 | K2 | 0.00346952996 | L2 | 2.2778237 | K3 | 2.12605528 | L3 | 3227.4901 | Direct replacement for Schott IRG26 or Vitran IG6
REDWAVE_IR | MG523 | Stan |  |  | 0 | 5.23 | -1 | ? | ? | ? | ? | ? | ? | 2 | 14 | 18.3 | 0.00011224 | 2.869e-13 | -4.15733e-16 | 9.53297e-05 | -1.04525e-11 | 0.633848 | Sellmeier1 | K1 | 4.401393677 | L1 | 0.0223472296 | K2 | 4.56293507 | L2 | 0.323931826 | K3 | 0.6863473749 | L3 | 1625.888344 | high index, high dispersion, low dn/dt
REDWAVE_IR | MG448 | Stan |  |  | 0 | 4.48 | -1 | ? | ? | ? | ? | ? | ? | 2 | 14 | 30.2 | -1.71869e-05 | -6.49984e-13 | -4.15331e-16 | 8.22025e-06 | 6.08617e-12 | 0.361006 | Sellmeier1 | K1 | 8.427948454 | L1 | 0.0632526839 | K2 | -2.441576539 | L2 | 0.00199745395 | K3 | 0.4975938104 | L3 | 1443.307391 | low index, low dispersion, negative dn/dt
REDWAVE_IR | MG452 | Stan |  |  | 0 | 4.52 | -1 | ? | ? | ? | ? | ? | ? | 2 | 14 | 25.7 | -2.54562e-07 | 1.25809e-10 | 1.1197e-11 | 2.18427e-05 | -2.78867e-09 | -1.94815 | Sellmeier1 | K1 | 4.656568861 | L1 | 0.1170534894 | K2 | 1.409322578 | L2 | 0.0002445302672 | K3 | 0.6352738622 | L3 | 1397.305161 | high index, high dispersion, negative dn/dt
RPO | IG2 | Stan |  |  | 0 | 4.41 | 0 | ? | ? | ? | ? | ? | ? | 3 | 12 | 12.1 | 5.72e-05 | 0 | 0 | 0 | 0 | 0 | Schott | A0 | 6.37933507 | A1 | -0.00111513063 | A2 | -4.78062765 | A3 | 144.905769 | A4 | -1731.6457 | A5 | 7119.30411 | From Vitron data sheet
RPO | IG4 | Stan |  |  | 0 | 4.47 | 0 | ? | ? | ? | ? | ? | ? | 3 | 12 | 20.4 | 3.24e-05 | 0 | 0 | 0 | 0 | 0 | Schott | A0 | 6.91189161 | A1 | -0.000787956404 | A2 | -4.22296071 | A3 | 142.900646 | A4 | -1812.32748 | A5 | 7766.33028 | From Vitron data sheet
RPO | IG5 | Stan |  |  | 0 | 4.66 | 0 | ? | ? | ? | ? | ? | ? | 3 | 12 | 14 | 8.2e-05 | 0 | 0 | 0 | 0 | 0 | Schott | A0 | 6.92709255 | A1 | -0.00120658749 | A2 | -3.58858859 | A3 | 103.314022 | A4 | -1124.75323 | A5 | 4295.46144 | From Vitron data sheet
RPO | IG6 | Stan |  |  | 0 | 4.63 | 0 | ? | ? | ? | ? | ? | ? | 3 | 12 | 20.7 | 3.39e-05 | 0 | 0 | 0 | 0 | 0 | Schott | A0 | 7.74508077 | A1 | -0.000557064219 | A2 | 3.2517883 | A3 | -78.7663982 | A4 | 988.437047 | A5 | -4179.30731 | From Vitron data sheet
SCHOTT_IRG | IRG22 | Stan |  |  | 0 | 4.41 | 2 | ? | ? | ? | ? | ? | ? | 0.8 | 15.5 | 12.5 | 6.41e-05 | 0 | 0 | 1.68e-07 | 0 | 0.996 | Sellmeier1 | K1 | 2.4834 | L1 | 0 | K2 | 2.8203 | L2 | 0.1352 | K3 | 0.9773 | L3 | 1420.7 | Melted frequently and additionally as required
SCHOTT_IRG | IRG23 | Spec |  |  | 0 | 4.84 | 5 | ? | ? | ? | ? | ? | ? | 1.5 | 15.5 | 13.4 | 8.44e-05 | 0 | 0 | 1.56e-05 | 0 | 0.736 | Sellmeier1 | K1 | 3.7107 | L1 | 0 | K2 | 3.1091 | L2 | 0.2459 | K3 | 0.8202 | L3 | 1451.5 | Melted only as required
SCHOTT_IRG | IRG24 | Stan |  |  | 0 | 4.47 | 1 | ? | ? | ? | ? | ? | ? | 0.8 | 15.5 | 20 | 1.8e-05 | 0 | 0 | 2.1e-05 | 0 | 0.00167 | Sellmeier1 | K1 | 2.8965 | L1 | 0 | K2 | 2.9567 | L2 | 0.16201 | K3 | 0.9461 | L3 | 1939.1 | Melted frequently and additionally as required
SCHOTT_IRG | IRG25 | Stan |  |  | 0 | 4.66 | 2 | ? | ? | ? | ? | ? | ? | 1 | 15.5 | 14 | 5.5e-05 | 0 | 0 | 1.21e-05 | 0 | 7.59e-05 | Sellmeier1 | K1 | 2.7574 | L1 | 0 | K2 | 3.099 | L2 | 0.15961 | K3 | 1.666 | L3 | 2045.5 | Melted frequently and additionally as required
SCHOTT_IRG | IRG26 | Stan |  |  | 0 | 4.63 | 1 | ? | ? | ? | ? | ? | ? | 1 | 15.5 | 21.4 | 2.63e-05 | 0 | 0 | 2.93e-05 | 0 | 0.315 | Sellmeier1 | K1 | 3.1934 | L1 | 0 | K2 | 3.5854 | L2 | 0.18519 | K3 | 2.2337 | L3 | 3398.08 | Melted frequently and additionally as required
SCHOTT_IRG | IRG27 | Stan |  |  | 0 | 3.2 | 1 | ? | ? | ? | ? | ? | ? | 0.6 | 12.5 | 21 | -3.89e-06 | 0 | 0 | 1.77e-05 | 0 | 0.246 | Sellmeier1 | K1 | 1.4005 | L1 | 0 | K2 | 3.4429 | L2 | 0.0871 | K3 | 1.0394 | L3 | 805.5 | Melted frequently and additionally as required
UMICORE | GASIR2 | Obso |  |  | 0 | 4.7 | -1 | ? | ? | ? | ? | ? | ? | 2 | 14 | 16 | 4.6e-05 | 0 | 0 | 0 | 0 | 0 | Herzberger | A | 2.60073644 | B | 0.0917946407 | C | 0.0122684939 | D | -0.000165642849 | E | -7.8013525e-08 | F | -1.51225803e-10 | Glass OBSOLETE [26 Nov 07] Please use GASIR 1
UMICORE | GASIR5 | Stan |  |  | 0 | 4.62 | -1 | ? | ? | ? | ? | ? | ? | 1.54 | 14 | 23.5 | 3.2e-05 | 0 | 0 | 0 | 0 | 0 | Sellmeier1 | K1 | -3766816.053 | L1 | 6.852479254e-09 | K2 | 3766822.824 | L2 | 1.899509203e-07 | K3 | 1.258143335 | L3 | 2011.825314 | GASIR Blank (for use with SPDT or polished optics)
UMICORE | GASIR1 | Stan |  |  | 0 | 4.4 | -1 | ? | ? | ? | ? | ? | ? | 2 | 14 | 17 | 4.9751e-05 | 1.5398e-07 | 0 | 0 | 0 | 0 | Herzberger | A | 2.50730798 | B | 0.0761612483 | C | 0.0116256625 | D | -0.000129196515 | E | -6.01958096e-08 | F | -1.78603241e-10 | GASIR Blank (for use with SPDT or polished optics)

## ALL
Cate | Name | Stat | Nd | Vd | n_e | V_e | dPgF | Density | Melt | Cost | CR | FR | SR | AR | PR | LambdaMin | LambdaMax | TCE | D0 | D1 | D2 | E0 | E1 | Ltk | Formula | [13 empty] | 0.54607 | n_e | V_e | 0.47999 | n_F' | 0.64385 | n_C'
ANGSTROMLINK | AL-6264-(OKP1) | Obso | 1.642488 | 22.456398 | 0 | 0 | -1 | ? | ? | ? | ? | ? | ? | 0.4 | 0.9 | 0 | -0.0002323 | 0 | 0 | 0 | 0 | 0 | Schott | A0 | 2.5792 | A1 | 0 | A2 | 0.037388 | A3 | 0.00042656 | A4 | 0.00026951 | A5 | 1.9463e-06 | Lowest birefringence of the OKP polymers |  |  |  | 0 | 0 |  | 0 |  | 0
ANGSTROMLINK | AL-6265-(OKP-850) | Obso | 1.650527 | 22.526547 | 0 | 0 | -1 | 5 | ? | ? | ? | ? | ? | 0.4 | 0.9 | 63 | -2.299 | 0 | 0 | 0 | 0 | 0 | Schott | A0 | 2.6147 | A1 | 0 | A2 | 0.032469 | A3 | 0.00073467 | A4 | 0.00037682 | A5 | 2.3536e-06 | Moldable polymer resin |  |  |  | 0 | 0 |  | 0 |  | 0
ANGSTROMLINK | AL-6263-(OKP4HT) | Obso | 1.631926 | 23.328153 | 0 | 0 | -1 | 5 | ? | ? | ? | ? | ? | 0.4 | 0.9 | 69 | -0.00021584 | 0 | 0 | 0 | 0 | 0 | Schott | A0 | 2.5632 | A1 | 0 | A2 | 0.024406 | A3 | 0.0036667 | A4 | -6.3382e-05 | A5 | 8.8659e-07 | Moldable polymer resin |  |  |  | 0 | 0 |  | 0 |  | 0
ANGSTROMLINK | AL-6261-(OKP4) | Obso | 1.607293 | 26.294118 | 0 | 0 | -1 | 4.7 | ? | ? | ? | ? | ? | 0.4 | 0.9 | 72 | -0.000264 | 0 | 0 | 0 | 0 | 0 | Schott | A0 | 2.4932 | A1 | 0 | A2 | 0.024462 | A3 | 0.0024222 | A4 | -4.1656e-05 | A5 | 2.9831e-07 | Moldable polymer resin |  |  |  | 0 | 0 |  | 0 |  | 0
APEL | APL5014GH | Stan | 1.544919 | 55.929938 | 0 | 0 | 0 | ? | ? | ? | ? | ? | ? | 0.4047 | 1.1286 | 60 | -0.00019217 | -3.1728e-06 | -2.6901e-09 | -8.9118e-06 | 8.4783e-08 | -0.043963 | Schott | A0 | 2.34529475 | A1 | -0.00157028146 | A2 | 0.0135359873 | A3 | 0.000356770651 | A4 | -7.25432149e-06 | A5 | -5.8638448e-08 | Grade for HMD/HUD optical lens with high transparency |  |  |  | 0 | 0 |  | 0 |  | 0
APEL | APL5514ML | Stan | 1.544919 | 55.929938 | 0 | 0 | 0 | ? | ? | ? | ? | ? | ? | 0.4047 | 1.1286 | 60 | -0.00019217 | -3.1728e-06 | -2.6901e-09 | -8.9118e-06 | 8.4783e-08 | -0.043963 | Schott | A0 | 2.34529475 | A1 | -0.00157028146 | A2 | 0.0135359873 | A3 | 0.000356770651 | A4 | -7.25432149e-06 | A5 | -5.8638448e-08 | Typical grade for plastic optical lens |  |  |  | 0 | 0 |  | 0 |  | 0
APEL | APL5014CL | Stan | 1.544502 | 55.986991 | 0 | 0 | 0 | ? | ? | ? | ? | ? | ? | 0.4047 | 1.1286 | 65 | -0.000219169 | -2.00302e-07 | -2.1866e-09 | -1.65789e-07 | 1.50092e-09 | 2.35114e-09 | Schott | A0 | 2.34232979 | A1 | -0.000705971129 | A2 | 0.0144801133 | A3 | 0.000172130051 | A4 | -2.42252894e-06 | A5 | 9.97640535e-07 | Plastic lens material for mobile phone camera |  |  |  | 0 | 0 |  | 0 |  | 0
APEL | APL5015AL | Stan | 1.544514 | 56.003278 | 0 | 0 | 0 | ? | ? | ? | ? | ? | ? | 0.4047 | 1.1286 | 62 | -0.000213984 | -1.09047e-07 | -1.02159e-09 | -4.07626e-08 | -1.2686e-09 | 0.36387 | Schott | A0 | 2.3428162 | A1 | -0.000909469336 | A2 | 0.0141892499 | A3 | 0.000251086094 | A4 | -1.14668198e-05 | A5 | 1.31335287e-06 | Plastic lens material for mobile phone and automotive camera |  |  |  | 0 | 0 |  | 0 |  | 0
ARTON | DX4900 | Stan | 1.530803 | 50.654975 | 0 | 0 | -1 | ? | ? | ? | ? | ? | ? | 0.4 | 1.6 | 75 | -0.00024562 | -2.7065e-07 | 4.789e-10 | 3.5474e-06 | 3.8368e-08 | 0 | Schott | A0 | 5.07103027 | A1 | -1.57389549 | A2 | -1.87102309 | A3 | 0.618161672 | A4 | -0.0974376947 | A5 | 0.00592061276 | High Flow |  |  |  | 0 | 0 |  | 0 |  | 0
ARTON | F4520 | Stan | 1.512262 | 56.303203 | 0 | 0 | 0 | ? | ? | ? | ? | ? | ? | 0.4 | 1.6 | 82.54 | -0.00025767 | -5.7554e-09 | 2.49165e-10 | 2.08944e-06 | -4.83449e-09 | 0 | Schott | A0 | 4.4210635 | A1 | -1.17973758 | A2 | -1.51543743 | A3 | 0.513533675 | A4 | -0.0824061926 | A5 | 0.00506867714 | High Tg , 164 drg.C. Higher flow than F5023. |  |  |  | 0 | 0 |  | 0 |  | 0
ARTON | F5023 | Stan | 1.512262 | 56.303203 | 0 | 0 | 0 | ? | ? | ? | ? | ? | ? | 0.4 | 1.6 | 82.55 | -0.00025767 | -5.7554e-09 | 2.4916e-10 | 2.0894e-06 | -4.8345e-09 | 0 | Schott | A0 | 4.4210635 | A1 | -1.17973758 | A2 | -1.51543743 | A3 | 0.513533675 | A4 | -0.0824061926 | A5 | 0.00506867714 | High Tg , 167 drg.C |  |  |  | 0 | 0 |  | 0 |  | 0
ARTON | D4532 | Stan | 1.513792 | 56.782734 | 0 | 0 | 0 | ? | ? | ? | ? | ? | ? | 0.4 | 1.6 | 89.91 | -0.00024708 | -3.0911e-07 | -4.5778e-08 | -4.162e-06 | 3.8205e-08 | 0 | Schott | A0 | 4.651451 | A1 | -1.30962758 | A2 | -1.66513951 | A3 | 0.561178589 | A4 | -0.0897115254 | A5 | 0.00550194449 | Moderate Tg and Lower distortion |  |  |  | 0 | 0 |  | 0 |  | 0
ARTON | D4531F | Stan | 1.514872 | 56.839305 | 0 | 0 | 0 | ? | ? | ? | ? | ? | ? | 0.4 | 1.6 | 77.04 | -0.00025769 | -4.3272e-08 | -1.9231e-08 | -4.0451e-06 | -3.643e-08 | 0 | Schott | A0 | 4.64595347 | A1 | -1.30462137 | A2 | -1.65953894 | A3 | 0.55950693 | A4 | -0.0894759545 | A5 | 0.00548941782 | Low distortion, Toughness |  |  |  | 0 | 0 |  | 0 |  | 0
ARTON | D4540 | Stan | 1.514872 | 56.839305 | 0 | 0 | 0 | ? | ? | ? | ? | ? | ? | 0.4 | 1.6 | 74.34 | -0.00025769 | -4.3272e-08 | -1.9231e-08 | -4.0451e-06 | -3.643e-08 | 0 | Schott | A0 | 4.64595347 | A1 | -1.30462137 | A2 | -1.65953894 | A3 | 0.55950693 | A4 | -0.0894759545 | A5 | 0.00548941782 | High Flow. Low distortion |  |  |  | 0 | 0 |  | 0 |  | 0
BIREFRINGENT | PBMOO4 | Stan | 2.40988 | 10.949945 | 2.439384 | 10.83913 | 0 | 1 | 0 | ? | ? | ? | ? | ? | ? | 0.44 | 1.08 | 0 | 0 | 0 | 0 | 0 | 0 | 0 | Sellmeier1 | K1 | 3.54642 | L1 | 0.0342916324 | K2 | 0.5827 | L2 | 0.11400077 | K3 | 0 | L3 | 0 | source: Handbook of Optics Vol. II |  | 2.439384 | 10.83913 |  | 2.513965 |  | 2.38117
BIREFRINGENT | BATIO3 | Stan | 2.427266 | 12.296883 | 2.45459 | 12.29476 | 0 | 1 | 0 | ? | ? | ? | ? | ? | ? | 0.4 | 0.7 | 0 | 0 | 0 | 0 | 0 | 0 | 0 | Sellmeier1 | K1 | 4.187 | L1 | 0.049729 | K2 | 0 | L2 | 0 | K3 | 0 | L3 | 0 | source: Handbook of Optics Vol. II |  | 2.45459 | 12.29476 |  | 2.51784 |  | 2.39953
BIREFRINGENT | ZNO | Stan | 2.003385 | 12.424016 | 0 | 0 | 0 | 1 | 0 | ? | ? | ? | ? | ? | ? | 0.45 | 4 | 6.5 | 0 | 0 | 0 | 0 | 0 | 0 | Handbook 2 | A | 2.81418 | B | 0.87968 | C | 0.09253764 | D | 0.00711 | source: Handbook of Optics Vol. II | [5 empty] | 0 | 0 |  | 0 |  | 0
BIREFRINGENT | ZNO-E | Stan | 2.019875 | 12.436859 | 0 | 0 | 0 | 1 | 0 | ? | ? | ? | ? | ? | ? | 0.45 | 4 | 0 | 0 | 0 | 0 | 0 | 0 | 0 | Handbook 2 | A | 2.80333 | B | 0.9447 | C | 0.09024016 | D | 0.00714 | source: Handbook of Optics Vol. II | [5 empty] | 0 | 0 |  | 0 |  | 0
BIREFRINGENT | BATIO3-E | Stan | 2.380271 | 13.963107 | 2.403593 | 13.94601 | 0 | 1 | 0 | ? | ? | ? | ? | ? | ? | 0.4 | 0.7 | 0 | 0 | 0 | 0 | 0 | 0 | 0 | Sellmeier1 | K1 | 4.064 | L1 | 0.044521 | K2 | 0 | L2 | 0 | K3 | 0 | L3 | 0 | source: Handbook of Optics Vol. II |  | 2.403593 | 13.94601 |  | 2.457121 |  | 2.356476
BIREFRINGENT | TEO2-E | Stan | 2.430453 | 15.474561 | 2.452066 | 15.36052 | 0 | 1 | 0 | ? | ? | ? | ? | ? | ? | 0.4 | 1 | 0 | 0 | 0 | 0 | 0 | 0 | 0 | Sellmeier1 | K1 | 2.823 | L1 | 0.01800964 | K2 | 1.542 | L2 | 0.06922161 | K3 | 0 | L3 | 0 | source: Handbook of Optics Vol. II |  | 2.452066 | 15.36052 |  | 2.503332 |  | 2.4088
BIREFRINGENT | PBMOO4-E | Stan | 2.277375 | 15.77258 | 2.296293 | 15.65381 | 0 | 1 | 0 | ? | ? | ? | ? | ? | ? | 0.44 | 1.08 | 0 | 0 | 0 | 0 | 0 | 0 | 0 | Sellmeier1 | K1 | 3.52555 | L1 | 0.03222025 | K2 | 0.2066 | L2 | 0.105865637 | K3 | 0 | L3 | 0 | source: Handbook of Optics Vol. II |  | 2.296293 | 15.65381 |  | 2.341155 |  | 2.258345
BIREFRINGENT | TEO2 | Stan | 2.274935 | 16.22277 | 2.293318 | 16.09623 | 0 | 1 | 0 | ? | ? | ? | ? | ? | ? | 0.4 | 1 | 0 | 0 | 0 | 0 | 0 | 0 | 0 | Sellmeier1 | K1 | 2.584 | L1 | 0.01800964 | K2 | 1.157 | L2 | 0.06959044 | K3 | 0 | L3 | 0 | source: Handbook of Optics Vol. II |  | 2.293318 | 16.09623 |  | 2.336845 |  | 2.256495
BIREFRINGENT | LINBO3 | Stan | 2.300158 | 18.711921 | 0 | 0 | 0 | 1 | 0 | ? | ? | ? | ? | ? | ? | 0.4 | 3.1 | 0 | 0 | 0 | 0 | 0 | 0 | 0 | Sellmeier4 | A | 2.39198 | B | 2.51118 | C | 0.047089 | D | 7.1333 | E | 272.316004 | source: Handbook of Optics Vol. II |  |  |  | 0 | 0 |  | 0 |  | 0
BIREFRINGENT | LINBO3-E | Stan | 2.214539 | 20.455966 | 0 | 0 | 0 | 1 | 0 | ? | ? | ? | ? | ? | ? | 0.4 | 3.1 | 0 | 0 | 0 | 0 | 0 | 0 | 0 | Sellmeier4 | A | 2.32468 | B | 2.2565 | C | 0.0441 | D | 14.503 | E | 671.587225 | source: Handbook of Optics Vol. II |  |  |  | 0 | 0 |  | 0 |  | 0
BIREFRINGENT | CAMOO4-E | Stan | 2.002336 | 26.628162 | 2.011284 | 26.5137 | 0 | 1 | 0 | ? | ? | ? | ? | ? | ? | 0.45 | 3.8 | 0 | 0 | 0 | 0 | 0 | 0 | 0 | Sellmeier1 | K1 | 2.8045 | L1 | 0.02377764 | K2 | 1.0055 | L2 | 134.003776 | K3 | 0 | L3 | 0 | source: Handbook of Optics Vol. II |  | 2.011284 | 26.5137 |  | 2.031137 |  | 1.992995
BIREFRINGENT | SRMOO4-E | Stan | 1.913456 | 28.381356 | 1.92111 | 28.24939 | 0 | 1 | 0 | ? | ? | ? | ? | ? | ? | 0.45 | 2.4 | 0 | 0 | 0 | 0 | 0 | 0 | 0 | Sellmeier1 | K1 | 2.4923 | L1 | 0.02214144 | K2 | 0.105 | L2 | 20.647936 | K3 | 0 | L3 | 0 | source: Handbook of Optics Vol. II |  | 1.92111 | 28.24939 |  | 1.938066 |  | 1.90546
BIREFRINGENT | CAMOO4 | Stan | 1.992539 | 28.832428 | 2.000727 | 28.70546 | 0 | 1 | 0 | ? | ? | ? | ? | ? | ? | 0.45 | 3.8 | 0 | 0 | 0 | 0 | 0 | 0 | 0 | Sellmeier1 | K1 | 2.784 | L1 | 0.02199289 | K2 | 1.2425 | L2 | 134.003776 | K3 | 0 | L3 | 0 | source: Handbook of Optics Vol. II |  | 2.000727 | 28.70546 |  | 2.018828 |  | 1.983966
BIREFRINGENT | SRMOO4 | Stan | 1.908806 | 29.94765 | 1.916025 | 29.80158 | 0 | 1 | 0 | ? | ? | ? | ? | ? | ? | 0.45 | 2.4 | 0 | 0 | 0 | 0 | 0 | 0 | 0 | Sellmeier1 | K1 | 2.4839 | L1 | 0.02105401 | K2 | 0.1015 | L2 | 21.187609 | K3 | 0 | L3 | 0 | source: Handbook of Optics Vol. II |  | 1.916025 | 29.80158 |  | 1.931994 |  | 1.901257
BIREFRINGENT | CAWO4-E | Stan | 1.937211 | 33.304949 | 1.94391 | 33.14609 | 0 | 1 | 0 | ? | ? | ? | ? | ? | ? | 0.45 | 4 | 0 | 0 | 0 | 0 | 0 | 0 | 0 | Sellmeier1 | K1 | 2.6041 | L1 | 0.01901641 | K2 | 4.1237 | L2 | 456.719641 | K3 | 0 | L3 | 0 | source: Handbook of Optics Vol. II |  | 1.94391 | 33.14609 |  | 1.958647 |  | 1.93017
BIREFRINGENT | CAWO4 | Stan | 1.920414 | 34.953592 | 1.926685 | 34.77859 | 0 | 1 | 0 | ? | ? | ? | ? | ? | ? | 0.45 | 4 | 0 | 0 | 0 | 0 | 0 | 0 | 0 | Sellmeier1 | K1 | 2.5493 | L1 | 0.01814409 | K2 | 0.92 | L2 | 116.964225 | K3 | 0 | L3 | 0 | source: Handbook of Optics Vol. II |  | 1.926685 | 34.77859 |  | 1.940467 |  | 1.913822
BIREFRINGENT | ALN-E | Stan | 2.200116 | 44.15554 | 0 | 0 | 0 | 1 | 0 | ? | ? | ? | ? | ? | ? | 0.22 | 5 | 0 | 0 | 0 | 0 | 0 | 0 | 0 | Sellmeier4 | A | 3.0729 | B | 1.6173 | C | 0.030485 | D | 4.139 | E | 225.9009 | source: Handbook of Optics Vol. II |  |  |  | 0 | 0 |  | 0 |  | 0
BIREFRINGENT | CALCITE | Stan | 1.658643 | 48.541403 | 0 | 0 | 0 | 2.711 | 0 | ? | ? | ? | ? | ? | ? | 0.2 | 2.2 | 0 | 1.05e-06 | 0 | 0 | 0 | 0 | 0 | Sellmeier3 | K1 | 0.8559 | L1 | 0.00345744 | K2 | 0.8391 | L2 | 0.019881 | K3 | 0.0009 | L3 | 0.038809 | K4 |  | 0 | 0 |  | 0 |  | 0 | 0.6845 | L4 | 49.070025 | source: Handbook of Optics Vol. II
BIREFRINGENT | ALN | Stan | 2.154291 | 50.733102 | 0 | 0 | 0 | 1 | 0 | ? | ? | ? | ? | ? | ? | 0.22 | 5 | 0 | 0 | 0 | 0 | 0 | 0 | 0 | Sellmeier4 | A | 3.1399 | B | 1.3786 | C | 0.02941 | D | 3.861 | E | 225.9009 | source: Handbook of Optics Vol. II |  |  |  | 0 | 0 |  | 0 |  | 0
BIREFRINGENT | ADP | Stan | 1.523454 | 52.25678 | 1.525853 | 52.68676 | 0 | 1 | 0 | ? | ? | ? | ? | ? | ? | 0.4 | 1.06 | 0 | 0 | 0 | 0 | 0 | 0 | 0 | Sellmeier1 | K1 | 1.29899 | L1 | 0.0089232927 | K2 | 43.17364 | L2 | 1188.531 | K3 | 0 | L3 | 0 | source: Handbook of Optics Vol. II |  | 1.525853 | 52.68676 |  | 1.530672 |  | 1.520692
BIREFRINGENT | BBO | Stan | 1.670737 | 52.593907 | 0 | 0 | 0 | 1 | 0 | ? | ? | ? | ? | ? | ? | 0.22 | 1.06 | 0 | 0 | 0 | 0 | 0 | 0 | 0 | Handbook 1 | A | 2.7405 | B | 0.0184 | C | 0.0179 | D | 0.0155 | source: Handbook of Optics Vol. II | [5 empty] | 0 | 0 |  | 0 |  | 0
BIREFRINGENT | KDP | Stan | 1.509182 | 56.224997 | 1.51135 | 56.61785 | 0 | 2.339 | 0 | ? | ? | ? | ? | ? | ? | 0.4 | 1.06 | 22 | -9.718e-05 | 0 | 0 | 0 | 0 | 0 | Sellmeier1 | K1 | 1.256618 | L1 | 0.0084478168 | K2 | 33.89909 | L2 | 1113.904 | K3 | 0 | L3 | 0 | source: Handbook of Optics Vol. II |  | 1.51135 | 56.61785 |  | 1.515729 |  | 1.506698
BIREFRINGENT | BBO-E | Stan | 1.552518 | 61.321496 | 0 | 0 | 0 | 1 | 0 | ? | ? | ? | ? | ? | ? | 0.22 | 1.06 | 0 | 0 | 0 | 0 | 0 | 0 | 0 | Handbook 1 | A | 2.373 | B | 0.0128 | C | 0.0156 | D | 0.0044 | source: Handbook of Optics Vol. II | [5 empty] | 0 | 0 |  | 0 |  | 0
BIREFRINGENT | ADP-E | Stan | 1.478797 | 61.616939 | 1.480655 | 61.64743 | 0 | 1 | 0 | ? | ? | ? | ? | ? | ? | 0.4 | 1.06 | 0 | 0 | 0 | 0 | 0 | 0 | 0 | Sellmeier1 | K1 | 1.162166 | L1 | 0.0085932421 | K2 | 12.01997 | L2 | 831.8239 | K3 | 0 | L3 | 0 | source: Handbook of Optics Vol. II |  | 1.480655 | 61.64743 |  | 1.484541 |  | 1.476744
BIREFRINGENT | QUARTZ-E | Stan | 1.553398 | 68.797763 | 1.546633 | 0 | 0 | 0 | 0 | ? | ? | ? | ? | ? | ? | 0.18 | 0.71 | 0 | -1.638e-05 | 0 | 0 | 0 | 0 | 0 | Schott | A0 | 2.38421862 | A1 | -0.0120653449 | A2 | 0.011013843 | A3 | 0.00012886313 | A4 | 1.68747314e-07 | A5 | 4.92022338e-08 | source: Handbook of Optics Vol. II |  | 1.546633 | 0 |  | 1.546943 |  | 1.546139
BIREFRINGENT | KDP-E | Stan | 1.468324 | 68.984949 | 1.469946 | 68.76126 | 0 | 2.339 | 0 | ? | ? | ? | ? | ? | ? | 0.4 | 1.06 | 39.200001 | -0.0001008 | 0 | 0 | 0 | 0 | 0 | Sellmeier1 | K1 | 1.131091 | L1 | 0.00814598 | K2 | 5.75675 | L2 | 811.7537 | K3 | 0 | L3 | 0 | source: Handbook of Optics Vol. II |  | 1.469946 | 68.76126 |  | 1.473402 |  | 1.466568
BIREFRINGENT | QUARTZ | Stan | 1.544296 | 70.132045 | 1.537672 | 0 | 0 | 0 | 0 | ? | ? | ? | ? | ? | ? | 0.18 | 0.71 | 0 | -1.487e-05 | 0 | 0 | 0 | 0 | 0 | Schott | A0 | 2.35676495 | A1 | -0.0113996924 | A2 | 0.0108741656 | A3 | 3.32066914e-05 | A4 | 1.08609346e-05 | A5 | -3.10123984e-07 | source: Handbook of Optics Vol. II |  | 1.537672 | 0 |  | 1.537937 |  | 1.53722
BIREFRINGENT | AL2O3 | Stan | 1.768172 | 72.308589 | 1.77071 | 72.1092 | 0 | 1 | 0 | ? | ? | ? | ? | ? | ? | 0.2 | 5.5 | 6.65 | 1.8e-05 | 0 | 0 | 0 | 0 | 0 | Sellmeier1 | K1 | 1.4313493 | L1 | 0.0052799261 | K2 | 0.65054713 | L2 | 0.0142382647 | K3 | 5.3414021 | L3 | 325.017834 | source: Handbook of Optics Vol. II |  | 1.77071 | 72.1092 |  | 1.7761 |  | 1.765412
BIREFRINGENT | AL2O3-E | Stan | 1.760096 | 72.988091 | 1.762583 | 72.79326 | 0 | 1 | 0 | ? | ? | ? | ? | ? | ? | 0.2 | 5.5 | 0 | 2.2e-05 | 0 | 0 | 0 | 0 | 0 | Sellmeier1 | K1 | 1.5039759 | L1 | 0.00548026323 | K2 | 0.55069141 | L2 | 0.0147994281 | K3 | 6.5927379 | L3 | 402.89514 | source: Handbook of Optics Vol. II |  | 1.762583 | 72.79326 |  | 1.767864 |  | 1.757388
BIREFRINGENT | CALCITE-E | Stan | 1.486494 | 79.064587 | 1.487963 | 78.52819 | 0 | 2.711 | 0 | ? | ? | ? | ? | ? | ? | 0.2 | 3.3 | 0 | 2.59e-05 | 0 | 0 | 0 | 0 | 0 | Sellmeier1 | K1 | 1.0856 | L1 | 0.0062362609 | K2 | 0.0988 | L2 | 0.020164 | K3 | 0.317 | L3 | 131.515024 | source: Handbook of Optics Vol. II |  | 1.487963 | 78.52819 |  | 1.491148 |  | 1.484934
BIREFRINGENT | BEO-E | Stan | 1.734106 | 79.335058 | 1.736319 | 79.17715 | 0 | 1 | 0 | ? | ? | ? | ? | ? | ? | 0.44 | 7 | 0 | 0 | 0 | 0 | 0 | 0 | 0 | Sellmeier1 | K1 | 1.96939 | L1 | 0.00737881 | K2 | 1.67389 | L2 | 109.824112 | K3 | 0 | L3 | 0 | source: Handbook of Optics Vol. II |  | 1.736319 | 79.17715 |  | 1.740986 |  | 1.731686
BIREFRINGENT | LAF3 | Stan | 1.604046 | 80.83154 | 1.60583 | 80.18281 | 0 | 1 | 0 | ? | ? | ? | ? | ? | ? | 0.35 | 0.7 | 0 | 0 | 0 | 0 | 0 | 0 | 0 | Sellmeier1 | K1 | 1.5376 | L1 | 0.00776161 | K2 | 0 | L2 | 0 | K3 | 0 | L3 | 0 | source: Handbook of Optics Vol. II |  | 1.60583 | 80.18281 |  | 1.609722 |  | 1.602167
BIREFRINGENT | LAF3-E | Stan | 1.596715 | 81.256833 | 1.598469 | 80.60409 | 0 | 1 | 0 | ? | ? | ? | ? | ? | ? | 0.35 | 0.7 | 0 | 0 | 0 | 0 | 0 | 0 | 0 | Sellmeier1 | K1 | 1.5149 | L1 | 0.00770884 | K2 | 0 | L2 | 0 | K3 | 0 | L3 | 0 | source: Handbook of Optics Vol. II |  | 1.598469 | 80.60409 |  | 1.602293 |  | 1.594868
BIREFRINGENT | LIYF4-E | Stan | 1.476472 | 88.935059 | 0 | 0 | 0 | 1 | 0 | ? | ? | ? | ? | ? | ? | 0.23 | 2.6 | 0 | 0 | 0 | 0 | 0 | 0 | 0 | Sellmeier4 | A | 1.31021 | B | 0.84903 | C | 0.00876 | D | 0.53607 | E | 134.9566 |  |  |  |  | 0 | 0 |  | 0 |  | 0
BIREFRINGENT | BEO | Stan | 1.718619 | 93.251706 | 1.720462 | 93.06669 | 0 | 1 | 0 | ? | ? | ? | ? | ? | ? | 0.44 | 7 | 0 | 0 | 0 | 0 | 0 | 0 | 0 | Sellmeier1 | K1 | 1.92274 | L1 | 0.0062536464 | K2 | 1.24209 | L2 | 94.3443116 | K3 | 0 | L3 | 0 | source: Handbook of Optics Vol. II |  | 1.720462 | 93.06669 |  | 1.724339 |  | 1.716598
BIREFRINGENT | LIYF4 | Stan | 1.453776 | 93.549426 | 0 | 0 | 0 | 1 | 0 | ? | ? | ? | ? | ? | ? | 0.23 | 2.6 | 0 | 0 | 0 | 0 | 0 | 0 | 0 | Sellmeier4 | A | 1.38757 | B | 0.70757 | C | 0.00931 | D | 0.18849 | E | 50.99741 |  |  |  |  | 0 | 0 |  | 0 |  | 0
BIREFRINGENT | MGF2-E | Stan | 1.389557 | 104.857428 | 1.390445 | 104.4894 | 0 | 1 | 0 | ? | ? | ? | ? | ? | ? | 0.2 | 7.04 | 0 | -2.3e-06 | 0 | 0 | 0 | 0 | 0 | Sellmeier1 | K1 | 0.41344023 | L1 | 0.00135737865 | K2 | 0.50497499 | L2 | 0.00823767166 | K3 | 2.4904862 | L3 | 565.10774 | source: M.J. Dodge, "Refractive Properties of Magnesium Flouride," Appl. Opt. 23 |  | 1.390445 | 104.4894 |  | 1.392327 |  | 1.38859
BIREFRINGENT | MGF2 | Stan | 1.377744 | 106.217612 | 1.378594 | 105.8255 | 0 | 3.171 | 0 | ? | ? | ? | ? | ? | ? | 0.2 | 7.04 | 9.4 | -2.5e-07 | 0 | 0 | 0 | 0 | 0 | Sellmeier1 | K1 | 0.48755108 | L1 | 0.0018821784 | K2 | 0.39875031 | L2 | 0.00895188847 | K3 | 2.3120353 | L3 | 566.135591 | source: M.J. Dodge, "Refractive Properties of Magnesium Flouride," Appl. Opt. 23 |  | 1.378594 | 105.8255 |  | 1.380397 |  | 1.376819
BIREFRINGENT | AGASS3 | Stan |  |  | 0 | 0 | 0 | 1 | 0 | ? | ? | ? | ? | ? | ? | 0.63 | 4.6 | 0 | 0 | 0 | 0 | 0 | 0 | 0 | Handbook 1 | A | 7.483 | B | 0.474 | C | 0.09 | D | 0.0019 | source: Handbook of Optics Vol. II | [5 empty] | 0 | 0 |  | 0 |  | 0
BIREFRINGENT | AGASS3-E | Stan |  |  | 0 | 0 | 0 | 1 | 0 | ? | ? | ? | ? | ? | ? | 0.59 | 4.6 | 0 | 0 | 0 | 0 | 0 | 0 | 0 | Handbook 1 | A | 6.364 | B | 0.342 | C | 0.09 | D | 0.0011 | source: Handbook of Optics Vol. II | [5 empty] | 0 | 0 |  | 0 |  | 0
BIREFRINGENT | AGGAS2 | Stan |  |  | 0 | 0 | 0 | 1 | 0 | ? | ? | ? | ? | ? | ? | 0.49 | 12 | 0 | 0 | 0 | 0 | 0 | 0 | 0 | Sellmeier4 | A | 3.628 | B | 2.1686 | C | 0.1003 | D | 2.7153 | E | 950 | source: Handbook of Optics Vol. II |  |  |  | 0 | 0 |  | 0 |  | 0
BIREFRINGENT | AGGAS2-E | Stan |  |  | 0 | 0 | 0 | 1 | 0 | ? | ? | ? | ? | ? | ? | 0.49 | 12 | 0 | 0 | 0 | 0 | 0 | 0 | 0 | Sellmeier4 | A | 4.0172 | B | 1.5274 | C | 0.131 | D | 2.1699 | E | 950 | source: Handbook of Optics Vol. II |  |  |  | 0 | 0 |  | 0 |  | 0
BIREFRINGENT | AGGASE2 | Stan |  |  | 0 | 0 | 0 | 1 | 0 | ? | ? | ? | ? | ? | ? | 0.73 | 13.5 | 0 | 0 | 0 | 0 | 0 | 0 | 0 | Sellmeier4 | A | 4.6453 | B | 2.2057 | C | 0.1879 | D | 1.8377 | E | 1600 | source: Handbook of Optics Vol. II |  |  |  | 0 | 0 |  | 0 |  | 0
BIREFRINGENT | AGGASE2-E | Stan |  |  | 0 | 0 | 0 | 1 | 0 | ? | ? | ? | ? | ? | ? | 0.73 | 13.5 | 0 | 0 | 0 | 0 | 0 | 0 | 0 | Sellmeier4 | A | 5.2912 | B | 1.397 | C | 0.2845 | D | 1.9282 | E | 1600 | source: Handbook of Optics Vol. II |  |  |  | 0 | 0 |  | 0 |  | 0
BIREFRINGENT | CDGEAS2 | Stan |  |  | 0 | 0 | 0 | 1 | 0 | ? | ? | ? | ? | ? | ? | 2.4 | 11.5 | 0 | 0 | 0 | 0 | 0 | 0 | 0 | Sellmeier4 | A | 10.1064 | B | 2.2988 | C | 1.0872 | D | 1.6247 | E | 1370 |  |  |  |  | 0 | 0 |  | 0 |  | 0
BIREFRINGENT | CDGEAS2-E | Stan |  |  | 0 | 0 | 0 | 1 | 0 | ? | ? | ? | ? | ? | ? | 2.4 | 11.5 | 0 | 0 | 0 | 0 | 0 | 0 | 0 | Sellmeier4 | A | 11.8018 | B | 1.2152 | C | 2.6971 | D | 1.6922 | E | 1370 |  |  |  |  | 0 | 0 |  | 0 |  | 0
BIREFRINGENT | CDS | Stan |  |  | 2.590222 | #NUM! | 0 | 1 | 0 | ? | ? | ? | ? | ? | ? | 0.51 | 1.4 | 0 | 0 | 0 | 0 | 0 | 0 | 0 | Sellmeier1 | K1 | 3.9658282 | L1 | 0.0558036869 | K2 | 0.18113874 | L2 | 0.233146066 | K3 | 0 | L3 | 0 | source: Handbook of Optics Vol. II |  | 2.590222 | #NUM! |  | #NUM! |  | 2.448813
BIREFRINGENT | CDS-E | Stan |  |  | 2.603733 | 1.871229 | 0 | 1 | 0 | ? | ? | ? | ? | ? | ? | 0.51 | 1.4 | 0 | 0 | 0 | 0 | 0 | 0 | 0 | Sellmeier1 | K1 | 3.97478769 | L1 | 0.0502969611 | K2 | 0.26680809 | L2 | 0.218030956 | K3 | 0.00074077 | L3 | 0.259235138 | source: Handbook of Optics Vol. II |  | 2.603733 | 1.871229 |  | 3.324528 |  | 2.46748
BIREFRINGENT | CDSE | Stan |  |  | 0 | 0 | 0 | 1 | 0 | ? | ? | ? | ? | ? | ? | 1 | 22 | 4.9 | 0 | 0 | 0 | 0 | 0 | 0 | Sellmeier4 | A | 4.2243 | B | 1.768 | C | 0.227 | D | 3.12 | E | 3380 | source: Handbook of Optics Vol. II |  |  |  | 0 | 0 |  | 0 |  | 0
BIREFRINGENT | CDSE-E | Stan |  |  | 0 | 0 | 0 | 1 | 0 | ? | ? | ? | ? | ? | ? | 1 | 22 | 0 | 0 | 0 | 0 | 0 | 0 | 0 | Sellmeier4 | A | 4.2009 | B | 1.8875 | C | 0.2171 | D | 3.6461 | E | 3629 | source: Handbook of Optics Vol. II |  |  |  | 0 | 0 |  | 0 |  | 0
BIREFRINGENT | CUGAS2 | Stan |  |  | 0 | 0 | 0 | 1 | 0 | ? | ? | ? | ? | ? | ? | 0.55 | 11.5 | 0 | 0 | 0 | 0 | 0 | 0 | 0 | Sellmeier4 | A | 3.9064 | B | 2.3065 | C | 0.1149 | D | 1.5479 | E | 738.43 | source: Handbook of Optics Vol. II |  |  |  | 0 | 0 |  | 0 |  | 0
BIREFRINGENT | CUGAS2-E | Stan |  |  | 0 | 0 | 0 | 1 | 0 | ? | ? | ? | ? | ? | ? | 0.55 | 11.5 | 0 | 0 | 0 | 0 | 0 | 0 | 0 | Sellmeier4 | A | 4.3165 | B | 1.8692 | C | 0.1364 | D | 1.7575 | E | 738.43 | source: Handbook of Optics Vol. II |  |  |  | 0 | 0 |  | 0 |  | 0
BIREFRINGENT | LIO3 | Stan |  |  | 0 | 0 | 0 | 1 | 0 | ? | ? | ? | ? | ? | ? | 0.5 | 5 | 0 | 0 | 0 | 0 | 0 | 0 | 0 | Sellmeier4 | A | 2.03132 | B | 1.37623 | C | 0.0350823 | D | 1.06745 | E | 169 | source: Handbook of Optics Vol. II |  |  |  | 0 | 0 |  | 0 |  | 0
BIREFRINGENT | LIO3-E | Stan |  |  | 0 | 0 | 0 | 1 | 0 | ? | ? | ? | ? | ? | ? | 0.5 | 5 | 0 | 0 | 0 | 0 | 0 | 0 | 0 | Sellmeier4 | A | 1.83086 | B | 1.08807 | C | 0.031381 | D | 0.554582 | E | 158.76 | source: Handbook of Optics Vol. II |  |  |  | 0 | 0 |  | 0 |  | 0
BIREFRINGENT | TAS | Stan |  |  | 5.579151 | 1.160577 | 0 | 1 | 0 | ? | ? | ? | ? | ? | ? | 2 | 12 | 0 | 0 | 0 | 0 | 0 | 0 | 0 | Sellmeier1 | K1 | 10.21 | L1 | 0.197136 | K2 | 0.522 | L2 | 625 | K3 | 0 | L3 | 0 | source: Handbook of Optics Vol. II |  | 5.579151 | 1.160577 |  | 8.469704 |  | 4.524122
BIREFRINGENT | TAS-E | Stan |  |  | 5.247472 | 1.149069 | 0 | 1 | 0 | ? | ? | ? | ? | ? | ? | 2 | 12 | 0 | 0 | 0 | 0 | 0 | 0 | 0 | Sellmeier1 | K1 | 8.993 | L1 | 0.197136 | K2 | 0.308 | L2 | 625 | K3 | 0 | L3 | 0 | source: Handbook of Optics Vol. II |  | 5.247472 | 1.149069 |  | 7.956409 |  | 4.259964
BIREFRINGENT | TE | Stan |  |  | 0 | 0 | 0 | 1 | 0 | ? | ? | ? | ? | ? | ? | 4 | 14 | 27.5 | 0 | 0 | 0 | 0 | 0 | 0 | Sellmeier4 | A | 18.5346 | B | 4.3289 | C | 3.981 | D | 3.78 | E | 11813 | source: Handbook of Optics Vol. II |  |  |  | 0 | 0 |  | 0 |  | 0
BIREFRINGENT | TE-E | Stan |  |  | 0 | 0 | 0 | 1 | 0 | ? | ? | ? | ? | ? | ? | 4 | 14 | 0 | 0 | 0 | 0 | 0 | 0 | 0 | Sellmeier4 | A | 29.5222 | B | 9.3068 | C | 2.5766 | D | 9.235 | E | 13521 | source: Handbook of Optics Vol. II |  |  |  | 0 | 0 |  | 0 |  | 0
BIREFRINGENT | YVO4 | Stan |  |  | 0 | 0 | 0 | 1 | 0 | ? | ? | ? | ? | ? | ? | 0.63 | 1.55 | 0 | 0 | 0 | 0 | 0 | 0 | 0 | Handbook 1 | A | 3.77834 | B | 0.069736 | C | 0.04724 | D | 0.0108133 | source: Handbook of Optics Vol. I | [5 empty] | 0 | 0 |  | 0 |  | 0
BIREFRINGENT | YVO4-E | Stan |  |  | 0 | 0 | 0 | 1 | 0 | ? | ? | ? | ? | ? | ? | 0.63 | 1.55 | 0 | 0 | 0 | 0 | 0 | 0 | 0 | Handbook 1 | A | 4.59905 | B | 0.110534 | C | 0.04813 | D | 0.0122676 | source: Handbook of Optics Vol. I | [5 empty] | 0 | 0 |  | 0 |  | 0
BIREFRINGENT | ZNGEP2 | Stan |  |  | 0 | 0 | 0 | 1 | 0 | ? | ? | ? | ? | ? | ? | 1 | 12 | 0 | 0 | 0 | 0 | 0 | 0 | 0 | Sellmeier4 | A | 4.4733 | B | 5.2658 | C | 0.1338 | D | 1.4909 | E | 662.55 | source: Handbook of Optics Vol. II |  |  |  | 0 | 0 |  | 0 |  | 0
BIREFRINGENT | ZNGEP2-E | Stan |  |  | 0 | 0 | 0 | 1 | 0 | ? | ? | ? | ? | ? | ? | 1 | 12 | 0 | 0 | 0 | 0 | 0 | 0 | 0 | Sellmeier4 | A | 4.6332 | B | 5.3422 | C | 0.1426 | D | 1.458 | E | 662.55 | source: Handbook of Optics Vol. II |  |  |  | 0 | 0 |  | 0 |  | 0
CDGM | H-ZF73 | Stan | 1.95906 | 17.472434 | 1.971887 | 17.3295 | 0.0426 | 3.49 | 4 | 27.9 | 1 | ? | ? | ? | ? | 0.4047 | 2.325 | 5.8 | -2.47e-06 | 1.75e-08 | -4.65e-11 | 1.29e-06 | 1.86e-09 | 0.328 | Sellmeier1 | K1 | 0.528336971 | L1 | 0.0759305743 | K2 | 2.05959954 | L2 | 0.0171346469 | K3 | 3.5863808 | L3 | 189.364809 |  |  | 1.971887 | 17.3295 |  | 2.002193 |  | 1.94611
CDGM | H-ZF73GT | Stan | 1.95906 | 17.472434 | 1.971887 | 17.3295 | 0.0426 | 3.49 | 3 | 36.7 | 1 | ? | ? | ? | ? | 0.4047 | 2.325 | 5.8 | -2.47e-06 | 1.75e-08 | -4.65e-11 | 1.29e-06 | 1.86e-09 | 0.328 | Sellmeier1 | K1 | 0.528336971 | L1 | 0.0759305743 | K2 | 2.05959954 | L2 | 0.0171346469 | K3 | 3.5863808 | L3 | 189.364809 |  |  | 1.971887 | 17.3295 |  | 2.002193 |  | 1.94611
CDGM | H-ZF88 | Pref | 1.94595 | 17.941964 | 1.958278 | 17.79498 | 0.0401 | 3.52 | 1 | 13.8 | 1 | ? | ? | ? | ? | 0.4047 | 2.325 | 6 | -3.58e-06 | 1.75e-08 | -4.67e-11 | 1.18e-06 | 1.91e-09 | 0.33 | Sellmeier1 | K1 | 2.04275349 | L1 | 0.0169742976 | K2 | 1.98276153 | L2 | 109.068151 | K3 | 0.504267829 | L3 | 0.075171071 |  |  | 1.958278 | 17.79498 |  | 1.987337 |  | 1.933486
CDGM | H-ZF88GT | Stan | 1.94595 | 17.941964 | 1.958278 | 17.79498 | 0.0401 | 3.52 | 2 | 15.9 | 1 | ? | ? | ? | ? | 0.4047 | 2.325 | 6 | -3.58e-06 | 1.75e-08 | -4.67e-11 | 1.18e-06 | 1.91e-09 | 0.33 | Sellmeier1 | K1 | 2.04275349 | L1 | 0.0169742976 | K2 | 1.98276153 | L2 | 109.068151 | K3 | 0.504267829 | L3 | 0.075171071 |  |  | 1.958278 | 17.79498 |  | 1.987337 |  | 1.933486
CDGM | H-ZF72A | Pref | 1.92286 | 18.895887 | 1.934292 | 18.73871 | 0.0363 | 3.57 | 1 | 13.8 | 1 | ? | ? | ? | ? | 0.4047 | 2.325 | 6.7 | -5.63e-06 | 1.59e-08 | -4.96e-11 | 1.13e-06 | 1.73e-09 | 0.328 | Sellmeier1 | K1 | 0.470478653 | L1 | 0.0736024509 | K2 | 2.55040233 | L2 | 149.306621 | K3 | 2.00593441 | L3 | 0.0162999226 |  |  | 1.934292 | 18.73871 |  | 1.961136 |  | 1.911277
CDGM | H-ZF72AGT | Stan | 1.92286 | 18.895887 | 1.934292 | 18.73871 | 0.0363 | 3.57 | 3 | 17.6 | 1 | ? | ? | ? | ? | 0.4047 | 2.325 | 6.7 | -5.63e-06 | 1.59e-08 | -4.96e-11 | 1.13e-06 | 1.73e-09 | 0.328 | Sellmeier1 | K1 | 0.470478653 | L1 | 0.0736024509 | K2 | 2.55040233 | L2 | 149.306621 | K3 | 2.00593441 | L3 | 0.0162999226 |  |  | 1.934292 | 18.73871 |  | 1.961136 |  | 1.911277
CDGM | D-ZF93-25 | Stan | 1.9998 | 20.686444 | 2.011138 | 20.51019 | 0.0283 | 6.11 | 4 | 25.2 | 1 | ? | ? | ? | ? | 0.4358 | 2.325 | 7.8 | 1.28e-05 | 3.34e-08 | -1.53e-10 | 2.75e-06 | 2.52e-09 | 0.299 | Sellmeier1 | K1 | 1.4330228 | L1 | 101.185435 | K2 | 2.13630545 | L2 | 0.0138161232 | K3 | 0.630184037 | L3 | 0.065857845 | anneal rate:25℃/h |  | 2.011138 | 20.51019 |  | 2.037584 |  | 1.988284
CDGM | D-ZF93 | Stan | 2.0017 | 20.700195 | 2.013052 | 20.52368 | 0.0285 | 6.11 | 4 | 25.2 | 1 | ? | ? | ? | ? | 0.4358 | 2.325 | 7.8 | 1.28e-05 | 3.34e-08 | -1.53e-10 | 2.75e-06 | 2.52e-09 | 0.299 | Sellmeier1 | K1 | 1.51323628 | L1 | 106.262695 | K2 | 2.16740096 | L2 | 0.014231857 | K3 | 0.606108042 | L3 | 0.0666586743 | anneal rate:4℃/h |  | 2.013052 | 20.52368 |  | 2.03953 |  | 1.99017
CDGM | H-ZF62 | Pref | 1.92286 | 20.879915 | 1.933225 | 20.70175 | 0.0298 | 4.01 | 1 | 13.8 | 1 | ? | ? | ? | ? | 0.4047 | 2.325 | 6.4 | -6.75e-06 | 1.69e-08 | -4.1e-11 | 9.81e-07 | 1.32e-09 | 0.322 | Sellmeier1 | K1 | 2.55246796 | L1 | 162.450683 | K2 | 0.465681607 | L2 | 0.069560081 | K3 | 2.0289468 | L3 | 0.014771138 |  |  | 1.933225 | 20.70175 |  | 1.957398 |  | 1.912319
CDGM | H-ZF62GT | Stan | 1.92286 | 20.879915 | 1.933225 | 20.70175 | 0.0298 | 4.01 | 3 | 16.7 | 1 | ? | ? | ? | ? | 0.4047 | 2.325 | 6.4 | -6.75e-06 | 1.69e-08 | -4.1e-11 | 9.81e-07 | 1.32e-09 | 0.322 | Sellmeier1 | K1 | 2.55246796 | L1 | 162.450683 | K2 | 0.465681607 | L2 | 0.069560081 | K3 | 2.0289468 | L3 | 0.014771138 |  |  | 1.933225 | 20.70175 |  | 1.957398 |  | 1.912319
CDGM | H-ZF71 | Stan | 1.8081 | 22.698087 | 1.816464 | 22.50923 | 0.0224 | 3.3 | 4 | 25.8 | 1 | ? | ? | ? | ? | 0.4047 | 2.325 | 9.3 | -9.66e-06 | 1.15e-08 | -5.06e-11 | 9.75e-07 | 1.26e-09 | 0.313 | Sellmeier1 | K1 | 0.406804868 | L1 | 0.064515213 | K2 | 1.70831097 | L2 | 0.0127703237 | K3 | 2.36137303 | L3 | 163.275585 |  |  | 1.816464 | 22.50923 |  | 1.835823 |  | 1.799551
CDGM | H-ZF71GT | Stan | 1.8081 | 22.698087 | 1.816464 | 22.50923 | 0.0224 | 3.3 | 3 | 25.3 | 1 | ? | ? | ? | ? | 0.4047 | 2.325 | 9.3 | -9.66e-06 | 1.15e-08 | -5.06e-11 | 9.75e-07 | 1.26e-09 | 0.313 | Sellmeier1 | K1 | 0.406804868 | L1 | 0.064515213 | K2 | 1.70831097 | L2 | 0.0127703237 | K3 | 2.36137303 | L3 | 163.275585 |  |  | 1.816464 | 22.50923 |  | 1.835823 |  | 1.799551
CDGM | H-ZF52 | Pref | 1.84666 | 23.784497 | 1.855038 | 23.59435 | 0.0155 | 3.51 | 1 | 4.6 | 1 | ? | ? | ? | ? | 0.4047 | 2.325 | 8.8 | -6.18e-06 | 1.63e-08 | -4.5e-11 | 1.12e-06 | 1.19e-09 | 0.291 | Sellmeier1 | K1 | 0.409982615 | L1 | 0.0621421199 | K2 | 2.37517176 | L2 | 185.055134 | K3 | 1.83913582 | L3 | 0.0136093459 |  |  | 1.855038 | 23.59435 |  | 1.874311 |  | 1.838072
CDGM | H-ZF52GT | Pref | 1.84666 | 23.784497 | 1.855038 | 23.59435 | 0.0155 | 3.51 | 1 | 4.6 | 1 | ? | ? | ? | ? | 0.4047 | 2.325 | 8.8 | -6.18e-06 | 1.63e-08 | -4.5e-11 | 1.12e-06 | 1.19e-09 | 0.291 | Sellmeier1 | K1 | 0.409982615 | L1 | 0.0621421199 | K2 | 2.37517176 | L2 | 185.055134 | K3 | 1.83913582 | L3 | 0.0136093459 |  |  | 1.855038 | 23.59435 |  | 1.874311 |  | 1.838072
CDGM | H-ZF52TT | Stan | 1.84666 | 23.784497 | 1.855038 | 23.59435 | 0.0155 | 3.51 | 4 | 10.1 | 1 | ? | ? | ? | ? | 0.4047 | 2.325 | 8.8 | -6.18e-06 | 1.63e-08 | -4.5e-11 | 1.12e-06 | 1.19e-09 | 0.291 | Sellmeier1 | K1 | 0.409982615 | L1 | 0.0621421199 | K2 | 2.37517176 | L2 | 185.055134 | K3 | 1.83913582 | L3 | 0.0136093459 |  |  | 1.855038 | 23.59435 |  | 1.874311 |  | 1.838072
CDGM | H-ZF52A | Obso | 1.84667 | 23.791236 | 1.81873 | 0 | 0.0151 | 3.52 | 0 | 7.4 | 1 | ? | ? | ? | ? | 0.4047 | 1.014 | 8.4 | -6.9e-06 | 1.71e-08 | -4.57e-11 | 1.16e-06 | 8.99e-10 | 0.285 | Schott | A0 | 3.2506862 | A1 | -0.0133942217 | A2 | 0.0483625913 | A3 | 0.00314442751 | A4 | -0.000197073674 | A5 | 3.47645679e-05 |  |  | 1.81873 | 0 |  | 1.821603 |  | 1.816896
CDGM | ZF52 | Obso | 1.846669 | 23.827549 | 1.817053 | 0 | 0.014 | 5.49 | 0 | 5.7 | 1 | ? | ? | ? | ? | 0.365 | 1.014 | 8.6 | 5.94e-06 | 2.59e-08 | -2.29e-10 | 1.88e-06 | 1.39e-09 | 0.284 | Schott | A0 | 3.242645 | A1 | -0.00779545833 | A2 | 0.0533808621 | A3 | 0.00151154152 | A4 | 7.22194744e-05 | A5 | 1.6602659e-05 |  |  | 1.817053 | 0 |  | 1.818803 |  | 1.815881
CDGM | ZF7 | Stan | 1.806277 | 25.380144 | 1.781012 | 0 | 0.0073 | 5.19 | 3 | 2.5 | 1 | ? | ? | ? | ? | 0.365 | 1.014 | 7.9 | 0 | 0 | 0 | 0 | 0 | 0 | Schott | A0 | 3.1221966 | A1 | -0.010649791 | A2 | 0.042191871 | A3 | 0.002893766 | A4 | -0.00016523594 | A5 | 2.329181e-05 |  |  | 1.781012 | 0 |  | 1.783157 |  | 1.779545
CDGM | H-ZLAF90 | Stan | 2.00069 | 25.425752 | 2.009965 | 25.22362 | 0.0117 | 4.74 | 2 | 8.3 | 1 | ? | ? | ? | ? | 0.4047 | 2.325 | 7 | -2.2e-06 | 1.4e-08 | -1.91e-11 | 1.04e-06 | 1.38e-09 | 0.29 | Sellmeier1 | K1 | 0.494167183 | L1 | 0.0602358038 | K2 | 2.31375143 | L2 | 0.0137149187 | K3 | 2.2792987 | L3 | 148.088436 |  |  | 2.009965 | 25.22362 |  | 2.031196 |  | 1.991156
CDGM | H-ZF7LA | Pref | 1.80518 | 25.456256 | 1.812633 | 25.25296 | 0.0127 | 3.35 | 1 | 4.6 | 1 | ? | ? | ? | ? | 0.365 | 2.325 | 9 | -7.91e-06 | 1.24e-08 | -3.12e-11 | 1.09e-06 | 1.48e-09 | 0.281 | Sellmeier1 | K1 | 1.65846092 | L1 | 144.874699 | K2 | 0.298796445 | L2 | 0.0635424599 | K3 | 1.8184834 | L3 | 0.0141908346 |  |  | 1.812633 | 25.25296 |  | 1.829698 |  | 1.797518
CDGM | H-ZF7LAGT | Pref | 1.80518 | 25.456256 | 1.812633 | 25.25296 | 0.0127 | 3.35 | 1 | 4.6 | 1 | ? | ? | ? | ? | 0.365 | 2.325 | 9 | -7.91e-06 | 1.24e-08 | -3.12e-11 | 1.09e-06 | 1.48e-09 | 0.281 | Sellmeier1 | K1 | 1.65846092 | L1 | 144.874699 | K2 | 0.298796445 | L2 | 0.0635424599 | K3 | 1.8184834 | L3 | 0.0141908346 |  |  | 1.812633 | 25.25296 |  | 1.829698 |  | 1.797518
CDGM | H-ZLAF90A | Stan | 2.00069 | 25.458056 | 2.009954 | 25.25624 | 0.0117 | 4.73 | 4 | 8.3 | 1 | ? | ? | ? | ? | 0.4047 | 2.325 | 7.3 | -2.44e-06 | 1.48e-08 | -3.78e-11 | 1.14e-06 | 1.44e-09 | 0.278 | Sellmeier1 | K1 | 2.34543127 | L1 | 0.0141722355 | K2 | 0.462434366 | L2 | 0.06126222 | K3 | 1.97876853 | L3 | 129.81849 |  |  | 2.009954 | 25.25624 |  | 2.031154 |  | 1.991166
CDGM | ZF7L | Stan | 1.80519 | 25.471232 | 1.779684 | 0 | 0.0074 | 5.19 | 1 | 2.5 | 1 | ? | ? | ? | ? | 0.365 | 1.014 | 7.9 | 5.35e-06 | 1.94e-08 | -4.68e-11 | 1.77e-06 | 1.3e-09 | 0.27 | Schott | A0 | 3.11724527 | A1 | -0.00977958678 | A2 | 0.0431752564 | A3 | 0.00252279577 | A4 | -0.00011739974 | A5 | 2.07881157e-05 |  |  | 1.779684 | 0 |  | 1.781652 |  | 1.778334
CDGM | ZF7LGT | Stan | 1.80519 | 25.471232 | 1.779684 | 0 | 0.0074 | 5.19 | 4 | 4.5 | 1 | ? | ? | ? | ? | 0.365 | 1.014 | 7.9 | 5.35e-06 | 1.94e-08 | -4.68e-11 | 1.77e-06 | 1.3e-09 | 0.27 | Schott | A0 | 3.11724527 | A1 | -0.00977958678 | A2 | 0.0431752564 | A3 | 0.00252279577 | A4 | -0.00011739974 | A5 | 2.07881157e-05 |  |  | 1.779684 | 0 |  | 1.781652 |  | 1.778334
CDGM | ZF7LTT | Stan | 1.80519 | 25.471232 | 1.779684 | 0 | 0.0074 | 5.19 | 4 | 6.2 | 1 | ? | ? | ? | ? | 0.365 | 1.014 | 7.9 | 5.35e-06 | 1.94e-08 | -4.68e-11 | 1.77e-06 | 1.3e-09 | 0.27 | Schott | A0 | 3.11724527 | A1 | -0.00977958678 | A2 | 0.0431752564 | A3 | 0.00252279577 | A4 | -0.00011739974 | A5 | 2.07881157e-05 |  |  | 1.779684 | 0 |  | 1.781652 |  | 1.778334
CDGM | H-ZF13 | Pref | 1.78472 | 25.720045 | 1.791907 | 25.51156 | 0.0138 | 3.25 | 1 | 4.6 | 1 | ? | ? | ? | ? | 0.4047 | 2.325 | 8.6 | -5.4e-06 | 1.34e-08 | -3.56e-11 | 1.01e-06 | 1.25e-09 | 0.291 | Sellmeier1 | K1 | 1.73521591 | L1 | 0.0131087904 | K2 | 0.316277446 | L2 | 0.0621421663 | K3 | 2.16384634 | L3 | 178.845558 |  |  | 1.791907 | 25.51156 |  | 1.808371 |  | 1.77733
CDGM | H-ZF13GT | Pref | 1.78472 | 25.720045 | 1.791907 | 25.51156 | 0.0138 | 3.25 | 1 | 4.6 | 1 | ? | ? | ? | ? | 0.4047 | 2.325 | 8.6 | -5.4e-06 | 1.34e-08 | -3.56e-11 | 1.01e-06 | 1.25e-09 | 0.291 | Sellmeier1 | K1 | 1.73521591 | L1 | 0.0131087904 | K2 | 0.316277446 | L2 | 0.0621421663 | K3 | 2.16384634 | L3 | 178.845558 |  |  | 1.791907 | 25.51156 |  | 1.808371 |  | 1.77733
CDGM | ZF13 | Obso | 1.784724 | 25.754051 | 1.76273 | 0 | 0.008 | 4.87 | 0 | 4.3 | 1 | ? | ? | ? | ? | 0.4047 | 1.014 | 7.8 | 3.7e-06 | 2.35e-08 | -1.53e-10 | 1.59e-06 | 6.42e-10 | 0.278 | Schott | A0 | 3.06161235 | A1 | -0.0145895142 | A2 | 0.0328146593 | A3 | 0.00523989954 | A4 | -0.000560505494 | A5 | 4.64234125e-05 |  |  | 1.76273 | 0 |  | 1.766275 |  | 1.760491
CDGM | ZF51 | Obso | 1.784701 | 26.075871 | 1.762721 | 0 | 0.0052 | 4.99 | 0 | 6.4 | 1 | ? | ? | ? | ? | 0.4047 | 1.014 | 8.2 | 3.8e-06 | 2.76e-08 | -6.03e-11 | 1.6e-06 | 1.02e-09 | 0.279 | Schott | A0 | 3.06187076 | A1 | -0.0138733563 | A2 | 0.032985222 | A3 | 0.00507141578 | A4 | -0.000538606629 | A5 | 4.36089245e-05 |  |  | 1.762721 | 0 |  | 1.76607 |  | 1.760591
CDGM | ZF12 | Obso | 1.761822 | 26.555686 | 1.742638 | 0 | 0.0066 | 4.64 | 0 | 6 | ? | ? | ? | ? | ? | 0.4047 | 1.014 | 7.5 | 4.33e-06 | 2.64e-08 | -2.01e-11 | 1.43e-06 | 1.62e-09 | 0.284 | Schott | A0 | 2.99506991 | A1 | -0.0165672521 | A2 | 0.0256701429 | A3 | 0.00670445128 | A4 | -0.000837476647 | A5 | 6.26402774e-05 |  |  | 1.742638 | 0 |  | 1.747134 |  | 1.739912
CDGM | H-ZF12 | Stan | 1.76182 | 26.607986 | 1.768567 | 26.39194 | 0.0128 | 3.17 | 2 | 4.6 | 1 | ? | ? | ? | ? | 0.4047 | 2.325 | 8.4 | -3.47e-06 | 1.41e-08 | -2.09e-11 | 8.94e-07 | 1.27e-09 | 0.3 | Sellmeier1 | K1 | 0.323730379 | L1 | 0.0598308169 | K2 | 1.65668629 | L2 | 0.0120542686 | K3 | 2.1214152 | L3 | 174.18792 |  |  | 1.768567 | 26.39194 |  | 1.783994 |  | 1.754873
CDGM | H-ZLAF96 | Stan | 2.0509 | 26.985858 | 2.060093 | 26.78039 | 0.0061 | 5.29 | 4 | 13.8 | 1 | ? | ? | ? | ? | 0.365 | 2.325 | 7.2 | -1.54e-06 | 1.38e-08 | -3.21e-11 | 1.17e-06 | 1.28e-09 | 0.26 | Sellmeier1 | K1 | 2.57270171 | L1 | 0.0148425684 | K2 | 0.4324104 | L2 | 0.0598520451 | K3 | 2.34870537 | L3 | 156.640293 |  |  | 2.060093 | 26.78039 |  | 2.081001 |  | 2.041417
CDGM | H-ZF6 | Pref | 1.7552 | 27.530047 | 1.761669 | 27.30782 | 0.0111 | 3.24 | 1 | 4.1 | 1 | ? | ? | ? | ? | 0.4047 | 2.325 | 8.7 | -4.64e-06 | 1.36e-08 | -1.23e-11 | 1.01e-06 | 1.13e-09 | 0.277 | Sellmeier1 | K1 | 1.64768548 | L1 | 0.0118179362 | K2 | 0.314478021 | L2 | 0.0585408205 | K3 | 2.03864924 | L3 | 173.964477 |  |  | 1.761669 | 27.30782 |  | 1.776422 |  | 1.74853
CDGM | ZF6 | Stan | 1.755205 | 27.546239 | 1.733265 | 0 | 0.002 | 4.78 | 1 | 1.7 | 1 | ? | ? | ? | ? | 0.365 | 1.014 | 8 | 4.04e-06 | 2.33e-08 | -5.02e-11 | 1.58e-06 | 9.46e-10 | 0.26 | Schott | A0 | 2.96285995 | A1 | -0.0104077823 | A2 | 0.0356441238 | A3 | 0.00245699205 | A4 | -0.000149615893 | A5 | 1.77827751e-05 |  |  | 1.733265 | 0 |  | 1.735011 |  | 1.732007
CDGM | H-ZF50 | Stan | 1.74077 | 27.760063 | 1.747063 | 27.53849 | 0.0109 | 3.1 | 3 | 4.6 | 1 | ? | ? | ? | ? | 0.365 | 2.325 | 9.5 | -4.21e-06 | 1.99e-08 | -3e-11 | 8.92e-07 | 3.64e-10 | 0.294 | Sellmeier1 | K1 | 1.38419227 | L1 | 121.210226 | K2 | 0.216862697 | L2 | 0.0642534343 | K3 | 1.69855074 | L3 | 0.0135195855 |  |  | 1.747063 | 27.53849 |  | 1.761402 |  | 1.734274
CDGM | ZF50 | Obso | 1.74077 | 27.76788 | 1.721041 | 0 | 0.005 | 4.46 | 0 | 6.4 | ? | ? | ? | ? | ? | 0.4047 | 1.014 | 7.1 | 3.66e-06 | 2.91e-08 | -3.18e-10 | 1.58e-06 | 6.74e-10 | 0.244 | Schott | A0 | 2.9228084 | A1 | -0.013029549 | A2 | 0.029540007 | A3 | 0.0041308365 | A4 | -0.00044721542 | A5 | 3.7137603e-05 |  |  | 1.721041 | 0 |  | 1.723958 |  | 1.719176
CDGM | ZF5 | Obso | 1.739999 | 28.245048 | 1.719019 | 0 | 0.0039 | 4.65 | 0 | 2.5 | ? | ? | ? | ? | ? | 0.365 | 0.7065 | 8.6 | 0 | 0 | 0 | 0 | 0 | 0 | Schott | A0 | 2.9160432 | A1 | -0.010435647 | A2 | 0.033907872 | A3 | 0.0022728802 | A4 | -0.00013563213 | A5 | 1.6527592e-05 |  |  | 1.719019 | 0 |  | 1.720675 |  | 1.717812
CDGM | H-ZLAF92A | Stan | 2.0033 | 28.275906 | 2.011679 | 28.05969 | 0.0057 | 4.91 | 4 | 11.6 | 1 | ? | ? | ? | ? | 0.365 | 2.325 | 7.3 | -9.7e-07 | 1.41e-08 | -3.39e-11 | 1.08e-06 | 1.17e-09 | 0.261 | Sellmeier1 | K1 | 0.35894916 | L1 | 0.0604085851 | K2 | 2.47548793 | L2 | 0.0144112384 | K3 | 1.96701528 | L3 | 131.05362 |  |  | 2.011679 | 28.05969 |  | 2.030693 |  | 1.994639
CDGM | H-ZF5 | Pref | 1.74 | 28.295649 | 1.74617 | 28.06947 | 0.0104 | 3.16 | 1 | 4.1 | 1 | ? | ? | ? | ? | 0.365 | 2.325 | 8.9 | -4.09e-06 | 1.23e-08 | -2.03e-11 | 7.19e-07 | 1.12e-09 | 0.315 | Sellmeier1 | K1 | 1.70024855 | L1 | 0.0133277515 | K2 | 1.36322884 | L2 | 122.33381 | K3 | 0.214513422 | L3 | 0.0635762871 |  |  | 1.74617 | 28.06947 |  | 1.760211 |  | 1.733628
CDGM | H-ZLAF92 | Stan | 2.0033 | 28.316305 | 2.011668 | 28.09943 | 0.0057 | 5.02 | 2 | 11.6 | 1 | ? | ? | ? | ? | 0.365 | 2.325 | 6.9 | -5.53e-07 | 1.56e-08 | -5.25e-11 | 1e-06 | 1.17e-09 | 0.275 | Sellmeier1 | K1 | 1.86762237 | L1 | 123.07862 | K2 | 0.375569196 | L2 | 0.059664373 | K3 | 2.45933103 | L3 | 0.014148158 |  |  | 2.011668 | 28.09943 |  | 2.030654 |  | 1.994651
CDGM | H-ZF4A | Pref | 1.72825 | 28.318797 | 1.734316 | 28.09193 | 0.0107 | 3.05 | 1 | 2.6 | 1 | ? | ? | ? | ? | 0.365 | 2.325 | 9.3 | -5.36e-06 | 1.47e-08 | -3.86e-11 | 1.02e-06 | 8.24e-10 | 0.276 | Sellmeier1 | K1 | 1.67238093 | L1 | 0.0133653851 | K2 | 1.34134437 | L2 | 122.464022 | K3 | 0.204305471 | L3 | 0.0641192325 |  |  | 1.734316 | 28.09193 |  | 1.748124 |  | 1.721984
CDGM | H-ZF4AGT | Pref | 1.72825 | 28.318797 | 1.734316 | 28.09193 | 0.0107 | 3.05 | 1 | 2.9 | 1 | ? | ? | ? | ? | 0.365 | 2.325 | 9.3 | -5.36e-06 | 1.47e-08 | -3.86e-11 | 1.02e-06 | 8.24e-10 | 0.276 | Sellmeier1 | K1 | 1.67238093 | L1 | 0.0133653851 | K2 | 1.34134437 | L2 | 122.464022 | K3 | 0.204305471 | L3 | 0.0641192325 |  |  | 1.734316 | 28.09193 |  | 1.748124 |  | 1.721984
CDGM | ZF4 | Obso | 1.728251 | 28.3239 | 1.711056 | 0 | 0.0064 | 4.51 | 0 | 2 | 1 | ? | ? | ? | ? | 0.4047 | 1.014 | 9.6 | -3.94e-06 | 1.2e-08 | -6.11e-11 | 8.57e-07 | 1.51e-09 | 0.293 | Schott | A0 | 2.89234898 | A1 | -0.0179339416 | A2 | 0.0230094722 | A3 | 0.00563906172 | A4 | -0.000698154951 | A5 | 5.25289979e-05 |  |  | 1.711056 | 0 |  | 1.714991 |  | 1.708579
CDGM | H-ZLAF91 | Stan | 2.001 | 29.151347 | 2.009114 | 28.93059 | 0.0039 | 5.14 | 2 | 8.7 | 1 | ? | ? | ? | ? | 0.365 | 2.325 | 7.5 | -1.69e-06 | 1.29e-08 | -3.72e-11 | 1.06e-06 | 1.39e-09 | 0.259 | Sellmeier1 | K1 | 0.384293199 | L1 | 0.0575837118 | K2 | 2.44631619 | L2 | 0.0137640864 | K3 | 1.89452351 | L3 | 128.018843 |  |  | 2.009114 | 28.93059 |  | 2.027482 |  | 1.992602
CDGM | H-ZF3 | Pref | 1.71736 | 29.49911 | 1.7231 | 29.264 | 0.0093 | 3.06 | 1 | 2.6 | 1 | ? | ? | ? | ? | 0.365 | 2.325 | 9 | -4.82e-06 | 1.32e-08 | -3.85e-11 | 9.08e-07 | 1.03e-09 | 0.282 | Sellmeier1 | K1 | 0.203624748 | L1 | 0.0620712732 | K2 | 1.64202576 | L2 | 0.0127139992 | K3 | 1.38768085 | L3 | 128.254467 |  |  | 1.7231 | 29.264 |  | 1.736131 |  | 1.711422
CDGM | ZF3 | Obso | 1.717365 | 29.510385 | 1.697908 | 0 | 0.0012 | 4.46 | 0 | 2.2 | 1 | ? | ? | ? | ? | 0.365 | 1.014 | 8.3 | 3.61e-06 | 2.44e-08 | -3.11e-10 | 1.38e-06 | 1.2e-09 | 0.261 | Schott | A0 | 2.84758519 | A1 | -0.0105088281 | A2 | 0.0309450925 | A3 | 0.00213696398 | A4 | -0.00013104012 | A5 | 1.42428874e-05 |  |  | 1.697908 | 0 |  | 1.699403 |  | 1.696776
CDGM | H-ZLAF76A | Stan | 1.85013 | 30.012319 | 1.856823 | 29.77969 | 0.0052 | 4.31 | 3 | 8.2 | 1 | ? | ? | ? | ? | 0.365 | 2.325 | 6.4 | 4.09e-06 | 1.67e-08 | -4.15e-11 | 1.04e-06 | 1.1e-09 | 0.255 | Sellmeier1 | K1 | 2.00079286 | L1 | 0.012959987 | K2 | 1.53020671 | L2 | 131.107483 | K3 | 0.289955307 | L3 | 0.057737977 |  |  | 1.856823 | 29.77969 |  | 1.871972 |  | 1.8432
CDGM | H-ZF11 | Stan | 1.69894 | 30.05045 | 1.704432 | 29.81277 | 0.0084 | 2.95 | 2 | 3.6 | 1 | ? | ? | ? | ? | 0.365 | 2.325 | 9 | -5.39e-06 | 1.28e-08 | -5.25e-11 | 9.07e-07 | 9.29e-10 | 0.278 | Sellmeier1 | K1 | 1.59868051 | L1 | 0.0126057844 | K2 | 0.189448887 | L2 | 0.0617894718 | K3 | 1.26870155 | L3 | 121.376823 |  |  | 1.704432 | 29.81277 |  | 1.716881 |  | 1.693253
CDGM | H-ZLAF76 | Stan | 1.85013 | 30.055517 | 1.856811 | 29.82862 | 0.0056 | 3.98 | 3 | 10.4 | 1 | ? | ? | ? | ? | 0.365 | 2.325 | 6.8 | -8.76e-07 | 1.45e-08 | -5.38e-11 | 7.77e-07 | 8.1e-10 | 0.291 | Sellmeier1 | K1 | 0.279518569 | L1 | 0.0593856526 | K2 | 2.01429741 | L2 | 0.012625744 | K3 | 1.5507336 | L3 | 100.032291 |  |  | 1.856811 | 29.82862 |  | 1.871922 |  | 1.843198
CDGM | ZF11 | Obso | 1.698949 | 30.065686 | 1.680504 | 0 | 0.0048 | 4.06 | 0 | 4.5 | ? | ? | ? | ? | ? | 0.365 | 0.7065 | 7.3 | 0 | 0 | 0 | 0 | 0 | 0 | Schott | A0 | 2.7906689 | A1 | -0.010644977 | A2 | 0.029071854 | A3 | 0.0021286607 | A4 | -0.00015815625 | A5 | 1.7145247e-05 |  |  | 1.680504 | 0 |  | 1.682151 |  | 1.679322
CDGM | D-ZF10 | Stan | 1.68893 | 31.077677 | 1.694167 | 30.83535 | 0.007 | 2.84 | 3 | 7.7 | 1 | ? | ? | ? | ? | 0.365 | 2.325 | 10 | -5.76e-06 | 6.62e-09 | -3.57e-11 | 9.8e-07 | 1.12e-09 | 0.261 | Sellmeier1 | K1 | 0.181090971 | L1 | 0.0606385885 | K2 | 1.38321826 | L2 | 132.946691 | K3 | 1.57814468 | L3 | 0.0122919204 | anneal rate:4℃/h |  | 1.694167 | 30.83535 |  | 1.706009 |  | 1.683497
CDGM | H-ZF10 | Stan | 1.68893 | 31.16057 | 1.694153 | 30.91568 | 0.0074 | 2.92 | 2 | 3.4 | 1 | ? | ? | ? | ? | 0.365 | 2.325 | 9.1 | -5.43e-06 | 1.06e-08 | -9.67e-11 | 9.25e-07 | 1.66e-09 | 0.269 | Sellmeier1 | K1 | 1.50060292 | L1 | 145.496272 | K2 | 1.57641199 | L2 | 0.0121805144 | K3 | 0.18307627 | L3 | 0.0605139545 |  |  | 1.694153 | 30.91568 |  | 1.705966 |  | 1.683513
CDGM | D-ZF10-25 | Stan | 1.68731 | 31.183804 | 1.692517 | 30.94132 | 0.0067 | 2.84 | 3 | 7.7 | 1 | ? | ? | ? | ? | 0.365 | 2.325 | 10 | -5.76e-06 | 6.62e-09 | -3.57e-11 | 9.8e-07 | 1.12e-09 | 0.261 | Sellmeier1 | K1 | 1.39531577 | L1 | 134.661574 | K2 | 0.180389834 | L2 | 0.0604305431 | K3 | 1.57395389 | L3 | 0.0122657049 | anneal rate:25℃/h |  | 1.692517 | 30.94132 |  | 1.704288 |  | 1.681907
CDGM | ZF10 | Obso | 1.688934 | 31.184753 | 1.670723 | 0 | -0.0002 | 4.21 | 0 | 4.5 | ? | ? | ? | ? | ? | 0.365 | 1.014 | 7.6 | 4.02e-06 | 3.02e-08 | -2.4e-10 | 1.33e-06 | -1.33e-10 | 0.247 | Schott | A0 | 2.75929053 | A1 | -0.00920455833 | A2 | 0.0293164338 | A3 | 0.00148740799 | A4 | -7.05223488e-05 | A5 | 9.9538848e-06 |  |  | 1.670723 | 0 |  | 1.671869 |  | 1.669822
CDGM | H-ZLAF75A | Pref | 1.90366 | 31.31497 | 1.910484 | 31.08123 | 0.0029 | 4.56 | 1 | 6.5 | 1 | ? | ? | ? | ? | 0.365 | 2.325 | 7.3 | -2.63e-06 | 1.36e-08 | -3.31e-11 | 9.08e-07 | 1.12e-09 | 0.265 | Sellmeier1 | K1 | 1.50615126 | L1 | 102.994725 | K2 | 2.18809221 | L2 | 0.0127716105 | K3 | 0.297955776 | L3 | 0.0569661668 |  |  | 1.910484 | 31.08123 |  | 1.925866 |  | 1.896572
CDGM | H-ZLAF75C | Stan | 1.90366 | 31.357126 | 1.910474 | 31.12007 | 0.0034 | 4.54 | 3 | 6 | 1 | ? | ? | ? | ? | 0.365 | 2.325 | 7.3 | -1.51e-06 | 1.55e-08 | -4.16e-11 | 9.28e-07 | 8.84e-10 | 0.264 | Sellmeier1 | K1 | 1.59326832 | L1 | 115.386081 | K2 | 0.299676795 | L2 | 0.0568068718 | K3 | 2.18604253 | L3 | 0.0127688844 |  |  | 1.910474 | 31.12007 |  | 1.925842 |  | 1.896586
CDGM | H-ZLAF75B | Stan | 1.90366 | 31.418411 | 1.910462 | 31.18612 | 0.0021 | 4.56 | 4 | 11.8 | ? | ? | ? | ? | ? | 0.365 | 2.325 | 7 | -2.36e-06 | 1.27e-08 | -2.37e-11 | 9.1e-07 | 1.21e-09 | 0.262 | Sellmeier1 | K1 | 0.322804345 | L1 | 0.055262706 | K2 | 2.16371144 | L2 | 0.0124574436 | K3 | 1.59867722 | L3 | 108.245897 |  |  | 1.910462 | 31.18612 |  | 1.925786 |  | 1.896591
CDGM | H-ZF2 | Pref | 1.6727 | 32.171186 | 1.677641 | 31.91894 | 0.0073 | 2.9 | 1 | 1.6 | 1 | ? | ? | ? | ? | 0.365 | 2.325 | 8.5 | -3.63e-06 | 1.35e-08 | -5.31e-11 | 8.33e-07 | 8.4e-10 | 0.278 | Sellmeier1 | K1 | 0.16764338 | L1 | 0.0605177711 | K2 | 1.54335076 | L2 | 0.0118524273 | K3 | 1.17313123 | L3 | 113.6711 |  |  | 1.677641 | 31.91894 |  | 1.688798 |  | 1.667568
CDGM | ZF2 | Obso | 1.672707 | 32.180986 | 1.654917 | 0 | -0.0014 | 4.08 | 0 | 1.6 | 1 | ? | ? | ? | ? | 0.365 | 1.014 | 8.5 | 7.92e-07 | 2.05e-08 | 2.6e-11 | 1.28e-06 | 3.74e-10 | 0.232 | Schott | A0 | 2.70820441 | A1 | -0.00794171159 | A2 | 0.0292224783 | A3 | 0.000884931615 | A4 | 6.6862056e-07 | A5 | 5.65902766e-06 |  |  | 1.654917 | 0 |  | 1.655735 |  | 1.654226
CDGM | H-ZLAF71AGT | Stan | 1.85026 | 32.216801 | 1.856503 | 31.972 | 0.0029 | 4.42 | 4 | 8.1 | 1 | ? | ? | ? | ? | 0.365 | 2.325 | 7.2 | 1.11e-06 | 1.41e-08 | -2.89e-11 | 8.98e-07 | 1.1e-09 | 0.259 | Sellmeier1 | K1 | 1.54172779 | L1 | 131.963779 | K2 | 2.03469901 | L2 | 0.0125481283 | K3 | 0.264811834 | L3 | 0.055979471 |  |  | 1.856503 | 31.972 |  | 1.870565 |  | 1.843775
CDGM | H-ZLAF89LA | Stan | 1.95375 | 32.276235 | 1.960744 | 32.04157 | -0.0001 | 4.93 | 3 | 10.8 | 1 | ? | ? | ? | ? | 0.365 | 2.325 | 7.1 | -1.1e-06 | 1.42e-08 | -3.42e-11 | 9.46e-07 | 9.42e-10 | 0.25 | Sellmeier1 | K1 | 0.327389992 | L1 | 0.0540655051 | K2 | 2.34297817 | L2 | 0.012896736 | K3 | 1.76955342 | L3 | 123.881024 |  |  | 1.960744 | 32.04157 |  | 1.976459 |  | 1.946474
CDGM | H-ZLAF71 | Stan | 1.85026 | 32.297288 | 1.856487 | 32.05907 | 0.0024 | 4.22 | 2 | 9.1 | 1 | ? | ? | ? | ? | 0.365 | 2.325 | 7.6 | -2.79e-06 | 1.48e-08 | -2.75e-11 | 8e-07 | 8.15e-10 | 0.275 | Sellmeier1 | K1 | 0.276154598 | L1 | 0.0557996382 | K2 | 2.02569085 | L2 | 0.0120700588 | K3 | 1.44513509 | L3 | 99.8778223 |  |  | 1.856487 | 32.05907 |  | 1.870496 |  | 1.84378
CDGM | H-ZLAF89L | Stan | 1.95375 | 32.30879 | 1.960737 | 32.07332 | -0.0001 | 5.1 | 3 | 12 | 1 | ? | ? | ? | ? | 0.365 | 2.325 | 7.2 | -5.79e-07 | 1.36e-08 | -1.97e-11 | 9.06e-07 | 8.65e-10 | 0.261 | Sellmeier1 | K1 | 2.33250033 | L1 | 0.0127519393 | K2 | 0.338027439 | L2 | 0.0535631807 | K3 | 1.63568735 | L3 | 114.949418 |  |  | 1.960737 | 32.07332 |  | 1.976437 |  | 1.946482
CDGM | H-ZF39 | Stan | 1.6668 | 33.053728 | 1.671569 | 32.79822 | 0.0061 | 2.92 | 4 | 5.1 | 1 | ? | ? | ? | ? | 0.365 | 2.325 | 9 | -4.14e-06 | 1.44e-08 | -6.69e-11 | 8.18e-07 | 9.54e-10 | 0.274 | Sellmeier1 | K1 | 0.153633529 | L1 | 0.060380621 | K2 | 1.54070508 | L2 | 0.0118591415 | K3 | 1.20956745 | L3 | 119.979606 |  |  | 1.671569 | 32.79822 |  | 1.682316 |  | 1.66184
CDGM | H-ZLAF56B | Pref | 1.8061 | 33.268324 | 1.811832 | 33.01873 | 0.0034 | 3.79 | 1 | 4.6 | 1 | ? | ? | ? | ? | 0.365 | 2.325 | 7.4 | -1.63e-06 | 1.5e-08 | -2.72e-11 | 9.12e-07 | 8.32e-10 | 0.249 | Sellmeier1 | K1 | 1.93771288 | L1 | 0.0122003756 | K2 | 1.56440326 | L2 | 122.447532 | K3 | 0.214505628 | L3 | 0.0578880425 |  |  | 1.811832 | 33.01873 |  | 1.82472 |  | 1.800133
CDGM | ZF8 | Obso | 1.65446 | 33.651201 | 1.638288 | 0 | -0.0001 | 3.91 | 0 | 6 | 1 | ? | ? | ? | ? | 0.365 | 0.7065 | 7.6 | 0 | 0 | 0 | 0 | 0 | 0 | Schott | A0 | 2.6567173 | A1 | -0.0091117044 | A2 | 0.025815197 | A3 | 0.0011203564 | A4 | -4.1066817e-05 | A5 | 6.9242011e-06 |  |  | 1.638288 | 0 |  | 1.639201 |  | 1.637514
CDGM | ZF1 | Obso | 1.647693 | 33.836872 | 1.631674 | 0 | 0.0006 | 3.84 | 0 | 1.6 | 1 | ? | ? | ? | ? | 0.365 | 0.7065 | 8.9 | 0 | 0 | 0 | 0 | 0 | 0 | Schott | A0 | 2.6356161 | A1 | -0.008839642 | A2 | 0.025644781 | A3 | 0.00096522374 | A4 | -1.8304798e-05 | A5 | 5.5563517e-06 |  |  | 1.631674 | 0 |  | 1.632495 |  | 1.630953
CDGM | H-ZF1 | Pref | 1.64769 | 33.840317 | 1.652217 | 33.58305 | 0.0049 | 2.73 | 1 | 2 | 1 | ? | ? | ? | ? | 0.365 | 2.325 | 9.1 | -4.73e-06 | 1.27e-08 | -8.17e-11 | 8.61e-07 | 9.43e-10 | 0.263 | Sellmeier1 | K1 | 1.06294164 | L1 | 108.400406 | K2 | 0.146910876 | L2 | 0.0591797128 | K3 | 1.48922543 | L3 | 0.0115933111 |  |  | 1.652217 | 33.58305 |  | 1.662396 |  | 1.642975
CDGM | H-ZF1A | Pref | 1.64769 | 33.887993 | 1.652209 | 33.6279 | 0.0058 | 2.79 | 1 | 1.6 | 1 | ? | ? | ? | ? | 0.365 | 2.325 | 8.5 | -2.07e-06 | 1.38e-08 | -4.21e-11 | 7.78e-07 | 1.01e-09 | 0.278 | Sellmeier1 | K1 | 0.157527094 | L1 | 0.0585466694 | K2 | 1.4792285 | L2 | 0.0111805229 | K3 | 1.18166385 | L3 | 115.153843 |  |  | 1.652209 | 33.6279 |  | 1.662378 |  | 1.642983
CDGM | H-F51 | Stan | 1.6398 | 34.46457 | 1.644191 | 34.20216 | 0.0054 | 2.76 | 4 | 4.6 | 1 | ? | ? | ? | ? | 0.365 | 2.325 | 8.4 | -2.03e-06 | 1.5e-08 | -4.64e-11 | 7.77e-07 | 8.08e-10 | 0.275 | Sellmeier1 | K1 | 1.19880199 | L1 | 118.703083 | K2 | 0.146782039 | L2 | 0.0586919967 | K3 | 1.46655148 | L3 | 0.0111709187 |  |  | 1.644191 | 34.20216 |  | 1.654058 |  | 1.635224
CDGM | H-F52 | Stan | 1.61385 | 34.604703 | 1.618044 | 34.33129 | 0.0082 | 2.74 | 4 | 5.7 | 1 | ? | ? | ? | ? | 0.365 | 2.325 | 8.3 | -4.58e-06 | 1.65e-08 | -4.33e-11 | 7.2e-07 | 7.3e-10 | 0.284 | Sellmeier1 | K1 | 0.145718564 | L1 | 0.0588531707 | K2 | 1.38809572 | L2 | 0.0106276429 | K3 | 1.21907399 | L3 | 126.468492 |  |  | 1.618044 | 34.33129 |  | 1.627486 |  | 1.609484
CDGM | H-TF8 | Obso | 1.72046 | 34.757746 | 1.725369 | 34.51588 | -0.0014 | 3.51 | 0 | 17.5 | 1 | ? | ? | ? | ? | 0.365 | 2.325 | 7.1 | -1.81e-07 | 1.7e-08 | -3.95e-11 | 7.69e-07 | 5.75e-10 | 0.256 | Sellmeier1 | K1 | 1.6056299 | L1 | 0.0103174707 | K2 | 1.32554029 | L2 | 108.474162 | K3 | 0.265358825 | L3 | 0.0488739276 |  |  | 1.725369 | 34.51588 |  | 1.736344 |  | 1.715329
CDGM | H-ZLAF66 | Stan | 1.801 | 34.966919 | 1.806424 | 34.70989 | 0.0016 | 3.89 | 2 | 4.9 | 1 | ? | ? | ? | ? | 0.365 | 2.325 | 7.9 | -1.89e-06 | 1.64e-08 | -1.41e-10 | 8.7e-07 | 1.01e-09 | 0.245 | Sellmeier1 | K1 | 0.233018785 | L1 | 0.0537435377 | K2 | 1.90660392 | L2 | 0.0114336559 | K3 | 1.37147086 | L3 | 110.630887 |  |  | 1.806424 | 34.70989 |  | 1.818575 |  | 1.795342
CDGM | H-ZLAF66GT | Stan | 1.801 | 34.966919 | 1.806424 | 34.70989 | 0.0016 | 3.89 | 2 | 4.9 | 1 | ? | ? | ? | ? | 0.365 | 2.325 | 7.9 | -1.89e-06 | 1.64e-08 | -1.41e-10 | 8.7e-07 | 1.01e-09 | 0.245 | Sellmeier1 | K1 | 0.233018785 | L1 | 0.0537435377 | K2 | 1.90660392 | L2 | 0.0114336559 | K3 | 1.37147086 | L3 | 110.630887 |  |  | 1.806424 | 34.70989 |  | 1.818575 |  | 1.795342
CDGM | H-LAF4 | Stan | 1.7495 | 34.989266 | 1.754571 | 34.7249 | 0.0031 | 3.92 | 2 | 6 | 1 | ? | ? | ? | ? | 0.365 | 2.325 | 8 | 6.53e-07 | 1.81e-08 | -1.59e-10 | 9.02e-07 | 8.16e-10 | 0.246 | Sellmeier1 | K1 | 0.210645313 | L1 | 0.0542759294 | K2 | 1.75547352 | L2 | 0.0112370777 | K3 | 1.28979005 | L3 | 119.852069 |  |  | 1.754571 | 34.7249 |  | 1.765946 |  | 1.744216
CDGM | H-LAF4GT | Stan | 1.7495 | 34.989266 | 1.754571 | 34.7249 | 0.0031 | 3.92 | 2 | 6.5 | 1 | ? | ? | ? | ? | 0.365 | 2.325 | 8 | 6.53e-07 | 1.81e-08 | -1.59e-10 | 9.02e-07 | 8.16e-10 | 0.246 | Sellmeier1 | K1 | 0.210645313 | L1 | 0.0542759294 | K2 | 1.75547352 | L2 | 0.0112370777 | K3 | 1.28979005 | L3 | 119.852069 |  |  | 1.754571 | 34.7249 |  | 1.765946 |  | 1.744216
CDGM | H-ZLAF4LA | Pref | 1.91082 | 35.25034 | 1.916944 | 35.00248 | -0.0024 | 5.07 | 1 | 8.1 | 1 | ? | ? | ? | ? | 0.365 | 2.325 | 7.1 | 1.14e-06 | 1.37e-08 | -2.92e-11 | 8.94e-07 | 8.6e-10 | 0.239 | Sellmeier1 | K1 | 2.212551 | L1 | 0.011817254 | K2 | 0.312542616 | L2 | 0.049586258 | K3 | 1.56862457 | L3 | 115.52649 |  |  | 1.916944 | 35.00248 |  | 1.930621 |  | 1.904425
CDGM | H-ZLAF4LB | Pref | 1.91082 | 35.282389 | 1.916938 | 35.03369 | -0.0022 | 4.84 | 1 | 6.1 | 1 | ? | ? | ? | ? | 0.365 | 2.325 | 6.6 | 2.77e-07 | 1.42e-08 | -4.04e-11 | 8.52e-07 | 9.84e-10 | 0.245 | Sellmeier1 | K1 | 0.30378754 | L1 | 0.050087732 | K2 | 2.22145931 | L2 | 0.011875826 | K3 | 1.54968685 | L3 | 113.957667 |  |  | 1.916938 | 35.03369 |  | 1.930604 |  | 1.904431
CDGM | F7 | Obso | 1.636365 | 35.386204 | 1.62107 | 0 | -0.0033 | 3.73 | 0 | 2.6 | 1 | ? | ? | ? | ? | 0.365 | 1.014 | 8.5 | 1.17e-06 | 2.08e-08 | -1.11e-10 | 1.16e-06 | 2.78e-10 | 0.217 | Schott | A0 | 2.6027537 | A1 | -0.0084678903 | A2 | 0.0246596174 | A3 | 0.00074451296 | A4 | -4.85328405e-06 | A5 | 4.25920114e-06 |  |  | 1.62107 | 0 |  | 1.621763 |  | 1.620437
CDGM | H-ZBAF4 | Stan | 1.66426 | 35.484251 | 1.66869 | 35.21626 | 0.0042 | 3.11 | 4 | 5.2 | 1 | ? | ? | ? | ? | 0.365 | 2.325 | 7.9 | -5.11e-07 | 1.36e-08 | -2.61e-11 | 8.17e-07 | 8.22e-10 | 0.257 | Sellmeier1 | K1 | 0.151466661 | L1 | 0.0571831045 | K2 | 1.54020133 | L2 | 0.0111587138 | K3 | 1.18737385 | L3 | 120.128948 |  |  | 1.66869 | 35.21626 |  | 1.678627 |  | 1.659638
CDGM | F6 | Obso | 1.624954 | 35.577816 | 1.610159 | 0 | -0.0011 | 3.6 | 0 | 2.5 | ? | ? | ? | ? | ? | 0.365 | 1.014 | 9.8 | -4.05e-06 | 1.51e-08 | -6.65e-11 | 1e-06 | 9.43e-10 | 0.24 | Schott | A0 | 2.56849722 | A1 | -0.00836232123 | A2 | 0.0234448291 | A3 | 0.000828924343 | A4 | -1.18355482e-05 | A5 | 4.09561662e-06 |  |  | 1.610159 | 0 |  | 1.610852 |  | 1.609517
CDGM | H-F6 | Stan | 1.62495 | 35.585173 | 1.629106 | 35.31963 | 0.0047 | 2.69 | 4 | 2.9 | 1 | ? | ? | ? | ? | 0.365 | 2.325 | 7.8 | -5.04e-07 | 1.61e-08 | -6.01e-11 | 7.65e-07 | 8.16e-10 | 0.266 | Sellmeier1 | K1 | 1.44071636 | L1 | 0.0110480895 | K2 | 0.128999184 | L2 | 0.0590811678 | K3 | 1.16853639 | L3 | 115.021995 |  |  | 1.629106 | 35.31963 |  | 1.638422 |  | 1.62061
CDGM | H-F13 | Stan | 1.62588 | 35.698971 | 1.630028 | 35.43383 | 0.0046 | 2.69 | 4 | 4.4 | 1 | ? | ? | ? | ? | 0.365 | 2.325 | 8 | -1.02e-06 | 1.53e-08 | -5.65e-11 | 7.32e-07 | 8.29e-10 | 0.275 | Sellmeier1 | K1 | 0.141150321 | L1 | 0.0576025273 | K2 | 1.23908619 | L2 | 117.259382 | K3 | 1.43200332 | L3 | 0.0106818976 |  |  | 1.630028 | 35.43383 |  | 1.639327 |  | 1.621546
CDGM | F13 | Obso | 1.625884 | 35.713679 | 1.610624 | 0 | -0.0009 | 3.63 | 0 | 2.5 | 2 | ? | ? | ? | ? | 0.365 | 1.014 | 9.4 | -1.89e-06 | 2.03e-08 | -1.74e-10 | 1.05e-06 | 9.12e-10 | 0.237 | Schott | A0 | 2.56957078 | A1 | -0.00760403138 | A2 | 0.0249680705 | A3 | 0.000334501945 | A4 | 5.6815438e-05 | A5 | 6.07326285e-07 |  |  | 1.610624 | 0 |  | 1.611063 |  | 1.610138
CDGM | H-F5 | Stan | 1.62435 | 35.923444 | 1.628463 | 35.65528 | 0.0046 | 2.69 | 4 | 4.3 | 1 | ? | ? | ? | ? | 0.365 | 2.325 | 7.8 | -7.35e-07 | 1.37e-08 | -1.86e-11 | 7.71e-07 | 6.53e-10 | 0.265 | Sellmeier1 | K1 | 1.43541709 | L1 | 0.0108394789 | K2 | 0.133104631 | L2 | 0.058152846 | K3 | 1.2215186 | L3 | 120.768299 |  |  | 1.628463 | 35.65528 |  | 1.63768 |  | 1.620054
CDGM | F5 | Obso | 1.624353 | 35.938411 | 1.609911 | 0 | -0.0034 | 3.64 | 0 | 2 | 1 | ? | ? | ? | ? | 0.365 | 1.014 | 8.4 | 2.39e-06 | 1.01e-08 | -5.9e-11 | 1.05e-06 | 2.13e-09 | 0.231 | Schott | A0 | 2.56837524 | A1 | -0.00914046228 | A2 | 0.0225979637 | A3 | 0.000999853488 | A4 | -3.66330712e-05 | A5 | 4.93324803e-06 |  |  | 1.609911 | 0 |  | 1.610673 |  | 1.609208
CDGM | H-F4 | Pref | 1.62005 | 36.345886 | 1.624087 | 36.07613 | 0.0047 | 2.67 | 1 | 1.3 | 1 | ? | ? | ? | ? | 0.365 | 2.325 | 7.6 | -5.06e-07 | 1.71e-08 | -6.38e-11 | 7.53e-07 | 6.73e-10 | 0.266 | Sellmeier1 | K1 | 0.131898794 | L1 | 0.05793195 | K2 | 1.42441827 | L2 | 0.0106270032 | K3 | 1.21746316 | L3 | 117.376535 |  |  | 1.624087 | 36.07613 |  | 1.633129 |  | 1.61583
CDGM | F4 | Obso | 1.620047 | 36.35673 | 1.605514 | 0 | 0 | 3.57 | 0 | 1.4 | 1 | ? | ? | ? | ? | 0.365 | 1.014 | 9.1 | -2.9e-06 | 2.24e-08 | -2.95e-11 | 9.73e-07 | 8.74e-10 | 0.246 | Schott | A0 | 2.5544667 | A1 | -0.00847847799 | A2 | 0.0232832892 | A3 | 0.000583809482 | A4 | 2.1963001e-05 | A5 | 1.96537708e-06 |  |  | 1.605514 | 0 |  | 1.606064 |  | 1.604942
CDGM | F4GTI | Stan | 1.62005 | 36.430327 | 1.624084 | 36.1702 | -0.0007 | 3.57 | 4 | 45.9 | 1 | ? | ? | ? | ? | 0.313 | 2.325 | 9.1 | -2.48e-06 | 1.78e-08 | -4.98e-11 | 9.69e-07 | 4.88e-10 | 0.243 | Sellmeier1 | K1 | 0.76597686 | L1 | 94.3617659 | K2 | 1.39367466 | L2 | 0.0108726682 | K3 | 0.16060831 | L3 | 0.0508952908 | i line glass |  | 1.624084 | 36.1702 |  | 1.633088 |  | 1.615834
CDGM | H-ZLAF3 | Stan | 1.855449 | 36.59805 | 1.835514 | 0 | -0.0053 | 4.5 | 4 | 13.8 | 1 | ? | ? | ? | ? | 0.365 | 1.014 | 6 | 3.1e-06 | 1.77e-08 | -9.07e-11 | 8.88e-07 | 3.04e-10 | 0.222 | Schott | A0 | 3.33260614 | A1 | -0.0142217301 | A2 | 0.0366299952 | A3 | 0.00102037909 | A4 | -3.17481272e-06 | A5 | 5.76556277e-06 |  |  | 1.835514 | 0 |  | 1.836403 |  | 1.83466
CDGM | F3 | Obso | 1.616592 | 36.627394 | 1.602266 | 0 | -0.0026 | 3.57 | 0 | 2 | ? | ? | ? | ? | ? | 0.365 | 1.014 | 8.5 | 3.64e-07 | 1.78e-08 | -2.72e-11 | 9.68e-07 | 1.31e-09 | 0.235 | Schott | A0 | 2.54428229 | A1 | -0.00835307611 | A2 | 0.0228231808 | A3 | 0.000670214922 | A4 | 1.04294821e-06 | A5 | 3.03297376e-06 |  |  | 1.602266 | 0 |  | 1.602868 |  | 1.601677
CDGM | H-F3 | Stan | 1.61659 | 36.651688 | 1.620572 | 36.38013 | 0.0044 | 2.68 | 4 | 2.9 | 1 | ? | ? | ? | ? | 0.365 | 2.325 | 7.4 | 1.01e-07 | 1.6e-08 | -4.83e-11 | 7.01e-07 | 7.11e-10 | 0.277 | Sellmeier1 | K1 | 1.40512926 | L1 | 0.0103407899 | K2 | 0.140987722 | L2 | 0.0561355281 | K3 | 1.52292764 | L3 | 149.776911 |  |  | 1.620572 | 36.38013 |  | 1.629485 |  | 1.612427
CDGM | F2 | Obso | 1.612929 | 36.986002 | 1.598579 | 0 | -0.0014 | 3.5 | 0 | 2 | 1 | ? | ? | ? | ? | 0.365 | 1.014 | 10.1 | -3.84e-06 | 1.63e-08 | -7.71e-11 | 9.44e-07 | 8.73e-10 | 0.251 | Schott | A0 | 2.53265982 | A1 | -0.00773825354 | A2 | 0.0231731432 | A3 | 0.000409362855 | A4 | 3.78046829e-05 | A5 | 1.03464346e-06 |  |  | 1.598579 | 0 |  | 1.599033 |  | 1.598082
CDGM | H-F2 | Stan | 1.61293 | 37.004441 | 1.616851 | 36.7337 | 0.004 | 2.65 | 3 | 2.7 | 1 | ? | ? | ? | ? | 0.365 | 2.325 | 7.8 | 5.89e-07 | 1.15e-08 | -3.15e-11 | 6.95e-07 | 2.04e-09 | 0.271 | Sellmeier1 | K1 | 1.40477521 | L1 | 0.0104153446 | K2 | 1.17495845 | L2 | 113.688956 | K3 | 0.130830575 | L3 | 0.0568962426 |  |  | 1.616851 | 36.7337 |  | 1.625619 |  | 1.608827
CDGM | H-ZLAF78B | Stan | 1.90069 | 37.050531 | 1.906457 | 36.80082 | -0.0046 | 4.95 | 4 | 14.1 | 1 | ? | ? | ? | ? | 0.365 | 2.325 | 6.8 | -4.39e-07 | 1.46e-08 | -2.76e-11 | 8.87e-07 | 7.53e-10 | 0.22 | Sellmeier1 | K1 | 0.299636528 | L1 | 0.047054626 | K2 | 2.19452718 | L2 | 0.011540397 | K3 | 1.53572385 | L3 | 112.608928 |  |  | 1.906457 | 36.80082 |  | 1.919281 |  | 1.89465
CDGM | H-LAF7 | Stan | 1.78179 | 37.092107 | 1.786786 | 36.83096 | -0.0009 | 3.77 | 4 | 8.9 | 1 | ? | ? | ? | ? | 0.365 | 2.325 | 8 | -1.02e-06 | 1.7e-08 | -1.39e-10 | 6.63e-07 | 4.31e-10 | 0.279 | Sellmeier1 | K1 | 1.85620526 | L1 | 0.0109606128 | K2 | 1.38494652 | L2 | 114.47738 | K3 | 0.223526441 | L3 | 0.0505771615 |  |  | 1.786786 | 36.83096 |  | 1.797924 |  | 1.776562
CDGM | D-ZLAF67-25 | Stan | 1.88259 | 37.185491 | 1.888221 | 36.93454 | -0.0047 | 5.5 | 3 | 26.1 | 1 | ? | ? | ? | ? | 0.365 | 2.325 | 6.7 | 3.22e-06 | 1.64e-08 | -4.25e-11 | 8.62e-07 | 7.87e-10 | 0.235 | Sellmeier1 | K1 | 1.36012388 | L1 | 103.579888 | K2 | 2.09601012 | L2 | 0.011037962 | K3 | 0.333537105 | L3 | 0.0449413554 | anneal rate:25℃/h |  | 1.888221 | 36.93454 |  | 1.900741 |  | 1.876693
CDGM | D-ZLAF67 | Stan | 1.88385 | 37.198899 | 1.889487 | 36.94812 | -0.0047 | 5.5 | 3 | 26.1 | 1 | ? | ? | ? | ? | 0.365 | 2.325 | 6.7 | 3.22e-06 | 1.64e-08 | -4.25e-11 | 8.62e-07 | 7.87e-10 | 0.235 | Sellmeier1 | K1 | 2.10977576 | L1 | 0.0111387884 | K2 | 0.324313076 | L2 | 0.0453343979 | K3 | 1.37618163 | L3 | 104.419881 | anneal rate:4℃/h |  | 1.889487 | 36.94812 |  | 1.90202 |  | 1.877946
CDGM | H-ZLAF53B | Pref | 1.834 | 37.210555 | 1.839316 | 36.95825 | -0.004 | 4.54 | 1 | 5.4 | 1 | ? | ? | ? | ? | 0.365 | 2.325 | 5.9 | 9.87e-06 | 1.65e-08 | -3.22e-11 | 8.9e-07 | 1.12e-09 | 0.243 | Sellmeier1 | K1 | 0.302813825 | L1 | 0.04559202 | K2 | 1.25522353 | L2 | 99.9412194 | K3 | 1.95575794 | L3 | 0.010816711 |  |  | 1.839316 | 36.95825 |  | 1.851141 |  | 1.828432
CDGM | H-ZLAF53BGT | Pref | 1.834 | 37.210555 | 1.839316 | 36.95825 | -0.004 | 4.54 | 1 | 9.3 | 1 | ? | ? | ? | ? | 0.365 | 2.325 | 5.9 | 9.87e-06 | 1.65e-08 | -3.22e-11 | 8.9e-07 | 1.12e-09 | 0.243 | Sellmeier1 | K1 | 0.302813825 | L1 | 0.04559202 | K2 | 1.25522353 | L2 | 99.9412194 | K3 | 1.95575794 | L3 | 0.010816711 |  |  | 1.839316 | 36.95825 |  | 1.851141 |  | 1.828432
CDGM | H-LAFL5 | Stan | 1.75367 | 37.491665 | 1.758434 | 37.22857 | 0.0001 | 3.71 | 4 | 9.2 | 1 | ? | ? | ? | ? | 0.365 | 2.325 | 7 | -2.04e-07 | 2.8e-08 | -1.11e-10 | 6.56e-07 | -8.41e-10 | 0.272 | Sellmeier1 | K1 | 1.26562517 | L1 | 102.654797 | K2 | 1.8132477 | L2 | 0.011161487 | K3 | 0.173525791 | L3 | 0.0541388764 |  |  | 1.758434 | 37.22857 |  | 1.769052 |  | 1.74868
CDGM | H-ZBAF21 | Stan | 1.72341 | 37.991564 | 1.727921 | 37.71165 | 0.0028 | 3.62 | 2 | 2.8 | 1 | ? | ? | ? | ? | 0.365 | 2.325 | 7.6 | 1.42e-06 | 1.45e-08 | -2.3e-11 | 7.19e-07 | 8.37e-10 | 0.256 | Sellmeier1 | K1 | 1.71447483 | L1 | 0.0106695401 | K2 | 0.172919641 | L2 | 0.0536257488 | K3 | 1.37586664 | L3 | 127.687623 |  |  | 1.727921 | 37.71165 |  | 1.737993 |  | 1.718691
CDGM | H-F1 | Stan | 1.60342 | 38.010877 | 1.60718 | 37.73837 | 0.0027 | 2.63 | 2 | 2.5 | 1 | ? | ? | ? | ? | 0.365 | 2.325 | 7.9 | -3.94e-07 | 1.57e-08 | -4.33e-11 | 7.95e-07 | 7.41e-10 | 0.247 | Sellmeier1 | K1 | 0.132375817 | L1 | 0.0545903225 | K2 | 1.15564934 | L2 | 116.78574 | K3 | 1.37547893 | L3 | 0.0101495335 |  |  | 1.60718 | 37.73837 |  | 1.615569 |  | 1.59948
CDGM | F1 | Obso | 1.603417 | 38.01487 | 1.589829 | 0 | -0.0022 | 3.43 | 0 | 2 | 3 | ? | ? | ? | ? | 0.365 | 0.7065 | 9.2 | 0 | 0 | 0 | 0 | 0 | 0 | Schott | A0 | 2.5059651 | A1 | -0.0078686119 | A2 | 0.021574214 | A3 | 0.00059867966 | A4 | -9.5194606e-07 | A5 | 2.9024858e-06 |  |  | 1.589829 | 0 |  | 1.590389 |  | 1.589281
CDGM | H-BAF8 | Stan | 1.62604 | 39.071631 | 1.629838 | 38.79098 | 0.0019 | 2.96 | 4 | 6.4 | 1 | ? | ? | ? | ? | 0.365 | 2.325 | 8.6 | -1.87e-06 | 1.33e-08 | -5.61e-11 | 7.52e-07 | 7.56e-10 | 0.253 | Sellmeier1 | K1 | 1.18828507 | L1 | 128.446962 | K2 | 1.43848614 | L2 | 0.0101637552 | K3 | 0.140002385 | L3 | 0.0524582573 |  |  | 1.629838 | 38.79098 |  | 1.638297 |  | 1.62206
CDGM | H-ZLAF68N | Pref | 1.883 | 39.2182 | 1.888346 | 38.96416 | -0.006 | 5.17 | 1 | 11.7 | 1 | ? | ? | ? | ? | 0.365 | 2.325 | 5.8 | -9.92e-09 | 1.31e-08 | -2.62e-11 | 7.34e-07 | 7.89e-10 | 0.237 | Sellmeier1 | K1 | 1.49455025 | L1 | 109.762523 | K2 | 2.07574257 | L2 | 0.010404077 | K3 | 0.361138143 | L3 | 0.041262142 |  |  | 1.888346 | 38.96416 |  | 1.900183 |  | 1.877384
CDGM | H-QF14 | Stan | 1.59551 | 39.222748 | 1.599108 | 38.94644 | 0.0021 | 2.62 | 4 | 4.7 | 1 | ? | ? | ? | ? | 0.365 | 2.325 | 7.8 | 2.82e-07 | 1.52e-08 | -3.21e-11 | 6.73e-07 | 6.7e-10 | 0.265 | Sellmeier1 | K1 | 1.17413204 | L1 | 119.558629 | K2 | 1.36038248 | L2 | 0.00992935549 | K3 | 0.125239591 | L3 | 0.0538484281 |  |  | 1.599108 | 38.94644 |  | 1.607117 |  | 1.591734
CDGM | H-TF5 | Stan | 1.6541 | 39.539424 | 1.658026 | 39.30215 | -0.0059 | 3.01 | 4 | 11.7 | 1 | ? | ? | ? | ? | 0.313 | 2.325 | 6.5 | 1.61e-06 | 1.46e-08 | -3.13e-11 | 6.67e-07 | 7.58e-10 | 0.241 | Sellmeier1 | K1 | 1.55856807 | L1 | 0.0110562787 | K2 | 0.109731968 | L2 | 0.054404745 | K3 | 1.10774896 | L3 | 88.3222356 |  |  | 1.658026 | 39.30215 |  | 1.666701 |  | 1.649958
CDGM | H-ZLAF51 | Stan | 1.8045 | 39.635248 | 1.809318 | 39.37983 | -0.005 | 4.41 | 4 | 9.6 | 1 | ? | ? | ? | ? | 0.365 | 2.325 | 5.2 | 7.97e-06 | 1.55e-08 | -3.71e-11 | 7.79e-07 | 9.84e-10 | 0.233 | Sellmeier1 | K1 | 1.22431136 | L1 | 91.245183 | K2 | 0.302590305 | L2 | 0.0426067628 | K3 | 1.86090715 | L3 | 0.0098703156 |  |  | 1.809318 | 39.37983 |  | 1.819985 |  | 1.799434
CDGM | H-BAF7 | Stan | 1.61413 | 39.985319 | 1.617771 | 39.70349 | 0.0015 | 2.88 | 4 | 8.1 | 1 | ? | ? | ? | ? | 0.365 | 2.325 | 8.3 | -1.13e-06 | 1.51e-08 | -4.77e-11 | 7.49e-07 | 5.54e-10 | 0.25 | Sellmeier1 | K1 | 1.08754258 | L1 | 117.535981 | K2 | 1.41618001 | L2 | 0.0100875311 | K3 | 0.12698713 | L3 | 0.0526006682 |  |  | 1.617771 | 39.70349 |  | 1.625868 |  | 1.610309
CDGM | BAF7 | Obso | 1.614131 | 40.025731 | 1.601321 | 0 | 0.0001 | 3.56 | 0 | 4.9 | 1 | ? | ? | ? | ? | 0.365 | 0.7065 | 8.3 | 0 | 0 | 0 | 0 | 0 | 0 | Schott | A0 | 2.5436416 | A1 | -0.0086925216 | A2 | 0.020049192 | A3 | 0.00089795352 | A4 | -4.9734473e-05 | A5 | 5.3556e-06 |  |  | 1.601321 | 0 |  | 1.602045 |  | 1.60067
CDGM | D-ZLAF85A-25 | Stan | 1.8511 | 40.055609 | 1.856148 | 39.8046 | -0.0075 | 5.22 | 2 | 30.7 | 1 | ? | ? | ? | ? | 0.365 | 2.325 | 0 | 5.25e-06 | 2.15e-08 | -1.05e-10 | 8.21e-07 | -6.33e-10 | 0.216 | Sellmeier1 | K1 | 1.37428361 | L1 | 105.610997 | K2 | 0.412199165 | L2 | 0.0373787374 | K3 | 1.91320505 | L3 | 0.00975370563 | anneal rate:25℃/h |  | 1.856148 | 39.8046 |  | 1.867298 |  | 1.84579
CDGM | D-ZLAF85LN-25 | Stan | 1.84443 | 40.067973 | 1.849435 | 39.81173 | -0.0062 | 4.96 | 3 | 12.4 | 1 | ? | ? | ? | ? | 0.365 | 2.325 | 6.3 | 4.18e-06 | 1.74e-08 | -3.81e-11 | 8.61e-07 | 5.26e-10 | 0.215 | Sellmeier1 | K1 | 1.22657126 | L1 | 93.6444885 | K2 | 0.367411998 | L2 | 0.0394561346 | K3 | 1.93493865 | L3 | 0.00982834912 | anneal rate:25℃/h |  | 1.849435 | 39.81173 |  | 1.860503 |  | 1.839167
CDGM | D-ZLAF85LN | Stan | 1.84558 | 40.094322 | 1.850588 | 39.83718 | -0.006 | 4.96 | 3 | 12.4 | 1 | ? | ? | ? | ? | 0.365 | 2.325 | 6.3 | 4.18e-06 | 1.74e-08 | -3.81e-11 | 8.61e-07 | 5.26e-10 | 0.215 | Sellmeier1 | K1 | 1.92017081 | L1 | 0.00961912018 | K2 | 0.386379034 | L2 | 0.0389567822 | K3 | 1.291166 | L3 | 97.9773368 | anneal rate:4℃/h |  | 1.850588 | 39.83718 |  | 1.861665 |  | 1.840314
CDGM | H-LAF55 | Stan | 1.762 | 40.105472 | 1.76651 | 39.83134 | -0.0027 | 4.3 | 4 | 7.9 | 1 | ? | ? | ? | ? | 0.365 | 2.325 | 8.2 | -2.76e-06 | 1.53e-08 | -4.05e-11 | 7.53e-07 | 5.1e-10 | 0.241 | Sellmeier1 | K1 | 1.73920103 | L1 | 0.00974400845 | K2 | 1.16162575 | L2 | 111.118099 | K3 | 0.279488106 | L3 | 0.0423325277 |  |  | 1.76651 | 39.83134 |  | 1.776512 |  | 1.757268
CDGM | D-ZLAF85A | Stan | 1.85222 | 40.10819 | 1.857268 | 39.85693 | -0.0075 | 5.22 | 2 | 30.7 | 1 | ? | ? | ? | ? | 0.365 | 2.325 | 0 | 5.25e-06 | 2.15e-08 | -1.05e-10 | 8.21e-07 | -6.33e-10 | 0.216 | Sellmeier1 | K1 | 1.95969458 | L1 | 0.0101035507 | K2 | 0.36979719 | L2 | 0.0386876073 | K3 | 1.41004927 | L3 | 107.905684 | anneal rate:4℃/h |  | 1.857268 | 39.85693 |  | 1.868418 |  | 1.846909
CDGM | H-ZLAF73 | Stan | 1.881 | 40.161331 | 1.886212 | 39.90925 | -0.008 | 5.2 | 4 | 26.7 | 1 | ? | ? | ? | ? | 0.365 | 2.325 | 6.8 | 1.2e-06 | 1.22e-08 | -2.53e-11 | 8.04e-07 | 7.88e-10 | 0.213 | Sellmeier1 | K1 | 0.507090015 | L1 | 0.0349987602 | K2 | 1.9243026 | L2 | 0.00942878144 | K3 | 1.4988641 | L3 | 116.086666 |  |  | 1.886212 | 39.90925 |  | 1.897724 |  | 1.875518
CDGM | D-LAF79-25 | Stan | 1.72986 | 40.497566 | 1.734138 | 40.24103 | -0.0049 | 3.21 | 4 | 17.1 | 3 | ? | ? | ? | ? | 0.365 | 2.325 | 9 | -1.27e-06 | 1.38e-08 | -3.18e-11 | 8.43e-07 | 4.94e-10 | 0.215 | Sellmeier1 | K1 | 0.244124156 | L1 | 0.0430784572 | K2 | 1.39592511 | L2 | 113.324709 | K3 | 1.66977539 | L3 | 0.00964211165 | anneal rate:25℃/h |  | 1.734138 | 40.24103 |  | 1.743598 |  | 1.725355
CDGM | D-LAF79 | Stan | 1.73077 | 40.508021 | 1.735053 | 40.25055 | -0.0047 | 3.21 | 4 | 17.1 | 3 | ? | ? | ? | ? | 0.365 | 2.325 | 9 | -1.27e-06 | 1.38e-08 | -3.18e-11 | 8.43e-07 | 4.94e-10 | 0.215 | Sellmeier1 | K1 | 0.26530456 | L1 | 0.0420844203 | K2 | 1.45255299 | L2 | 117.349274 | K3 | 1.65170478 | L3 | 0.00935611552 | anneal rate:4℃/h |  | 1.735053 | 40.25055 |  | 1.744523 |  | 1.726261
CDGM | D-ZLAF85L-25 | Stan | 1.8526 | 40.534071 | 1.857598 | 40.28219 | -0.0081 | 5.28 | 4 | 37.1 | 1 | ? | ? | ? | ? | 0.365 | 2.325 | 6.3 | 4.58e-06 | 1.63e-08 | -3.37e-11 | 8.32e-07 | 7.24e-10 | 0.214 | Sellmeier1 | K1 | 1.71754157 | L1 | 0.0081252668 | K2 | 0.614249641 | L2 | 0.0323072933 | K3 | 1.49329677 | L3 | 115.416839 | anneal rate:25℃/h |  | 1.857598 | 40.28219 |  | 1.868629 |  | 1.84734
CDGM | D-ZLAF85LS-25 | Stan | 1.85344 | 40.557917 | 1.85844 | 40.30554 | -0.008 | 5.29 | 4 | 37.1 | ? | ? | ? | ? | ? | 0.365 | 2.325 | 6.3 | 0 | 0 | 0 | 0 | 0 | 0 | Sellmeier1 | K1 | 1.70152719 | L1 | 0.00796295658 | K2 | 0.633298236 | L2 | 0.0320099725 | K3 | 1.43191921 | L3 | 110.67927 | anneal rate:25℃/h |  | 1.85844 | 40.30554 |  | 1.869476 |  | 1.848178
CDGM | D-ZLAF85L | Stan | 1.8537 | 40.579411 | 1.858699 | 40.32818 | -0.0081 | 5.28 | 4 | 37.1 | 1 | ? | ? | ? | ? | 0.365 | 2.325 | 6.3 | 4.58e-06 | 1.63e-08 | -3.37e-11 | 8.32e-07 | 7.24e-10 | 0.214 | Sellmeier1 | K1 | 0.516695305 | L1 | 0.0340497474 | K2 | 1.81900011 | L2 | 0.00895670808 | K3 | 1.42320717 | L3 | 110.045928 | anneal rate:4℃/h |  | 1.858699 | 40.32818 |  | 1.86973 |  | 1.848438
CDGM | D-ZLAF85LS | Stan | 1.8545 | 40.593546 | 1.859502 | 40.34096 | -0.008 | 5.29 | 4 | 37.1 | ? | ? | ? | ? | ? | 0.365 | 2.325 | 6.3 | 0 | 0 | 0 | 0 | 0 | 0 | Sellmeier1 | K1 | 0.638690484 | L1 | 0.0319257637 | K2 | 1.69998504 | L2 | 0.00791790668 | K3 | 1.45547394 | L3 | 112.179157 | anneal rate:4℃/h |  | 1.859502 | 40.34096 |  | 1.870542 |  | 1.849236
CDGM | H-QF50A | Stan | 1.58144 | 40.746424 | 1.584823 | 40.46622 | 0.0014 | 2.61 | 3 | 4.1 | 1 | ? | ? | ? | ? | 0.365 | 2.325 | 8.5 | -1.15e-06 | 1.62e-08 | -5.36e-11 | 7.72e-07 | 8.65e-10 | 0.235 | Sellmeier1 | K1 | 0.113568363 | L1 | 0.0529496322 | K2 | 1.07619407 | L2 | 114.277366 | K3 | 1.33131033 | L3 | 0.00976687365 |  |  | 1.584823 | 40.46622 |  | 1.592335 |  | 1.577883
CDGM | H-ZLAF68B | Obso | 1.883004 | 40.806875 | 1.862858 | 0 | -0.0067 | 5.53 | 0 | 36.2 | 1 | ? | ? | ? | ? | 0.365 | 1.014 | 6.8 | 3.45e-07 | 1.47e-08 | -7.21e-11 | 7.69e-07 | 2.19e-10 | 0.208 | Schott | A0 | 3.43418261 | A1 | -0.0106199538 | A2 | 0.0400046303 | A3 | -0.000637942235 | A4 | 0.000216353029 | A5 | -8.49876445e-06 |  |  | 1.862858 | 0 |  | 1.862802 |  | 1.862583
CDGM | H-ZLAF68C | Stan | 1.883 | 40.847465 | 1.888138 | 40.59311 | -0.0084 | 5.34 | 2 | 22.7 | 1 | ? | ? | ? | ? | 0.365 | 2.325 | 7 | 6.22e-07 | 1.34e-08 | -3.94e-11 | 8.98e-07 | 8.81e-10 | 0.175 | Sellmeier1 | K1 | 1.58833884 | L1 | 0.00689365045 | K2 | 0.851761035 | L2 | 0.0288290435 | K3 | 1.58277416 | L3 | 125.035659 |  |  | 1.888138 | 40.59311 |  | 1.899473 |  | 1.877593
CDGM | QF50 | Stan | 1.58144 | 40.885954 | 1.584815 | 40.61153 | -0.0018 | 3.23 | 4 | 2.8 | 2 | ? | ? | ? | ? | 0.313 | 2.325 | 9 | -2.74e-06 | 1.64e-08 | -5.12e-11 | 8.26e-07 | 4.87e-10 | 0.234 | Sellmeier1 | K1 | 1.31145759 | L1 | 0.00988576985 | K2 | 0.840047425 | L2 | 102.880258 | K3 | 0.132407269 | L3 | 0.047752793 |  |  | 1.584815 | 40.61153 |  | 1.592292 |  | 1.577892
CDGM | QF50GTI | Stan | 1.58144 | 40.885954 | 1.584815 | 40.61153 | -0.0018 | 3.23 | 4 | 36 | 2 | ? | ? | ? | ? | 0.313 | 2.325 | 9 | -2.74e-06 | 1.64e-08 | -5.12e-11 | 8.26e-07 | 4.87e-10 | 0.234 | Sellmeier1 | K1 | 1.31145759 | L1 | 0.00988576985 | K2 | 0.840047425 | L2 | 102.880258 | K3 | 0.132407269 | L3 | 0.047752793 | i line glass |  | 1.584815 | 40.61153 |  | 1.592292 |  | 1.577892
CDGM | H-QF50 | Stan | 1.58144 | 40.888972 | 1.584812 | 40.60776 | 0.0013 | 2.6 | 3 | 4.1 | ? | ? | ? | ? | ? | 0.365 | 2.325 | 7.7 | 4.05e-07 | 2.23e-09 | 5.39e-11 | 5.36e-07 | 1.83e-09 | 0.288 | Sellmeier1 | K1 | 1.29450546 | L1 | 0.00894503808 | K2 | 0.150752291 | L2 | 0.0483713581 | K3 | 1.08698065 | L3 | 113.959763 |  |  | 1.584812 | 40.60776 |  | 1.592296 |  | 1.577895
CDGM | H-ZLAF52 | Stan | 1.806099 | 40.945389 | 1.78866 | 0 | -0.005 | 4.45 | 4 | 7.8 | 1 | ? | ? | ? | ? | 0.365 | 1.014 | 5.8 | 7.46e-06 | 1.78e-08 | -1.51e-10 | 7.13e-07 | 6.48e-10 | 0.252 | Schott | A0 | 3.16943454 | A1 | -0.0124379117 | A2 | 0.0322101116 | A3 | 0.000181456299 | A4 | 8.90652926e-05 | A5 | -1.91933145e-06 |  |  | 1.78866 | 0 |  | 1.789012 |  | 1.788122
CDGM | D-ZLAF52LA-25 | Stan | 1.80882 | 40.970313 | 1.813509 | 40.71242 | -0.0058 | 4.56 | 2 | 10.4 | 1 | ? | ? | ? | ? | 0.365 | 2.325 | 6.6 | 5.23e-06 | 1.56e-08 | -3.55e-11 | 8.33e-07 | 7.37e-10 | 0.217 | Sellmeier1 | K1 | 1.85743559 | L1 | 0.00962363637 | K2 | 0.323469816 | L2 | 0.0398398385 | K3 | 1.2894946 | L3 | 98.4654718 | anneal rate:25℃/h |  | 1.813509 | 40.71242 |  | 1.823864 |  | 1.803882
CDGM | D-ZLAF81-25 | Stan | 1.80757 | 40.97334 | 1.812252 | 40.71678 | -0.006 | 4.55 | 4 | 12.3 | ? | ? | ? | ? | ? | 0.365 | 2.325 | 6.4 | 4.97e-06 | 1.47e-08 | -2.54e-11 | 9.18e-07 | 8.5e-10 | 0.182 | Sellmeier1 | K1 | 1.90958888 | L1 | 0.0102182926 | K2 | 0.266893034 | L2 | 0.0421328894 | K3 | 1.26585975 | L3 | 97.0733228 | anneal rate:25℃/h |  | 1.812252 | 40.71678 |  | 1.822588 |  | 1.802639
CDGM | D-ZLAF52LA | Stan | 1.81 | 40.992863 | 1.814693 | 40.73517 | -0.006 | 4.56 | 2 | 10.4 | 1 | ? | ? | ? | ? | 0.365 | 2.325 | 6.6 | 5.23e-06 | 1.56e-08 | -3.55e-11 | 8.33e-07 | 7.37e-10 | 0.217 | Sellmeier1 | K1 | 1.88205933 | L1 | 0.00984915169 | K2 | 0.302908859 | L2 | 0.0406191391 | K3 | 1.2538738 | L3 | 95.893604 | anneal rate:4℃/h |  | 1.814693 | 40.73517 |  | 1.825057 |  | 1.805058
CDGM | D-ZLAF81 | Stan | 1.8088 | 40.999441 | 1.813485 | 40.7418 | -0.0059 | 4.55 | 4 | 12.3 | ? | ? | ? | ? | ? | 0.365 | 2.325 | 6.4 | 4.97e-06 | 1.47e-08 | -2.54e-11 | 9.18e-07 | 8.5e-10 | 0.182 | Sellmeier1 | K1 | 1.8861875 | L1 | 0.00991169457 | K2 | 0.294671919 | L2 | 0.0409687583 | K3 | 1.27989084 | L3 | 97.797523 | anneal rate:4℃/h |  | 1.813485 | 40.7418 |  | 1.823832 |  | 1.803865
CDGM | H-ZLAF52A | Pref | 1.8061 | 41.016887 | 1.810769 | 40.76056 | -0.0067 | 4.48 | 1 | 5.4 | 1 | ? | ? | ? | ? | 0.365 | 2.325 | 6.1 | 8.88e-06 | 1.78e-08 | -3.99e-11 | 8.58e-07 | 7.59e-10 | 0.22 | Sellmeier1 | K1 | 1.85313688 | L1 | 0.00985534639 | K2 | 0.317938591 | L2 | 0.0392611678 | K3 | 1.16396318 | L3 | 93.1032763 |  |  | 1.810769 | 40.76056 |  | 1.821074 |  | 1.801183
CDGM | H-ZBAF20 | Stan | 1.70154 | 41.148468 | 1.705585 | 40.8622 | 0.0004 | 3.64 | 2 | 2.8 | 1 | ? | ? | ? | ? | 0.365 | 2.325 | 6.9 | 2.21e-06 | 1.68e-08 | -1.66e-11 | 8.01e-07 | 3.97e-10 | 0.22 | Sellmeier1 | K1 | 0.155463018 | L1 | 0.050049662 | K2 | 1.22204789 | L2 | 119.801735 | K3 | 1.6661164 | L3 | 0.0102206327 |  |  | 1.705585 | 40.8622 |  | 1.714559 |  | 1.697292
CDGM | QF3 | Obso | 1.575026 | 41.29692 | 1.562974 | 0 | -0.001 | 3.18 | 0 | 4 | ? | ? | ? | ? | ? | 0.365 | 0.7065 | 9.3 | 0 | 0 | 0 | 0 | 0 | 0 | Schott | A0 | 2.4245509 | A1 | -0.0079714057 | A2 | 0.019149892 | A3 | 0.00035505098 | A4 | 1.3941882e-05 | A5 | 1.705772e-06 |  |  | 1.562974 | 0 |  | 1.563417 |  | 1.562495
CDGM | H-QF3 | Stan | 1.57501 | 41.504715 | 1.578295 | 41.21685 | 0.0025 | 2.6 | 4 | 4.1 | 2 | ? | ? | ? | ? | 0.365 | 2.325 | 9 | -1.78e-06 | 1.49e-08 | -4.97e-11 | 7.15e-07 | 4.63e-10 | 0.244 | Sellmeier1 | K1 | 1.31974395 | L1 | 0.0096223383 | K2 | 0.106724103 | L2 | 0.0534250071 | K3 | 1.12240441 | L3 | 121.814727 |  |  | 1.578295 | 41.21685 |  | 1.585586 |  | 1.571555
CDGM | ZBAF17 | Obso | 1.667554 | 41.957211 | 1.653547 | 0 | -0.0014 | 3.8 | 0 | 4.5 | 1 | ? | ? | ? | ? | 0.365 | 1.014 | 7.8 | 3.29e-08 | 1.54e-08 | -1.58e-11 | 7.94e-07 | 1.05e-09 | 0.24 | Schott | A0 | 2.7114815 | A1 | -0.0083031047 | A2 | 0.023733195 | A3 | 0.00028197729 | A4 | 3.9409899e-05 | A5 | 7.1756265e-07 |  |  | 1.653547 | 0 |  | 1.653942 |  | 1.65309
CDGM | QF5 | Obso | 1.582153 | 42.039634 | 1.569396 | 0 | -0.0014 | 3.22 | 0 | 3.5 | ? | ? | ? | ? | ? | 0.365 | 0.7065 | 8.3 | 0 | 0 | 0 | 0 | 0 | 0 | Schott | A0 | 2.4440594 | A1 | -0.0067974631 | A2 | 0.021425387 | A3 | -0.00038544649 | A4 | 0.00012195244 | A5 | -4.2162236e-06 |  |  | 1.569396 | 0 |  | 1.56941 |  | 1.569173
CDGM | H-LAF54 | Stan | 1.799519 | 42.253294 | 1.781725 | 0 | -0.0064 | 4.51 | 2 | 6.5 | 1 | ? | ? | ? | ? | 0.365 | 1.014 | 5.7 | 6.31e-06 | 2.13e-08 | 9.75e-11 | 1.02e-06 | 2.29e-10 | 0.077 | Schott | A0 | 3.14470202 | A1 | -0.010105906 | A2 | 0.0343096974 | A3 | -0.000833127912 | A4 | 0.000217008428 | A5 | -8.70147899e-06 |  |  | 1.781725 | 0 |  | 1.781591 |  | 1.781511
CDGM | D-ZLAF61-25 | Stan | 1.82131 | 42.674895 | 1.825885 | 42.41303 | -0.0068 | 4.92 | 4 | 24.9 | 1 | ? | ? | ? | ? | 0.365 | 2.325 | 6.6 | 4.38e-06 | 1.46e-08 | -1.77e-11 | 7.39e-07 | 6.32e-10 | 0.229 | Sellmeier1 | K1 | 0.384732155 | L1 | 0.0355326885 | K2 | 1.8424092 | L2 | 0.00916902591 | K3 | 1.21280764 | L3 | 95.9091697 | anneal rate:25℃/h |  | 1.825885 | 42.41303 |  | 1.835958 |  | 1.816485
CDGM | H-ZLAF55C | Stan | 1.83481 | 42.711575 | 1.839456 | 42.46011 | -0.0081 | 4.73 | 4 | 6.2 | 1 | ? | ? | ? | ? | 0.365 | 2.325 | 6.2 | 1.91e-06 | 1.02e-08 | -6.88e-11 | 7.48e-07 | 2.17e-10 | 0.194 | Sellmeier1 | K1 | 1.89206469 | L1 | 0.00927969961 | K2 | 0.383013491 | L2 | 0.035625946 | K3 | 1.32100138 | L3 | 93.6667669 |  |  | 1.839456 | 42.46011 |  | 1.849672 |  | 1.829902
CDGM | D-ZLAF61 | Stan | 1.82241 | 42.714541 | 1.826987 | 42.45192 | -0.0068 | 4.92 | 4 | 24.9 | 1 | ? | ? | ? | ? | 0.365 | 2.325 | 6.6 | 4.38e-06 | 1.46e-08 | -1.77e-11 | 7.39e-07 | 6.32e-10 | 0.229 | Sellmeier1 | K1 | 0.42742586 | L1 | 0.0344432015 | K2 | 1.80371405 | L2 | 0.00878105468 | K3 | 1.2694916 | L3 | 99.795367 | anneal rate:4℃/h |  | 1.826987 | 42.45192 |  | 1.837064 |  | 1.817584
CDGM | H-ZLAF55D | Pref | 1.83481 | 42.725177 | 1.839456 | 42.4761 | -0.0086 | 4.56 | 1 | 6.2 | 1 | ? | ? | ? | ? | 0.365 | 2.325 | 6.4 | 1.05e-06 | 1.59e-08 | -2.67e-11 | 6.94e-07 | 2.64e-10 | 0.221 | Sellmeier1 | K1 | 0.227765275 | L1 | 0.0412221798 | K2 | 2.04686906 | L2 | 0.010748949 | K3 | 1.20888928 | L3 | 87.8518998 |  |  | 1.839456 | 42.4761 |  | 1.849665 |  | 1.829902
CDGM | H-QF56 | Stan | 1.56732 | 42.810117 | 1.570463 | 42.51318 | 0.0028 | 2.62 | 4 | 4.3 | 1 | ? | ? | ? | ? | 0.365 | 2.325 | 9.4 | -4.86e-06 | 1.38e-08 | -3.64e-11 | 7.51e-07 | 4.38e-11 | 0.236 | Sellmeier1 | K1 | 1.01193506 | L1 | 116.639064 | K2 | 0.110711906 | L2 | 0.051103672 | K3 | 1.29397308 | L3 | 0.00923739628 |  |  | 1.570463 | 42.51318 |  | 1.577431 |  | 1.564012
CDGM | H-LAF62 | Stan | 1.72 | 43.680739 | 1.723916 | 43.39652 | -0.0027 | 3.89 | 4 | 5.7 | 1 | ? | ? | ? | ? | 0.365 | 2.325 | 7 | 3.33e-06 | 1.58e-08 | -3.48e-11 | 6.21e-07 | 5.86e-10 | 0.262 | Sellmeier1 | K1 | 1.68895143 | L1 | 0.00969035554 | K2 | 0.196642406 | L2 | 0.0423750782 | K3 | 1.18909464 | L3 | 118.147033 |  |  | 1.723916 | 43.39652 |  | 1.732555 |  | 1.715874
CDGM | H-BAF5 | Stan | 1.60562 | 43.875621 | 1.608896 | 43.58363 | 0.0013 | 2.97 | 4 | 7.7 | 1 | ? | ? | ? | ? | 0.365 | 2.325 | 8.2 | -8.44e-07 | 2.08e-08 | -7.18e-11 | 7.13e-07 | 6.88e-10 | 0.231 | Sellmeier1 | K1 | 1.06904566 | L1 | 112.003965 | K2 | 0.10415751 | L2 | 0.0516103587 | K3 | 1.41843612 | L3 | 0.00956493179 |  |  | 1.608896 | 43.58363 |  | 1.616136 |  | 1.602166
CDGM | BAF5 | Obso | 1.605623 | 43.890292 | 1.593865 | 0 | -0.0008 | 3.5 | 0 | 2.4 | ? | ? | ? | ? | ? | 0.365 | 1.014 | 8.1 | 8.8e-08 | 1.12e-08 | -6.6e-11 | 7.53e-07 | 3.18e-09 | 0.217 | Schott | A0 | 2.52216221 | A1 | -0.00832442891 | A2 | 0.0186334008 | A3 | 0.000582653358 | A4 | -1.12806453e-05 | A5 | 2.08955914e-06 |  |  | 1.593865 | 0 |  | 1.594345 |  | 1.593347
CDGM | TF3 | Obso | 1.612423 | 44.093486 | 1.599806 | 0 | -0.0073 | 3.25 | 0 | 18 | 4 | ? | ? | ? | ? | 0.365 | 1.014 | 5.5 | 5.03e-06 | 2.69e-08 | -1.67e-10 | 5.52e-07 | -6.81e-10 | 0.246 | Schott | A0 | 2.54141593 | A1 | -0.0106607788 | A2 | 0.021716721 | A3 | -0.000401848477 | A4 | 0.000122475727 | A5 | -4.7776413e-06 |  |  | 1.599806 | 0 |  | 1.599857 |  | 1.599467
CDGM | H-TF3L | Pref | 1.6134 | 44.107022 | 1.616703 | 43.85308 | -0.005 | 2.8 | 1 | 10 | 1 | ? | ? | ? | ? | 0.365 | 2.325 | 6.3 | 4.34e-06 | 1.58e-08 | -2.17e-11 | 6.07e-07 | 6.66e-10 | 0.227 | Sellmeier1 | K1 | 1.35609817 | L1 | 0.00823370212 | K2 | 0.192047799 | L2 | 0.0410079104 | K3 | 1.325836 | L3 | 111.798686 |  |  | 1.616703 | 43.85308 |  | 1.623962 |  | 1.609899
CDGM | H-LAF52 | Stan | 1.7859 | 44.187159 | 1.79013 | 43.93516 | -0.0083 | 4.39 | 2 | 5.9 | 1 | ? | ? | ? | ? | 0.302 | 2.325 | 5.9 | 7.32e-06 | 1.67e-08 | -2.76e-11 | 7.23e-07 | 7.76e-10 | 0.219 | Sellmeier1 | K1 | 0.225893751 | L1 | 0.0391551736 | K2 | 1.88248028 | L2 | 0.0100951886 | K3 | 1.11307009 | L3 | 85.0042906 |  |  | 1.79013 | 43.93516 |  | 1.799407 |  | 1.781423
CDGM | H-ZLAF1 | Stan | 1.80166 | 44.263459 | 1.805966 | 44.01178 | -0.0078 | 4.3 | 4 | 11.5 | 1 | ? | ? | ? | ? | 0.365 | 2.325 | 5.3 | 3.15e-06 | 1.76e-08 | -6.68e-11 | 5.2e-07 | 1.18e-10 | 0.262 | Sellmeier1 | K1 | 0.513637795 | L1 | 0.0313064446 | K2 | 1.65030785 | L2 | 0.0073538878 | K3 | 1.47644096 | L3 | 100.105262 |  |  | 1.805966 | 44.01178 |  | 1.815413 |  | 1.7971
CDGM | ZBAF51 | Obso | 1.682726 | 44.528543 | 1.668081 | 0 | 0.0004 | 4.14 | 0 | 3.7 | ? | ? | ? | ? | ? | 0.365 | 1.014 | 7.8 | -1.51e-06 | 1.79e-08 | -4.04e-11 | 7.85e-07 | 6.9e-11 | 0.221 | Schott | A0 | 2.7590164 | A1 | -0.0058180526 | A2 | 0.026609946 | A3 | -0.00075485994 | A4 | 0.00017640459 | A5 | -6.7271173e-06 |  |  | 1.668081 | 0 |  | 1.667916 |  | 1.66799
CDGM | H-LAF3B | Pref | 1.744 | 44.900027 | 1.74794 | 44.6151 | -0.0041 | 4.39 | 1 | 3.3 | 1 | ? | ? | ? | ? | 0.365 | 2.325 | 8 | -3.14e-06 | 1.29e-08 | -3.08e-11 | 6.91e-07 | 5.97e-10 | 0.223 | Sellmeier1 | K1 | 1.66486969 | L1 | 0.00895646712 | K2 | 0.30162248 | L2 | 0.0350299695 | K3 | 1.1973888 | L3 | 123.334438 |  |  | 1.74794 | 44.6151 |  | 1.756609 |  | 1.739845
CDGM | D-ZLAF50-25 | Stan | 1.80225 | 45.452746 | 1.80645 | 45.20034 | -0.009 | 4.89 | 3 | 25.4 | 1 | ? | ? | ? | ? | 0.313 | 2.325 | 6.2 | 4.59e-06 | 1.77e-08 | -4.18e-11 | 8.47e-07 | 3.91e-10 | 0.15 | Sellmeier1 | K1 | 0.281077854 | L1 | 0.0346761107 | K2 | 1.19505397 | L2 | 91.8385642 | K3 | 1.88534009 | L3 | 0.00975311743 | anneal rate:25℃/h |  | 1.80645 | 45.20034 |  | 1.815641 |  | 1.7978
CDGM | D-ZLAF50 | Stan | 1.80337 | 45.491557 | 1.807572 | 45.23909 | -0.0089 | 4.89 | 3 | 25.4 | 1 | ? | ? | ? | ? | 0.313 | 2.325 | 6.2 | 4.59e-06 | 1.77e-08 | -4.18e-11 | 8.47e-07 | 3.91e-10 | 0.15 | Sellmeier1 | K1 | 1.13754975 | L1 | 87.6010757 | K2 | 0.27377557 | L2 | 0.0348809856 | K3 | 1.89653755 | L3 | 0.00982589937 | anneal rate:4℃/h |  | 1.807572 | 45.23909 |  | 1.816768 |  | 1.798917
CDGM | H-QF1 | Stan | 1.54814 | 45.820011 | 1.550981 | 45.5255 | 0.0012 | 2.58 | 3 | 4.6 | 2 | ? | ? | ? | ? | 0.365 | 2.325 | 9.3 | -3.37e-06 | 1.32e-08 | -5.38e-11 | 6.46e-07 | 6.5e-10 | 0.251 | Sellmeier1 | K1 | 1.24414177 | L1 | 0.00867592204 | K2 | 1.08792977 | L2 | 124.77088 | K3 | 0.106583226 | L3 | 0.0473895753 |  |  | 1.550981 | 45.5255 |  | 1.55724 |  | 1.545138
CDGM | QF1 | Obso | 1.5481 | 45.886233 | 1.537834 | 0 | 0.0013 | 2.94 | 0 | 4.7 | ? | ? | ? | ? | ? | 0.365 | 0.7065 | 7.7 | 0 | 0 | 0 | 0 | 0 | 0 | Schott | A0 | 2.3504951 | A1 | -0.0086857021 | A2 | 0.016092857 | A3 | 0.00018705912 | A4 | 4.2149581e-05 | A5 | -1.3216062e-06 |  |  | 1.537834 | 0 |  | 1.538091 |  | 1.537413
CDGM | H-BAF6 | Stan | 1.60801 | 46.202418 | 1.611136 | 45.90211 | 0.001 | 3.11 | 4 | 5.7 | 1 | ? | ? | ? | ? | 0.365 | 2.325 | 8.2 | -3.02e-06 | 1.55e-08 | -1.32e-10 | 6.09e-07 | 9.44e-10 | 0.233 | Sellmeier1 | K1 | 1.06475107 | L1 | 115.35395 | K2 | 1.38638809 | L2 | 0.00853300947 | K3 | 0.146161462 | L3 | 0.0437434703 |  |  | 1.611136 | 45.90211 |  | 1.618022 |  | 1.604709
CDGM | BAF4 | Obso | 1.582712 | 46.505886 | 1.571155 | 0 | 0.0007 | 3.28 | 0 | 4.5 | ? | ? | ? | ? | ? | 0.365 | 0.7065 | 7.8 | 0 | 0 | 0 | 0 | 0 | 0 | Schott | A0 | 2.451472 | A1 | -0.0065118879 | A2 | 0.019377342 | A3 | -0.00030637647 | A4 | 0.00010174985 | A5 | -3.9270356e-06 |  |  | 1.571155 | 0 |  | 1.57116 |  | 1.570946
CDGM | H-ZLAF69 | Stan | 1.816 | 46.5493 | 1.820173 | 46.29822 | -0.0095 | 5.01 | 3 | 21.7 | 1 | ? | ? | ? | ? | 0.302 | 2.325 | 6.4 | 1.12e-06 | 1.52e-08 | -3.71e-11 | 6.39e-07 | 4.9e-10 | 0.192 | Sellmeier1 | K1 | 0.659414732 | L1 | 0.025605996 | K2 | 1.55675638 | L2 | 0.00727769577 | K3 | 1.25417967 | L3 | 93.1176682 |  |  | 1.820173 | 46.29822 |  | 1.829287 |  | 1.811572
CDGM | H-ZLAF69A | Stan | 1.816 | 46.556066 | 1.820172 | 46.30222 | -0.0089 | 5.06 | 3 | 19.4 | 1 | ? | ? | ? | ? | 0.365 | 2.325 | 6.4 | 1.27e-06 | 1.3e-08 | -2.95e-11 | 6.42e-07 | 8.08e-10 | 0.182 | Sellmeier1 | K1 | 1.39269903 | L1 | 0.00593335223 | K2 | 0.823697428 | L2 | 0.0240980834 | K3 | 1.29547295 | L3 | 95.3762858 |  |  | 1.820172 | 46.30222 |  | 1.829288 |  | 1.811575
CDGM | H-ZLAF50E | Pref | 1.804 | 46.574487 | 1.808109 | 46.32211 | -0.0088 | 4.44 | 1 | 3.8 | 1 | ? | ? | ? | ? | 0.365 | 2.325 | 6.2 | 1.15e-06 | 1.32e-08 | -1.72e-11 | 6.09e-07 | 4.6e-10 | 0.211 | Sellmeier1 | K1 | 1.22239213 | L1 | 0.00445444481 | K2 | 0.952859931 | L2 | 0.0229973985 | K3 | 1.37994067 | L3 | 99.1991267 |  |  | 1.808109 | 46.32211 |  | 1.817086 |  | 1.79964
CDGM | H-ZLAF50D | Stan | 1.804 | 46.575016 | 1.808109 | 46.32557 | -0.009 | 4.52 | 4 | 12.4 | 1 | ? | ? | ? | ? | 0.365 | 2.325 | 6.2 | 1.43e-06 | 1.84e-08 | 1.12e-10 | 9.58e-07 | 3.67e-09 | 0.085 | Sellmeier1 | K1 | 0.497440659 | L1 | 0.0285446966 | K2 | 1.67780264 | L2 | 0.00788379288 | K3 | 1.32327423 | L3 | 94.0514342 |  |  | 1.808109 | 46.32557 |  | 1.817082 |  | 1.799638
CDGM | H-BAF4 | Stan | 1.58267 | 46.597786 | 1.585641 | 46.29902 | 0.0005 | 2.91 | 4 | 5.7 | 1 | ? | ? | ? | ? | 0.365 | 2.325 | 8.2 | -2.53e-06 | 1.58e-08 | -4.13e-11 | 6.35e-07 | 4.85e-10 | 0.235 | Sellmeier1 | K1 | 1.32811418 | L1 | 0.0086851075 | K2 | 0.126865199 | L2 | 0.0440786174 | K3 | 1.04004826 | L3 | 120.899619 |  |  | 1.585641 | 46.29902 |  | 1.59218 |  | 1.57953
CDGM | H-ZLAF2A | Stan | 1.80279 | 46.761307 | 1.806876 | 46.5116 | -0.0089 | 4.65 | 4 | 11.3 | ? | ? | ? | ? | ? | 0.365 | 2.325 | 5.8 | 1.27e-06 | 1.49e-08 | -3.26e-11 | 6.27e-07 | 5.37e-10 | 0.2 | Sellmeier1 | K1 | 1.76389273 | L1 | 0.00842148915 | K2 | 0.407585264 | L2 | 0.0304194282 | K3 | 1.27020239 | L3 | 89.5802552 |  |  | 1.806876 | 46.5116 |  | 1.815799 |  | 1.798451
CDGM | H-ZBAF52 | Stan | 1.67003 | 47.19506 | 1.673406 | 46.90151 | -0.002 | 3.57 | 2 | 2.8 | 1 | ? | ? | ? | ? | 0.365 | 2.325 | 7 | 3.4e-06 | 1.49e-08 | -3.46e-11 | 6.98e-07 | 6.04e-10 | 0.212 | Sellmeier1 | K1 | 1.51688354 | L1 | 0.00857006565 | K2 | 0.211371553 | L2 | 0.0370160061 | K3 | 1.35763017 | L3 | 144.349229 |  |  | 1.673406 | 46.90151 |  | 1.680819 |  | 1.666461
CDGM | QF8 | Obso | 1.540718 | 47.198243 | 1.53071 | 0 | -0.0032 | 2.86 | 0 | 5.6 | ? | ? | ? | ? | ? | 0.365 | 0.7065 | 8.5 | 0 | 0 | 0 | 0 | 0 | 0 | Schott | A0 | 2.3287431 | A1 | -0.00786798 | A2 | 0.015763854 | A3 | 0.00019794235 | A4 | 1.8002892e-05 | A5 | 3.6533474e-07 |  |  | 1.53071 | 0 |  | 1.53102 |  | 1.530307
CDGM | H-QF8 | Stan | 1.54072 | 47.230007 | 1.54344 | 46.93637 | 0.0002 | 2.54 | 4 | 4.5 | 2 | ? | ? | ? | ? | 0.365 | 2.325 | 9.6 | -2.28e-06 | 1.48e-08 | -8.66e-11 | 5.08e-07 | 1.15e-10 | 0.282 | Sellmeier1 | K1 | 0.127874264 | L1 | 0.0424546034 | K2 | 1.20201357 | L2 | 0.00811385854 | K3 | 0.92946936 | L3 | 109.832978 |  |  | 1.54344 | 46.93637 |  | 1.549419 |  | 1.537841
CDGM | H-ZBAF5 | Stan | 1.67103 | 47.288963 | 1.674404 | 46.99454 | -0.002 | 3.58 | 4 | 3.5 | 1 | ? | ? | ? | ? | 0.365 | 2.325 | 6.8 | 3.26e-06 | 1.49e-08 | -2.95e-11 | 6.99e-07 | 6.95e-10 | 0.209 | Sellmeier1 | K1 | 0.265135611 | L1 | 0.0342928637 | K2 | 1.46645391 | L2 | 0.00799326644 | K3 | 1.68212208 | L3 | 179.124162 |  |  | 1.674404 | 46.99454 |  | 1.681813 |  | 1.667462
CDGM | H-LAF10LA | Pref | 1.788 | 47.491731 | 1.79195 | 47.24995 | -0.0097 | 4.3 | 1 | 4.5 | 1 | ? | ? | ? | ? | 0.302 | 2.325 | 6.1 | 1.87e-06 | 1.68e-08 | -3.95e-11 | 5.95e-07 | 4.28e-10 | 0.194 | Sellmeier1 | K1 | 1.93178403 | L1 | 0.00997340769 | K2 | 0.189897276 | L2 | 0.0368891042 | K3 | 1.09736515 | L3 | 77.2777489 |  |  | 1.79195 | 47.24995 |  | 1.800559 |  | 1.783798
CDGM | H-LAF6LA | Stan | 1.757 | 47.711817 | 1.760776 | 47.46863 | -0.0088 | 4.06 | 4 | 8.7 | 1 | ? | ? | ? | ? | 0.365 | 2.325 | 5.7 | 4.32e-06 | 1.59e-08 | -1.31e-11 | 6.18e-07 | 3.24e-10 | 0.187 | Sellmeier1 | K1 | 1.12023521 | L1 | 0.00335766705 | K2 | 0.897573526 | L2 | 0.0227710735 | K3 | 1.3665486 | L3 | 92.0376324 |  |  | 1.760776 | 47.46863 |  | 1.769008 |  | 1.752981
CDGM | H-LAF2 | Stan | 1.717 | 47.888609 | 1.720562 | 47.60142 | -0.0035 | 4.25 | 2 | 3 | 1 | ? | ? | ? | ? | 0.365 | 2.325 | 7.4 | -4.12e-06 | 2.75e-08 | -1.05e-10 | 8.05e-07 | -8.24e-10 | 0.107 | Sellmeier1 | K1 | 1.62865121 | L1 | 0.00864219294 | K2 | 1.11837078 | L2 | 109.900598 | K3 | 0.253252293 | L3 | 0.0342503107 |  |  | 1.720562 | 47.60142 |  | 1.728367 |  | 1.713229
CDGM | H-LAF51 | Stan | 1.7 | 48.079839 | 1.703462 | 47.79418 | -0.0024 | 3.82 | 4 | 6.3 | 2 | ? | ? | ? | ? | 0.365 | 2.325 | 8 | -2.02e-06 | 1.89e-08 | -1.3e-10 | 4.46e-07 | 1.77e-10 | 0.281 | Sellmeier1 | K1 | 1.16091555 | L1 | 102.913644 | K2 | 1.53441573 | L2 | 0.00759735684 | K3 | 0.293141701 | L3 | 0.0338071716 |  |  | 1.703462 | 47.79418 |  | 1.711049 |  | 1.696331
CDGM | ZBAF2 | Obso | 1.639616 | 48.230454 | 1.628068 | 0 | -0.002 | 3.83 | 0 | 4.1 | ? | ? | ? | ? | ? | 0.365 | 0.7065 | 6.1 | 0 | 0 | 0 | 0 | 0 | 0 | Schott | A0 | 2.6324147 | A1 | -0.0087251762 | A2 | 0.019124302 | A3 | 0.00044859331 | A4 | -1.7473295e-05 | A5 | 2.8601145e-06 |  |  | 1.628068 | 0 |  | 1.628546 |  | 1.627575
CDGM | H-ZBAF16 | Stan | 1.66672 | 48.421731 | 1.669996 | 48.12906 | -0.0026 | 3.59 | 3 | 3.3 | 1 | ? | ? | ? | ? | 0.365 | 2.325 | 7.1 | 2.86e-06 | 1.56e-08 | -3.67e-11 | 7.03e-07 | 3.95e-10 | 0.198 | Sellmeier1 | K1 | 0.18224764 | L1 | 0.0368484589 | K2 | 1.53664805 | L2 | 0.0088564742 | K3 | 1.2307217 | L3 | 134.124694 |  |  | 1.669996 | 48.12906 |  | 1.677173 |  | 1.663252
CDGM | QF6 | Obso | 1.531719 | 48.755584 | 1.522384 | 0 | -0.0024 | 2.78 | 0 | 4.6 | ? | ? | ? | ? | ? | 0.365 | 0.7065 | 8.2 | 0 | 0 | 0 | 0 | 0 | 0 | Schott | A0 | 2.3044884 | A1 | -0.0083782321 | A2 | 0.014424342 | A3 | 0.00033374311 | A4 | -4.4657456e-06 | A5 | 1.3349929e-06 |  |  | 1.522384 | 0 |  | 1.522767 |  | 1.521928
CDGM | H-QF6A | Stan | 1.53172 | 48.839833 | 1.534306 | 48.53394 | 0.0037 | 2.52 | 3 | 4.3 | 1 | ? | ? | ? | ? | 0.365 | 2.325 | 8.6 | -5.28e-06 | 2.18e-08 | -9.29e-11 | 4.95e-07 | 4.67e-10 | 0.262 | Sellmeier1 | K1 | 0.0830014908 | L1 | 0.0493974056 | K2 | 1.22223237 | L2 | 0.00830688707 | K3 | 1.01475439 | L3 | 114.773547 |  |  | 1.534306 | 48.53394 |  | 1.539988 |  | 1.528979
CDGM | H-LAF1 | Stan | 1.69362 | 49.193837 | 1.696975 | 48.90796 | -0.0028 | 3.85 | 4 | 6.1 | 1 | ? | ? | ? | ? | 0.365 | 2.325 | 7.1 | 1e-06 | 2.31e-08 | -1.6e-10 | 5.94e-07 | -4.95e-10 | 0.215 | Sellmeier1 | K1 | 1.1615525 | L1 | 106.692961 | K2 | 1.49000619 | L2 | 0.0073654243 | K3 | 0.317836401 | L3 | 0.0313945298 |  |  | 1.696975 | 48.90796 |  | 1.704312 |  | 1.690061
CDGM | D-LAF050-25 | Stan | 1.76709 | 49.197491 | 1.770803 | 48.95599 | -0.0095 | 4.51 | 2 | 16.2 | 1 | ? | ? | ? | ? | 0.302 | 2.325 | 5.7 | 4.01e-06 | 1.55e-08 | -3.41e-11 | 5.74e-07 | 4.46e-10 | 0.215 | Sellmeier1 | K1 | 1.22950343 | L1 | 87.307119 | K2 | 0.641767823 | L2 | 0.023765216 | K3 | 1.41136391 | L3 | 0.006459327 | anneal rate:25℃/h |  | 1.770803 | 48.95599 |  | 1.778877 |  | 1.763132
CDGM | H-LAF53 | Stan | 1.7433 | 49.221808 | 1.746896 | 48.97697 | -0.009 | 4.16 | 2 | 5.4 | 1 | ? | ? | ? | ? | 0.302 | 2.325 | 5.5 | 8.12e-06 | 1.8e-08 | -3.55e-11 | 6.59e-07 | 7e-10 | 0.185 | Sellmeier1 | K1 | 1.52005515 | L1 | 0.00746606502 | K2 | 1.09140777 | L2 | 81.9422153 | K3 | 0.452588708 | L3 | 0.0263954349 |  |  | 1.746896 | 48.97697 |  | 1.754719 |  | 1.739469
CDGM | D-LAF53-25 | Stan | 1.7421 | 49.246024 | 1.745689 | 49.00155 | -0.009 | 4.26 | 3 | 12.6 | 1 | ? | ? | ? | ? | 0.302 | 2.325 | 5.6 | 7.67e-06 | 2.36e-08 | -1.95e-10 | 6.35e-07 | 3.67e-10 | 0.208 | Sellmeier1 | K1 | 1.32239317 | L1 | 0.00606224219 | K2 | 0.646347208 | L2 | 0.0234824415 | K3 | 1.17507569 | L3 | 87.8164211 | anneal rate:25℃/h |  | 1.745689 | 49.00155 |  | 1.753494 |  | 1.738276
CDGM | D-LAF050 | Stan | 1.76842 | 49.28216 | 1.772134 | 49.03977 | -0.0094 | 4.51 | 2 | 16.2 | 1 | ? | ? | ? | ? | 0.302 | 2.325 | 5.7 | 4.01e-06 | 1.55e-08 | -3.41e-11 | 5.74e-07 | 4.46e-10 | 0.215 | Sellmeier1 | K1 | 0.653249512 | L1 | 0.023644288 | K2 | 1.20557745 | L2 | 85.5377962 | K3 | 1.40453781 | L3 | 0.006364015 | anneal rate:4℃/h |  | 1.772134 | 49.03977 |  | 1.780208 |  | 1.764462
CDGM | D-LAF53 | Stan | 1.7433 | 49.325949 | 1.746889 | 49.08072 | -0.0089 | 4.26 | 3 | 12.6 | 1 | ? | ? | ? | ? | 0.302 | 2.325 | 5.6 | 7.67e-06 | 2.36e-08 | -1.95e-10 | 6.35e-07 | 3.67e-10 | 0.208 | Sellmeier1 | K1 | 0.645397592 | L1 | 0.023499357 | K2 | 1.17528667 | L2 | 87.7755219 | K3 | 1.32747885 | L3 | 0.0060601597 | anneal rate:4℃/h |  | 1.746889 | 49.08072 |  | 1.754694 |  | 1.739476
CDGM | BAF2 | Obso | 1.569703 | 49.435926 | 1.559365 | 0 | -0.0007 | 3.14 | 0 | 2.8 | ? | ? | ? | ? | ? | 0.365 | 1.014 | 8 | 1.08e-07 | 2.09e-08 | -1.93e-10 | 8.16e-07 | 6.26e-11 | 0.159 | Schott | A0 | 2.41667247 | A1 | -0.00746725517 | A2 | 0.0168668464 | A3 | -1.29697272e-05 | A4 | 5.15992602e-05 | A5 | -1.81803614e-06 |  |  | 1.559365 | 0 |  | 1.559516 |  | 1.559055
CDGM | H-BAF2 | Stan | 1.5697 | 49.452646 | 1.572439 | 49.15694 | 0.0002 | 2.82 | 4 | 6.1 | 1 | ? | ? | ? | ? | 0.365 | 2.325 | 8.2 | -2.16e-06 | 1.57e-08 | -3.1e-11 | 4.71e-07 | 6.41e-10 | 0.268 | Sellmeier1 | K1 | 0.131856447 | L1 | 0.0404229746 | K2 | 1.28686729 | L2 | 0.0080740739 | K3 | 1.0068252 | L3 | 113.574742 |  |  | 1.572439 | 49.15694 |  | 1.578439 |  | 1.566794
CDGM | D-LAF50-25 | Pref | 1.77288 | 49.519338 | 1.776597 | 49.24995 | -0.0066 | 4.93 | 1 | 15.6 | 1 | ? | ? | ? | ? | 0.302 | 2.325 | 7.3 | 1.53e-06 | 1.43e-08 | -3.83e-11 | 5.87e-07 | 4.1e-10 | 0.222 | Sellmeier1 | K1 | 0.734700246 | L1 | 0.022666746 | K2 | 1.33716574 | L2 | 0.006016769 | K3 | 1.13513348 | L3 | 95.7512696 | anneal rate:25℃/h |  | 1.776597 | 49.24995 |  | 1.7847 |  | 1.768932
CDGM | D-LAF50 | Pref | 1.774 | 49.590362 | 1.777717 | 49.32029 | -0.0065 | 4.93 | 1 | 15.6 | 1 | ? | ? | ? | ? | 0.302 | 2.325 | 7.3 | 1.53e-06 | 1.43e-08 | -3.83e-11 | 5.87e-07 | 4.1e-10 | 0.222 | Sellmeier1 | K1 | 1.34473873 | L1 | 0.006036194 | K2 | 1.13288204 | L2 | 95.5213185 | K3 | 0.731048914 | L3 | 0.022706198 | anneal rate:4℃/h |  | 1.777717 | 49.32029 |  | 1.78582 |  | 1.770052
CDGM | H-LAF50B | Pref | 1.7725 | 49.598996 | 1.77621 | 49.3592 | -0.0096 | 4.24 | 1 | 3.4 | 1 | ? | ? | ? | ? | 0.302 | 2.325 | 5.8 | 2.17e-06 | 1.36e-08 | -3.28e-11 | 5.95e-07 | 8.86e-10 | 0.161 | Sellmeier1 | K1 | 1.17461263 | L1 | 82.6267633 | K2 | 1.65889744 | L2 | 0.0080512806 | K3 | 0.413174064 | L3 | 0.026961264 |  |  | 1.77621 | 49.3592 |  | 1.78427 |  | 1.768544
CDGM | H-LAK8B | Stan | 1.72 | 50.280736 | 1.72341 | 50.02013 | -0.0068 | 3.88 | 4 | 6 | 1 | ? | ? | ? | ? | 0.302 | 2.325 | 7.6 | -2.05e-07 | 1.37e-08 | -3.29e-11 | 4.91e-07 | 6.32e-10 | 0.249 | Sellmeier1 | K1 | 1.55351121 | L1 | 0.00793041249 | K2 | 0.342243754 | L2 | 0.0280174591 | K3 | 1.07011974 | L3 | 90.2590858 |  |  | 1.72341 | 50.02013 |  | 1.730832 |  | 1.716369
CDGM | H-LAK8A | Stan | 1.72 | 50.343857 | 1.723406 | 50.10829 | -0.0086 | 3.77 | 4 | 6.3 | 1 | ? | ? | ? | ? | 0.302 | 2.325 | 5.3 | 4.02e-06 | 1.82e-08 | -1.04e-10 | 4.87e-07 | 9.07e-10 | 0.216 | Sellmeier1 | K1 | 1.13861881 | L1 | 80.074466 | K2 | 0.158050538 | L2 | 0.0368197669 | K3 | 1.73934635 | L3 | 0.00909531981 |  |  | 1.723406 | 50.10829 |  | 1.730798 |  | 1.716361
CDGM | H-ZBAF50 | Stan | 1.65844 | 50.852265 | 1.661522 | 50.55993 | -0.0013 | 3.77 | 2 | 2.4 | 2 | ? | ? | ? | ? | 0.313 | 2.325 | 7.5 | -1.31e-06 | 1.42e-08 | -3.27e-11 | 5.21e-07 | 3.53e-10 | 0.234 | Sellmeier1 | K1 | 1.63431974 | L1 | 0.00983161322 | K2 | 0.988379475 | L2 | 102.398826 | K3 | 0.0611984018 | L3 | 0.0499038842 |  |  | 1.661522 | 50.55993 |  | 1.668251 |  | 1.655167
CDGM | H-LAK3 | Stan | 1.74693 | 50.950085 | 1.750422 | 50.70756 | -0.0085 | 4.08 | 4 | 9.4 | 1 | ? | ? | ? | ? | 0.365 | 2.325 | 6 | 0 | 0 | 0 | 0 | 0 | 0 | Sellmeier1 | K1 | 1.27801447 | L1 | 90.6830082 | K2 | 1.19473815 | L2 | 0.0181704833 | K3 | 0.793028102 | L3 | 0.00108737276 |  |  | 1.750422 | 50.70756 |  | 1.758001 |  | 1.743202
CDGM | H-ZBAF3 | Stan | 1.65691 | 51.12138 | 1.659968 | 50.82289 | -0.0006 | 3.77 | 4 | 2.9 | 1 | ? | ? | ? | ? | 0.365 | 2.325 | 7.5 | -1.39e-06 | 1.54e-08 | -4.1e-11 | 5.46e-07 | 5.06e-10 | 0.206 | Sellmeier1 | K1 | 0.175551746 | L1 | 0.0360804664 | K2 | 1.51566987 | L2 | 0.00823043679 | K3 | 1.11140587 | L3 | 113.991537 |  |  | 1.659968 | 50.82289 |  | 1.666649 |  | 1.653664
CDGM | H-LAK54 | Stan | 1.734 | 51.485829 | 1.737396 | 51.24626 | -0.0086 | 4.01 | 2 | 6.8 | 1 | ? | ? | ? | ? | 0.302 | 2.325 | 5.1 | 5.91e-06 | 1.71e-08 | -2.96e-11 | 5.65e-07 | 5.05e-10 | 0.196 | Sellmeier1 | K1 | 1.20772937 | L1 | 0.0176389155 | K2 | 0.737418371 | L2 | 0.000666515982 | K3 | 1.35749026 | L3 | 96.9938806 |  |  | 1.737396 | 51.24626 |  | 1.74476 |  | 1.73037
CDGM | H-LAK67 | Stan | 1.67 | 51.738482 | 1.673085 | 51.46055 | -0.0045 | 3.73 | 4 | 7.7 | ? | ? | ? | ? | ? | 0.302 | 2.325 | 7 | 4.12e-06 | 1.36e-08 | -1.87e-11 | 5.91e-07 | 3.35e-10 | 0.215 | Sellmeier1 | K1 | 0.388812223 | L1 | 0.0250904368 | K2 | 1.10534294 | L2 | 113.00444 | K3 | 1.34453139 | L3 | 0.00715875972 |  |  | 1.673085 | 51.46055 |  | 1.679798 |  | 1.666718
CDGM | H-LAK72 | Stan | 1.713 | 51.80665 | 1.716279 | 51.52385 | -0.0045 | 4.34 | 4 | 2.5 | 1 | ? | ? | ? | ? | 0.302 | 2.325 | 8.4 | -6.19e-06 | 1.16e-08 | -2.9e-11 | 4.99e-07 | 8.23e-10 | 0.225 | Sellmeier1 | K1 | 0.746934431 | L1 | 0.00172608475 | K2 | 1.12652731 | L2 | 0.0176390536 | K3 | 1.11422643 | L3 | 110.121875 |  |  | 1.716279 | 51.52385 |  | 1.723416 |  | 1.709514
CDGM | H-KF6 | Stan | 1.51742 | 52.149249 | 1.519778 | 51.86468 | 0.0022 | 2.47 | 3 | 3.6 | 1 | ? | ? | ? | ? | 0.365 | 2.325 | 7 | -5.94e-07 | 1.77e-08 | -1.13e-10 | 5.53e-07 | 9.82e-10 | 0.212 | Sellmeier1 | K1 | 0.0736995941 | L1 | 0.0478548878 | K2 | 1.19277164 | L2 | 0.00781132706 | K3 | 1.01749455 | L3 | 104.241959 |  |  | 1.519778 | 51.86468 |  | 1.524926 |  | 1.514904
CDGM | H-LAK53A | Stan | 1.755 | 52.320574 | 1.758439 | 52.08373 | -0.0087 | 4.39 | 4 | 11.6 | ? | ? | ? | ? | ? | 0.302 | 2.325 | 6.1 | 1.86e-06 | 1.36e-08 | -2.33e-11 | 5.16e-07 | 5.98e-10 | 0.185 | Sellmeier1 | K1 | 1.21007394 | L1 | 0.00521679919 | K2 | 1.19495815 | L2 | 83.5557501 | K3 | 0.806533246 | L3 | 0.02008035 |  |  | 1.758439 | 52.08373 |  | 1.765884 |  | 1.751322
CDGM | H-LAK53B | Pref | 1.755 | 52.322058 | 1.758439 | 52.08729 | -0.0091 | 4.22 | 1 | 4.6 | 1 | ? | ? | ? | ? | 0.302 | 2.325 | 5.7 | 1.22e-06 | 1.66e-08 | -2.94e-11 | 5.17e-07 | 4.19e-10 | 0.196 | Sellmeier1 | K1 | 1.0314122 | L1 | 0.00395421648 | K2 | 0.985282193 | L2 | 0.0186863118 | K3 | 1.17066017 | L3 | 81.1326753 |  |  | 1.758439 | 52.08729 |  | 1.765882 |  | 1.751321
CDGM | H-LAK71 | Stan | 1.703 | 52.406734 | 1.706197 | 52.1488 | -0.0069 | 3.75 | 4 | 6.4 | 1 | ? | ? | ? | ? | 0.302 | 2.325 | 5 | 7.88e-06 | 1.46e-08 | -1.42e-11 | 5.79e-07 | 5.52e-10 | 0.193 | Sellmeier1 | K1 | 1.12850687 | L1 | 101.092235 | K2 | 0.562111972 | L2 | 0.0213536626 | K3 | 1.27965415 | L3 | 0.00668008053 |  |  | 1.706197 | 52.1488 |  | 1.713132 |  | 1.69959
CDGM | H-LAK61 | Stan | 1.740999 | 52.676196 | 1.728552 | 0 | -0.0096 | 4.1 | 4 | 8.6 | 1 | ? | ? | ? | ? | 0.365 | 1.014 | 5.8 | 3.47e-06 | 1.55e-08 | -6.52e-11 | 4.66e-07 | 6.39e-10 | 0.22 | Schott | A0 | 2.96883578 | A1 | -0.0137037464 | A2 | 0.0224806873 | A3 | 0.00013022706 | A4 | 3.52478352e-05 | A5 | -1.34827056e-06 |  |  | 1.728552 | 0 |  | 1.728846 |  | 1.728036
CDGM | D-LAK6-25 | Stan | 1.69281 | 53.049215 | 1.695923 | 52.81445 | -0.0083 | 3.5 | 2 | 6.9 | 1 | ? | ? | ? | ? | 0.302 | 2.325 | 7.5 | 1.33e-06 | 1.27e-08 | -2.36e-11 | 5.62e-07 | 7.08e-10 | 0.199 | Sellmeier1 | K1 | 1.22299893 | L1 | 94.0859262 | K2 | 0.471209941 | L2 | 0.0227830104 | K3 | 1.33928922 | L3 | 0.00665285316 | anneal rate:25℃/h |  | 1.695923 | 52.81445 |  | 1.702654 |  | 1.689478
CDGM | D-LAK6 | Stan | 1.69384 | 53.128245 | 1.696953 | 52.89274 | -0.0082 | 3.5 | 2 | 6.9 | 1 | ? | ? | ? | ? | 0.302 | 2.325 | 7.5 | 1.33e-06 | 1.27e-08 | -2.36e-11 | 5.62e-07 | 7.08e-10 | 0.199 | Sellmeier1 | K1 | 0.477723115 | L1 | 0.0226962287 | K2 | 1.33623366 | L2 | 0.00659605302 | K3 | 1.22543438 | L3 | 94.2027569 | anneal rate:4℃/h |  | 1.696953 | 52.89274 |  | 1.703684 |  | 1.690508
CDGM | H-ZBAF1 | Stan | 1.6223 | 53.170869 | 1.625087 | 52.87801 | -0.0009 | 3.57 | 4 | 3.8 | ? | ? | ? | ? | ? | 0.365 | 2.325 | 6 | 3.71e-06 | 2.12e-08 | -1.14e-10 | 4.62e-07 | 6.87e-11 | 0.246 | Sellmeier1 | K1 | 1.05607188 | L1 | 114.460233 | K2 | 1.45456542 | L2 | 0.00840268049 | K3 | 0.129035718 | L3 | 0.036305429 |  |  | 1.625087 | 52.87801 |  | 1.631155 |  | 1.619334
CDGM | H-LAK6A | Stan | 1.6935 | 53.380441 | 1.696596 | 53.15226 | -0.0082 | 3.59 | 4 | 7.8 | 1 | ? | ? | ? | ? | 0.302 | 2.325 | 5.6 | 3.08e-06 | 1.57e-08 | -1.21e-11 | 5.18e-07 | 5.95e-10 | 0.182 | Sellmeier1 | K1 | 1.13018444 | L1 | 81.4541493 | K2 | 1.60589 | L2 | 0.00817222723 | K3 | 0.207868982 | L3 | 0.030380314 |  |  | 1.696596 | 53.15226 |  | 1.703287 |  | 1.690181
CDGM | H-BAF3 | Stan | 1.57957 | 53.711637 | 1.58214 | 53.42159 | -0.001 | 3.14 | 4 | 6.1 | 1 | ? | ? | ? | ? | 0.365 | 2.325 | 6.7 | 3.14e-06 | 1.83e-08 | -3.7e-11 | 5.37e-07 | 7.04e-10 | 0.22 | Sellmeier1 | K1 | 1.16102167 | L1 | 0.00637008736 | K2 | 0.926012255 | L2 | 107.341889 | K3 | 0.290935978 | L3 | 0.0265573391 |  |  | 1.58214 | 53.42159 |  | 1.58773 |  | 1.576833
CDGM | H-LAK7A | Pref | 1.713 | 53.832974 | 1.716157 | 53.60823 | -0.0088 | 3.74 | 1 | 2.8 | 1 | ? | ? | ? | ? | 0.302 | 2.325 | 5.5 | 1.82e-06 | 1.41e-08 | -1.49e-11 | 4.32e-07 | 7.94e-10 | 0.207 | Sellmeier1 | K1 | 1.20674811 | L1 | 84.3499012 | K2 | 1.06717731 | L2 | 0.004381895 | K3 | 0.811229515 | L3 | 0.018982889 |  |  | 1.716157 | 53.60823 |  | 1.722973 |  | 1.709614
CDGM | D-LAK52-25 | Stan | 1.72924 | 53.851219 | 1.732468 | 53.61969 | -0.0084 | 4 | 4 | 10.6 | 1 | ? | ? | ? | ? | 0.302 | 2.325 | 6.1 | 1.8e-06 | 1.72e-08 | -5.24e-11 | 4.52e-07 | 1.37e-10 | 0.229 | Sellmeier1 | K1 | 1.04345567 | L1 | 0.017366945 | K2 | 0.888612736 | L2 | 0.00301494124 | K3 | 1.2310265 | L3 | 87.1255673 | anneal rate:25℃/h |  | 1.732468 | 53.61969 |  | 1.739441 |  | 1.725781
CDGM | H-ZK20 | Stan | 1.6172 | 53.913743 | 1.619927 | 53.60952 | -0.0009 | 3.66 | 3 | 2.6 | ? | ? | ? | ? | ? | 0.302 | 2.325 | 7.8 | 3.38e-07 | 1.59e-08 | -2.45e-11 | 6.4e-07 | 4.47e-10 | 0.192 | Sellmeier1 | K1 | 0.812249368 | L1 | 0.0181753969 | K2 | 0.755251214 | L2 | 0.00247827771 | K3 | 1.15073913 | L3 | 144.030731 |  |  | 1.619927 | 53.60952 |  | 1.625865 |  | 1.614301
CDGM | D-LAK52 | Stan | 1.7305 | 53.944268 | 1.733728 | 53.71191 | -0.0083 | 4 | 4 | 10.6 | 1 | ? | ? | ? | ? | 0.302 | 2.325 | 6.1 | 1.8e-06 | 1.72e-08 | -5.24e-11 | 4.52e-07 | 1.37e-10 | 0.229 | Sellmeier1 | K1 | 1.04647517 | L1 | 0.0173536556 | K2 | 0.889910862 | L2 | 0.00298398431 | K3 | 1.23173612 | L3 | 87.1100488 | anneal rate:4℃/h |  | 1.733728 | 53.71191 |  | 1.740701 |  | 1.727041
CDGM | H-LAK2A | Stan | 1.69211 | 54.539198 | 1.695135 | 54.27434 | -0.0048 | 3.94 | 2 | 3.4 | 2 | ? | ? | ? | ? | 0.302 | 2.325 | 8 | -5.16e-06 | 1.42e-08 | -4.62e-11 | 5.61e-07 | 5.14e-10 | 0.155 | Sellmeier1 | K1 | 0.914808038 | L1 | 82.3260698 | K2 | 1.00522491 | L2 | 0.004505044 | K3 | 0.803415958 | L3 | 0.018371342 |  |  | 1.695135 | 54.27434 |  | 1.701687 |  | 1.688879
CDGM | H-LAK11 | Stan | 1.66461 | 54.612239 | 1.66751 | 54.32977 | -0.0025 | 4.02 | 4 | 4.6 | 3 | ? | ? | ? | ? | 0.302 | 2.325 | 7.2 | -1.97e-06 | 1.61e-08 | -3.94e-11 | 5.45e-07 | 2.03e-10 | 0.199 | Sellmeier1 | K1 | 1.09089534 | L1 | 0.00492618902 | K2 | 0.628435989 | L2 | 0.0203181412 | K3 | 1.01438282 | L3 | 100.530943 |  |  | 1.66751 | 54.32977 |  | 1.673804 |  | 1.661517
CDGM | H-LAK52 | Pref | 1.72916 | 54.684737 | 1.732339 | 54.45366 | -0.0078 | 4.02 | 1 | 4.4 | 1 | ? | ? | ? | ? | 0.302 | 2.325 | 5.6 | 6.32e-07 | 1.75e-08 | -2.89e-11 | 5e-07 | 3.79e-10 | 0.163 | Sellmeier1 | K1 | 0.648528792 | L1 | 0.000165816179 | K2 | 1.28450424 | L2 | 0.0158113883 | K3 | 1.23774593 | L3 | 85.7406109 |  |  | 1.732339 | 54.45366 |  | 1.739199 |  | 1.725751
CDGM | D-LAK5-25 | Stan | 1.67686 | 54.805426 | 1.679804 | 54.56758 | -0.0069 | 3.37 | 4 | 9.1 | 1 | ? | ? | ? | ? | 0.302 | 2.325 | 7.3 | 1.76e-06 | 1.72e-08 | -6.77e-11 | 3.92e-07 | 6.44e-10 | 0.23 | Sellmeier1 | K1 | 0.60236351 | L1 | 3.07499779e-08 | K2 | 1.15823046 | L2 | 0.0158379352 | K3 | 1.30267215 | L3 | 101.976296 | anneal rate:25℃/h |  | 1.679804 | 54.56758 |  | 1.686162 |  | 1.673704
CDGM | H-LAK59A | Stan | 1.691 | 54.815309 | 1.694005 | 54.55651 | -0.0052 | 3.94 | 4 | 4.5 | 3 | ? | ? | ? | ? | 0.313 | 2.325 | 8.2 | -5.25e-06 | 1.39e-08 | -3.66e-11 | 5.03e-07 | 5.22e-10 | 0.184 | Sellmeier1 | K1 | 1.63613242 | L1 | 0.00869769737 | K2 | 0.169161636 | L2 | 0.0295057126 | K3 | 0.929984618 | L3 | 82.4994109 |  |  | 1.694005 | 54.55651 |  | 1.700508 |  | 1.687787
CDGM | D-LAK5 | Stan | 1.6779 | 54.889665 | 1.680844 | 54.65108 | -0.0067 | 3.37 | 4 | 9.1 | 1 | ? | ? | ? | ? | 0.302 | 2.325 | 7.3 | 1.76e-06 | 1.72e-08 | -6.77e-11 | 3.92e-07 | 6.44e-10 | 0.23 | Sellmeier1 | K1 | 0.60503157 | L1 | 2.87640355e-08 | K2 | 1.15901922 | L2 | 0.015837052 | K3 | 1.30308775 | L3 | 101.946508 | anneal rate:4℃/h |  | 1.680844 | 54.65108 |  | 1.687202 |  | 1.674744
CDGM | H-ZK8 | Stan | 1.61405 | 55.116283 | 1.616704 | 54.81408 | 0 | 3.58 | 4 | 4.3 | 4 | ? | ? | ? | ? | 0.313 | 2.325 | 8.6 | -4.06e-06 | 1.94e-08 | -4.18e-11 | 5.96e-07 | 6.67e-11 | 0.184 | Sellmeier1 | K1 | 0.600949826 | L1 | 5.19864453e-11 | K2 | 0.958288632 | L2 | 0.0167563008 | K3 | 1.1405978 | L3 | 133.109431 |  |  | 1.616704 | 54.81408 |  | 1.622475 |  | 1.611224
CDGM | D-LAK70-25 | Stan | 1.668 | 55.295752 | 1.67088 | 55.05949 | -0.0067 | 3.35 | 4 | 11.5 | 1 | ? | ? | ? | ? | 0.302 | 2.325 | 7.3 | 2.1e-06 | 1.31e-08 | -3.75e-11 | 5.42e-07 | 6.96e-10 | 0.177 | Sellmeier1 | K1 | 0.615746796 | L1 | 0.000310601738 | K2 | 1.11671184 | L2 | 0.015811421 | K3 | 1.29436779 | L3 | 102.149797 | anneal rate:25℃/h |  | 1.67088 | 55.05949 |  | 1.677096 |  | 1.664911
CDGM | D-LAK70 | Stan | 1.6691 | 55.389689 | 1.67198 | 55.15309 | -0.0066 | 3.35 | 4 | 11.5 | 1 | ? | ? | ? | ? | 0.302 | 2.325 | 7.3 | 2.1e-06 | 1.31e-08 | -3.75e-11 | 5.42e-07 | 6.96e-10 | 0.177 | Sellmeier1 | K1 | 0.616886534 | L1 | 0.000249888602 | K2 | 1.11924765 | L2 | 0.0158113883 | K3 | 1.29814839 | L3 | 102.017679 | anneal rate:4℃/h |  | 1.67198 | 55.15309 |  | 1.678195 |  | 1.666011
CDGM | H-ZK11 | Pref | 1.63854 | 55.446553 | 1.641284 | 55.16875 | -0.0013 | 3.69 | 1 | 1 | 3 | ? | ? | ? | ? | 0.313 | 2.325 | 6.9 | -1.64e-06 | 1.58e-08 | -3.17e-11 | 4.74e-07 | 3.85e-10 | 0.203 | Sellmeier1 | K1 | 0.053461546 | L1 | 0.0456429986 | K2 | 1.5837823 | L2 | 0.00912260162 | K3 | 0.918196297 | L3 | 89.3234474 |  |  | 1.641284 | 55.16875 |  | 1.647232 |  | 1.635608
CDGM | H-K12 | Stan | 1.533589 | 55.469983 | 1.525277 | 0 | -0.0023 | 2.72 | 4 | 4.7 | ? | ? | ? | ? | ? | 0.365 | 1.014 | 9.2 | -1.57e-06 | 1.35e-08 | -5.16e-11 | 7.91e-07 | 9.19e-10 | 0.086 | Schott | A0 | 2.31506425 | A1 | -0.00827156166 | A2 | 0.0129535559 | A3 | 0.000268505199 | A4 | -5.46028268e-06 | A5 | 6.24325621e-07 |  |  | 1.525277 | 0 |  | 1.525581 |  | 1.524869
CDGM | H-LAK5A | Stan | 1.6779 | 55.51497 | 1.680811 | 55.25854 | -0.0049 | 3.8 | 3 | 5.5 | 2 | ? | ? | ? | ? | 0.302 | 2.325 | 8 | -4.1e-06 | 1.07e-08 | -1.69e-11 | 5.87e-07 | 1.27e-09 | 0.095 | Sellmeier1 | K1 | 1.54437415 | L1 | 0.00815901025 | K2 | 1.00066972 | L2 | 88.9110754 | K3 | 0.219123775 | L3 | 0.0267011064 |  |  | 1.680811 | 55.25854 |  | 1.687105 |  | 1.674784
CDGM | H-LAK51A | Pref | 1.6968 | 55.526357 | 1.699791 | 55.29592 | -0.007 | 3.56 | 1 | 2.8 | 1 | ? | ? | ? | ? | 0.302 | 2.325 | 6.3 | 8.08e-08 | 1.25e-08 | -7.7e-12 | 4.99e-07 | 6.1e-10 | 0.161 | Sellmeier1 | K1 | 0.639398694 | L1 | 5.67124825e-05 | K2 | 1.18748481 | L2 | 0.0158001968 | K3 | 1.26545352 | L3 | 91.097053 |  |  | 1.699791 | 55.29592 |  | 1.706243 |  | 1.693588
CDGM | H-ZK5 | Stan | 1.61117 | 55.772437 | 1.613782 | 55.47921 | -0.001 | 3.58 | 4 | 3.5 | 1 | ? | ? | ? | ? | 0.302 | 2.325 | 8.6 | -3.46e-06 | 1.21e-08 | 1.31e-11 | 5.78e-07 | 6.03e-10 | 0.17 | Sellmeier1 | K1 | 0.920219055 | L1 | 109.361864 | K2 | 0.531425413 | L2 | 0.0198985689 | K3 | 1.01909144 | L3 | 0.00525819605 |  |  | 1.613782 | 55.47921 |  | 1.619449 |  | 1.608385
CDGM | H-LAK10 | Stan | 1.65113 | 55.890872 | 1.653907 | 55.61834 | -0.003 | 3.73 | 4 | 4.5 | 1 | ? | ? | ? | ? | 0.302 | 2.325 | 7.1 | -9.18e-07 | 1.25e-08 | -2.28e-11 | 4.91e-07 | 6.43e-10 | 0.189 | Sellmeier1 | K1 | 0.783174579 | L1 | 0.0027316949 | K2 | 0.894315049 | L2 | 0.0169034325 | K3 | 1.138969 | L3 | 111.158589 |  |  | 1.653907 | 55.61834 |  | 1.659919 |  | 1.648162
CDGM | H-BAK7 | Pref | 1.56883 | 56.041308 | 1.571248 | 55.7599 | -0.0007 | 2.83 | 1 | 1 | 2 | ? | ? | ? | ? | 0.365 | 2.325 | 7.2 | 6.07e-07 | 1.74e-08 | -3.75e-11 | 5.69e-07 | 2.67e-10 | 0.188 | Sellmeier1 | K1 | 0.659469741 | L1 | 0.000766009635 | K2 | 0.7621967 | L2 | 0.0177403402 | K3 | 1.19935835 | L3 | 129.975103 |  |  | 1.571248 | 55.7599 |  | 1.576491 |  | 1.566246
CDGM | H-BAK7GT | Pref | 1.56883 | 56.041308 | 1.571248 | 55.7599 | -0.0007 | 2.83 | 1 | 2.3 | 2 | ? | ? | ? | ? | 0.365 | 2.325 | 7.2 | 6.07e-07 | 1.74e-08 | -3.75e-11 | 5.69e-07 | 2.67e-10 | 0.188 | Sellmeier1 | K1 | 0.659469741 | L1 | 0.000766009635 | K2 | 0.7621967 | L2 | 0.0177403402 | K3 | 1.19935835 | L3 | 129.975103 |  |  | 1.571248 | 55.7599 |  | 1.576491 |  | 1.566246
CDGM | H-BAK7A | Obso | 1.568828 | 56.127804 | 1.559804 | 0 | -0.0026 | 2.84 | 0 | 1.3 | 1 | ? | ? | ? | ? | 0.365 | 1.014 | 6 | 5.77e-06 | 1.48e-08 | 2.37e-11 | 6.1e-07 | 7.99e-10 | 0.144 | Schott | A0 | 2.42067444 | A1 | -0.00907062595 | A2 | 0.0148479874 | A3 | -1.63554726e-05 | A4 | 3.76515875e-05 | A5 | -1.56033963e-06 |  |  | 1.559804 | 0 |  | 1.559973 |  | 1.559452
CDGM | H-LAK12 | Stan | 1.6968 | 56.175305 | 1.699757 | 55.95023 | -0.0071 | 3.71 | 4 | 5.4 | 1 | ? | ? | ? | ? | 0.302 | 2.325 | 6.4 | -1.86e-07 | 1.39e-08 | -1.79e-11 | 4.74e-07 | 4.36e-10 | 0.167 | Sellmeier1 | K1 | 0.786703112 | L1 | 0.00202073208 | K2 | 1.21770392 | L2 | 86.703479 | K3 | 1.04086924 | L3 | 0.0163643393 |  |  | 1.699757 | 55.95023 |  | 1.706128 |  | 1.693621
CDGM | H-ZK50 | Stan | 1.60738 | 56.654511 | 1.609935 | 56.36785 | -0.001 | 3.54 | 3 | 2.2 | 1 | ? | ? | ? | ? | 0.302 | 2.325 | 6.8 | 3.24e-06 | 1.77e-08 | -2.57e-11 | 5.34e-07 | 1.22e-10 | 0.194 | Sellmeier1 | K1 | 0.434311306 | L1 | -0.00192252587 | K2 | 1.10560033 | L2 | 0.0147271072 | K3 | 0.988776159 | L3 | 110.41165 |  |  | 1.609935 | 56.36785 |  | 1.615472 |  | 1.604651
CDGM | H-ZK50GT | Stan | 1.60738 | 56.654511 | 1.609935 | 56.36785 | -0.001 | 3.54 | 3 | 3.6 | 1 | ? | ? | ? | ? | 0.302 | 2.325 | 6.8 | 3.24e-06 | 1.77e-08 | -2.57e-11 | 5.34e-07 | 1.22e-10 | 0.194 | Sellmeier1 | K1 | 0.434311306 | L1 | -0.00192252587 | K2 | 1.10560033 | L2 | 0.0147271072 | K3 | 0.988776159 | L3 | 110.41165 |  |  | 1.609935 | 56.36785 |  | 1.615472 |  | 1.604651
CDGM | H-ZK10 | Stan | 1.6221 | 56.709831 | 1.624715 | 56.43285 | -0.0018 | 3.63 | 4 | 2 | 1 | ? | ? | ? | ? | 0.313 | 2.325 | 6.5 | -3.18e-09 | 2.08e-08 | -7.24e-11 | 5e-07 | -1.17e-10 | 0.212 | Sellmeier1 | K1 | 1.48007727 | L1 | 0.00852142302 | K2 | 0.874190019 | L2 | 93.1901383 | K3 | 0.1058395 | L3 | 0.0327272904 |  |  | 1.624715 | 56.43285 |  | 1.630374 |  | 1.619304
CDGM | H-K8 | Stan | 1.51602 | 56.794825 | 1.518186 | 56.52962 | -0.0024 | 2.58 | 4 | 5 | 2 | ? | ? | ? | ? | 0.302 | 2.325 | 8.7 | 8.89e-07 | 1.59e-08 | -3.21e-11 | 5.87e-07 | 4.31e-10 | 0.197 | Sellmeier1 | K1 | 0.89042231 | L1 | 109.831873 | K2 | 0.220099174 | L2 | 0.0247288604 | K3 | 1.0437922 | L3 | 0.00657041675 |  |  | 1.518186 | 56.52962 |  | 1.522868 |  | 1.513701
CDGM | H-ZK10L | Stan | 1.6228 | 56.913492 | 1.625408 | 56.63331 | -0.0011 | 3.63 | 3 | 2 | 2 | ? | ? | ? | ? | 0.313 | 2.325 | 6.5 | -7.67e-07 | 1.58e-08 | -1.87e-11 | 4.79e-07 | 2.46e-10 | 0.2 | Sellmeier1 | K1 | 0.957266324 | L1 | 100.408853 | K2 | 1.44528215 | L2 | 0.008043802 | K3 | 0.143179062 | L3 | 0.030435308 |  |  | 1.625408 | 56.63331 |  | 1.631055 |  | 1.620011
CDGM | H-LAK1 | Stan | 1.6595 | 57.34726 | 1.662242 | 57.07657 | -0.0021 | 3.94 | 4 | 4.6 | 4 | ? | ? | ? | ? | 0.302 | 2.325 | 7.7 | -5.01e-06 | 2.49e-08 | -4.65e-11 | 5.72e-07 | -7.93e-10 | 0.06 | Sellmeier1 | K1 | 0.964886701 | L1 | 91.193933 | K2 | 0.468480585 | L2 | 0.0205810529 | K3 | 1.23722796 | L3 | 0.00608509423 |  |  | 1.662242 | 57.07657 |  | 1.668168 |  | 1.656565
CDGM | H-BAK8 | Stan | 1.5725 | 57.486797 | 1.574874 | 57.20531 | -0.001 | 3.18 | 3 | 2.5 | 2 | ? | ? | ? | ? | 0.302 | 2.325 | 7.4 | 6.29e-08 | 1.64e-08 | -1.82e-11 | 4.71e-07 | 4.87e-10 | 0.223 | Sellmeier1 | K1 | 0.845101506 | L1 | 100.298196 | K2 | 1.01452466 | L2 | 0.00555241848 | K3 | 0.418518474 | L3 | 0.0202280796 |  |  | 1.574874 | 57.20531 |  | 1.580011 |  | 1.569961
CDGM | D-ZK79-25 | Stan | 1.60809 | 57.820851 | 1.610598 | 57.55708 | -0.0026 | 3.19 | 4 | 8.7 | 4 | ? | ? | ? | ? | 0.302 | 2.325 | 8.1 | 6.7e-07 | 1.89e-08 | -2.68e-10 | 2.21e-07 | 1.09e-09 | 0.312 | Sellmeier1 | K1 | 0.754687333 | L1 | 0.00315353195 | K2 | 0.788729239 | L2 | 0.0162517857 | K3 | 1.10213843 | L3 | 112.78636 | anneal rate:25℃/h |  | 1.610598 | 57.55708 |  | 1.616012 |  | 1.605403
CDGM | D-ZK79 | Stan | 1.60886 | 57.895896 | 1.611368 | 57.63147 | -0.0024 | 3.19 | 4 | 8.7 | 4 | ? | ? | ? | ? | 0.302 | 2.325 | 8.1 | 6.7e-07 | 1.89e-08 | -2.68e-10 | 2.21e-07 | 1.09e-09 | 0.312 | Sellmeier1 | K1 | 0.756950911 | L1 | 0.00314478995 | K2 | 0.788924494 | L2 | 0.0162552471 | K3 | 1.10449853 | L3 | 112.960367 | anneal rate:4℃/h |  | 1.611368 | 57.63147 |  | 1.616781 |  | 1.606173
CDGM | D-ZK21-25 | Stan | 1.62346 | 58.115078 | 1.626019 | 57.90218 | -0.0066 | 2.99 | 4 | 5.1 | 1 | ? | ? | ? | ? | 0.302 | 2.325 | 6.1 | 4.26e-06 | 1.53e-08 | -2.43e-11 | 4.86e-07 | 2.51e-10 | 0.199 | Sellmeier1 | K1 | 1.08777542 | L1 | 0.0143531981 | K2 | 0.505694645 | L2 | -0.000448862561 | K3 | 1.31533152 | L3 | 104.063333 | anneal rate:25℃/h |  | 1.626019 | 57.90218 |  | 1.631514 |  | 1.620702
CDGM | H-ZK21 | Pref | 1.62299 | 58.120667 | 1.625546 | 57.86001 | -0.0024 | 3.56 | 1 | 1.8 | 1 | ? | ? | ? | ? | 0.302 | 2.325 | 6.2 | 8.71e-07 | 1.71e-08 | -8.72e-11 | 4.27e-07 | -7.8e-10 | 0.222 | Sellmeier1 | K1 | 0.894248925 | L1 | 0.00384521718 | K2 | 0.696413489 | L2 | 0.0174130132 | K3 | 1.07122355 | L3 | 102.205952 |  |  | 1.625546 | 57.86001 |  | 1.631061 |  | 1.620249
CDGM | D-ZK21 | Stan | 1.62446 | 58.207924 | 1.627019 | 57.99435 | -0.0065 | 2.99 | 4 | 5.1 | 1 | ? | ? | ? | ? | 0.302 | 2.325 | 6.1 | 4.26e-06 | 1.53e-08 | -2.43e-11 | 4.86e-07 | 2.51e-10 | 0.199 | Sellmeier1 | K1 | 1.31514915 | L1 | 103.989436 | K2 | 1.08358135 | L2 | 0.0143813024 | K3 | 0.513108754 | L3 | -0.00036392391 | anneal rate:4℃/h |  | 1.627019 | 57.99435 |  | 1.632514 |  | 1.621702
CDGM | H-BAK5 | Stan | 1.56069 | 58.344731 | 1.562981 | 58.06853 | -0.0007 | 3.01 | 4 | 3.3 | 1 | ? | ? | ? | ? | 0.302 | 2.325 | 7.6 | 1.4e-07 | 1.75e-08 | -3.27e-11 | 5.66e-07 | 4.64e-10 | 0.16 | Sellmeier1 | K1 | 0.858085903 | L1 | 101.018871 | K2 | 0.38007029 | L2 | 0.0203677495 | K3 | 1.01787547 | L3 | 0.0056451589 |  |  | 1.562981 | 58.06853 |  | 1.567932 |  | 1.558237
CDGM | H-LAK50A | Stan | 1.6516 | 58.403057 | 1.654261 | 58.17524 | -0.005 | 3.5 | 3 | 4.6 | 1 | ? | ? | ? | ? | 0.302 | 2.325 | 6.3 | 5.6e-07 | 1.06e-08 | -4.91e-11 | 3.57e-07 | 6.22e-10 | 0.245 | Sellmeier1 | K1 | 0.759437631 | L1 | 0.0022319671 | K2 | 1.16056755 | L2 | 91.0466256 | K3 | 0.92336083 | L3 | 0.0158590987 |  |  | 1.654261 | 58.17524 |  | 1.659983 |  | 1.648736
CDGM | H-ZK6 | Stan | 1.61272 | 58.577083 | 1.615214 | 58.3048 | -0.0008 | 3.54 | 3 | 2.2 | 2 | ? | ? | ? | ? | 0.313 | 2.325 | 6.3 | 1.08e-07 | 1.53e-08 | -3.29e-11 | 4.32e-07 | 6.25e-10 | 0.191 | Sellmeier1 | K1 | 1.3513924 | L1 | 0.00735017182 | K2 | 0.206957487 | L2 | 0.0254398321 | K3 | 0.961153882 | L3 | 99.5133128 |  |  | 1.615214 | 58.3048 |  | 1.6206 |  | 1.610048
CDGM | H-K51 | Pref | 1.52307 | 58.639792 | 1.525197 | 58.36721 | -0.0007 | 2.53 | 1 | 1.6 | 2 | ? | ? | ? | ? | 0.365 | 2.325 | 8 | -7.23e-07 | 1.38e-08 | -8.37e-11 | 5.74e-07 | 1.43e-09 | 0.169 | Sellmeier1 | K1 | 0.960161808 | L1 | 116.24248 | K2 | 1.18368963 | L2 | 0.0118029997 | K3 | 0.102338243 | L3 | -0.0189575777 |  |  | 1.525197 | 58.36721 |  | 1.529789 |  | 1.520791
CDGM | H-ZK4 | Stan | 1.60881 | 58.855991 | 1.611277 | 58.58323 | -0.001 | 3.53 | 4 | 3.3 | 2 | ? | ? | ? | ? | 0.302 | 2.325 | 6.3 | 3.08e-07 | 1.68e-08 | -3.77e-11 | 4.83e-07 | 4.1e-10 | 0.162 | Sellmeier1 | K1 | 0.805862971 | L1 | 0.00365339732 | K2 | 0.74036711 | L2 | 0.0162978769 | K3 | 0.904054991 | L3 | 95.9876087 |  |  | 1.611277 | 58.58323 |  | 1.616602 |  | 1.606167
CDGM | H-K10 | Stan | 1.51818 | 58.949331 | 1.520276 | 58.6786 | 0 | 2.5 | 3 | 3.6 | 3 | ? | ? | ? | ? | 0.313 | 2.325 | 9 | -3.97e-06 | 2.28e-08 | -5.39e-11 | 4.17e-07 | -3.71e-10 | 0.254 | Sellmeier1 | K1 | 0.231760668 | L1 | 0.0237840711 | K2 | 1.03993508 | L2 | 0.00615271269 | K3 | 0.966966878 | L3 | 117.740117 |  |  | 1.520276 | 58.6786 |  | 1.5248 |  | 1.515933
CDGM | D-ZK2-25 | Stan | 1.58241 | 59.308255 | 1.584752 | 59.06672 | -0.0035 | 2.96 | 2 | 6 | 2 | ? | ? | ? | ? | 0.302 | 2.325 | 7.3 | 2e-06 | 1.15e-08 | 4.47e-11 | 6.34e-07 | 6.43e-10 | 0.089 | Sellmeier1 | K1 | 1.1044946 | L1 | 0.0062094807 | K2 | 0.36094124 | L2 | 0.0196844329 | K3 | 1.01208343 | L3 | 101.038646 | anneal rate:25℃/h |  | 1.584752 | 59.06672 |  | 1.589791 |  | 1.579891
CDGM | D-ZK2 | Stan | 1.58313 | 59.381686 | 1.585472 | 59.13954 | -0.0033 | 2.96 | 2 | 6 | 2 | ? | ? | ? | ? | 0.302 | 2.325 | 7.3 | 2e-06 | 1.15e-08 | 4.47e-11 | 6.34e-07 | 6.43e-10 | 0.089 | Sellmeier1 | K1 | 0.402765796 | L1 | 0.019063471 | K2 | 1.01706887 | L2 | 101.270923 | K3 | 1.06495499 | L3 | 0.00590052089 | anneal rate:4℃/h |  | 1.585472 | 59.13954 |  | 1.590511 |  | 1.580611
CDGM | D-ZK2A-25 | Stan | 1.58229 | 59.453631 | 1.584626 | 59.20521 | -0.0024 | 3.09 | 2 | 4.7 | 1 | 0 | ? | ? | ? | 0.302 | 2.325 | 6.6 | 2.38e-06 | 1.44e-08 | -7.06e-12 | 4.67e-07 | 3.33e-10 | 0.196 | Sellmeier1 | K1 | 0.727489738 | L1 | 0.0159824715 | K2 | 0.73782029 | L2 | 0.00301481108 | K3 | 1.06057574 | L3 | 105.478633 | anneal rate:25℃/h |  | 1.584626 | 59.20521 |  | 1.589654 |  | 1.57978
CDGM | H-ZK2 | Stan | 1.58313 | 59.460082 | 1.585469 | 59.20134 | -0.0016 | 3.24 | 4 | 3.1 | 2 | ? | ? | ? | ? | 0.302 | 2.325 | 6.1 | 2.23e-06 | 2.61e-08 | -7.02e-11 | 4.76e-07 | -6.76e-10 | 0.184 | Sellmeier1 | K1 | 0.427442699 | L1 | 0.0191755139 | K2 | 0.907023646 | L2 | 94.6355569 | K3 | 1.04012009 | L3 | 0.00552619449 |  |  | 1.585469 | 59.20134 |  | 1.590508 |  | 1.580619
CDGM | H-K50 | Stan | 1.52249 | 59.480754 | 1.524584 | 59.21738 | -0.0003 | 2.52 | 4 | 2.9 | 1 | ? | ? | ? | ? | 0.302 | 2.325 | 7.9 | -1.52e-06 | 1.8e-08 | -5.12e-11 | 4.72e-07 | 6.41e-10 | 0.193 | Sellmeier1 | K1 | 1.19524701 | L1 | 0.00764077104 | K2 | 0.0895076933 | L2 | 0.0318085706 | K3 | 0.920217443 | L3 | 109.312054 |  |  | 1.524584 | 59.21738 |  | 1.5291 |  | 1.520242
CDGM | D-ZK2L-25 | Stan | 1.58625 | 59.524868 | 1.588599 | 59.2859 | -0.0035 | 2.99 | 4 | 6 | ? | ? | ? | ? | ? | 0.302 | 2.325 | 0 | 2.09e-06 | 1.37e-08 | -3.16e-11 | 4.84e-07 | 4.03e-10 | 0.189 | Sellmeier1 | K1 | 0.530248488 | L1 | 0.0175027403 | K2 | 1.12537335 | L2 | 109.192004 | K3 | 0.947317341 | L3 | 0.00498306497 | anneal rate:25℃/h |  | 1.588599 | 59.2859 |  | 1.593651 |  | 1.583723
CDGM | D-ZK2A | Stan | 1.58313 | 59.539751 | 1.585466 | 59.2906 | -0.0022 | 3.09 | 2 | 4.7 | 1 | 0 | ? | ? | ? | 0.302 | 2.325 | 6.6 | 2.38e-06 | 1.44e-08 | -7.06e-12 | 4.67e-07 | 3.33e-10 | 0.196 | Sellmeier1 | K1 | 0.712027143 | L1 | 0.00271554778 | K2 | 0.755933735 | L2 | 0.0157695219 | K3 | 1.03451888 | L3 | 102.738117 | anneal rate:4℃/h |  | 1.585466 | 59.2906 |  | 1.590494 |  | 1.58062
CDGM | D-ZK2L | Stan | 1.587 | 59.600321 | 1.58935 | 59.36089 | -0.0033 | 2.99 | 4 | 6 | ? | ? | ? | ? | ? | 0.302 | 2.325 | 0 | 2.09e-06 | 1.37e-08 | -3.16e-11 | 4.84e-07 | 4.03e-10 | 0.189 | Sellmeier1 | K1 | 0.512521894 | L1 | 0.0176943616 | K2 | 0.967402158 | L2 | 0.00510795325 | K3 | 1.12488967 | L3 | 109.10377 | anneal rate:4℃/h |  | 1.58935 | 59.36089 |  | 1.594401 |  | 1.584473
CDGM | H-BAK2 | Stan | 1.53996 | 59.724182 | 1.542116 | 59.44973 | 0.0004 | 2.84 | 4 | 2.4 | ? | ? | ? | ? | ? | 0.302 | 2.325 | 8 | -1.82e-06 | 1.82e-08 | -4.21e-11 | 4.7e-07 | 1.02e-10 | 0.209 | Sellmeier1 | K1 | 0.618389223 | L1 | 0.00174653825 | K2 | 0.718400306 | L2 | 0.0158112967 | K3 | 1.07451466 | L3 | 126.584788 |  |  | 1.542116 | 59.44973 |  | 1.546767 |  | 1.537649
CDGM | H-K11 | Stan | 1.52638 | 60.15737 | 1.528467 | 59.88427 | 0.0005 | 2.69 | 4 | 4.7 | 3 | ? | ? | ? | ? | 0.302 | 2.325 | 9.4 | -5.95e-06 | 1.38e-08 | -4.14e-11 | 5.05e-07 | 5.13e-10 | 0.194 | Sellmeier1 | K1 | 0.795536936 | L1 | 0.00400873219 | K2 | 0.500949252 | L2 | 0.0175436655 | K3 | 0.905052235 | L3 | 111.287063 |  |  | 1.528467 | 59.88427 |  | 1.532966 |  | 1.524142
CDGM | H-LAK4L | Stan | 1.64 | 60.202769 | 1.642536 | 60.00426 | -0.006 | 2.99 | 2 | 4.6 | 3 | ? | ? | ? | ? | 0.302 | 2.325 | 6 | 1.06e-06 | 1.84e-08 | -7.4e-11 | 2.79e-07 | 6.19e-10 | 0.275 | Sellmeier1 | K1 | 0.402312889 | L1 | -0.00267679247 | K2 | 1.24575177 | L2 | 0.013171611 | K3 | 1.28904431 | L3 | 93.3654804 |  |  | 1.642536 | 60.00426 |  | 1.647967 |  | 1.637259
CDGM | H-TK9 | Stan | 1.62075 | 60.300914 | 1.623202 | 59.92431 | 0.0118 | 4.37 | 4 | 14.9 | 1 | ? | ? | ? | ? | 0.365 | 2.325 | 11.1 | -1.74e-05 | 6.65e-09 | -1.55e-11 | 4.7e-07 | 1.18e-10 | 0.217 | Sellmeier1 | K1 | 1.48780165 | L1 | 0.00771068486 | K2 | 0.895204948 | L2 | 127.354817 | K3 | 0.0957463553 | L3 | 0.0376688994 |  |  | 1.623202 | 59.92431 |  | 1.628545 |  | 1.618145
CDGM | H-ZK9B | Pref | 1.62041 | 60.339343 | 1.622863 | 60.08977 | -0.0016 | 3.58 | 1 | 1 | 4 | ? | ? | ? | ? | 0.302 | 2.325 | 6.2 | -9.86e-07 | 1.83e-08 | -3.36e-11 | 3.65e-07 | 9.55e-11 | 0.222 | Sellmeier1 | K1 | 0.874918734 | L1 | 0.00373965378 | K2 | 0.7096273 | L2 | 0.0163972089 | K3 | 1.09453882 | L3 | 100.204324 |  |  | 1.622863 | 60.08977 |  | 1.628138 |  | 1.617773
CDGM | H-ZK7A | Stan | 1.61309 | 60.355862 | 1.615513 | 60.10905 | -0.0019 | 3.41 | 2 | 1 | 4 | ? | ? | ? | ? | 0.302 | 2.325 | 6.2 | 3.89e-07 | 1.54e-08 | -4.77e-11 | 3.87e-07 | 5.71e-10 | 0.198 | Sellmeier1 | K1 | 0.938065696 | L1 | 0.00438468072 | K2 | 0.623491935 | L2 | 0.0169391481 | K3 | 1.00587058 | L3 | 93.2750706 |  |  | 1.615513 | 60.10905 |  | 1.620724 |  | 1.610484
CDGM | H-ZK9A | Stan | 1.620412 | 60.368242 | 1.611344 | 0 | -0.0031 | 3.53 | 3 | 1.7 | 4 | ? | ? | ? | ? | 0.365 | 1.014 | 6 | -1.4e-06 | 1.73e-08 | 1.08e-10 | 5.4e-07 | 7.75e-10 | 0.097 | Schott | A0 | 2.58407802 | A1 | -0.0111281379 | A2 | 0.0154281597 | A3 | 2.64033929e-05 | A4 | 2.77466467e-05 | A5 | -1.24493904e-06 |  |  | 1.611344 | 0 |  | 1.611564 |  | 1.610924
CDGM | H-BAK1 | Stan | 1.53028 | 60.466139 | 1.532372 | 60.20075 | 0 | 2.74 | 4 | 6.8 | 1 | ? | ? | ? | ? | 0.302 | 2.325 | 7.3 | -8.49e-07 | 1.79e-08 | -4.72e-11 | 4.45e-07 | 6.36e-10 | 0.203 | Sellmeier1 | K1 | 0.685984613 | L1 | 0.0154934494 | K2 | 0.901677469 | L2 | 106.588731 | K3 | 0.622429167 | L3 | 0.00222670016 |  |  | 1.532372 | 60.20075 |  | 1.536878 |  | 1.528034
CDGM | H-K6 | Stan | 1.511125 | 60.478905 | 1.503376 | 0 | 0 | 2.53 | 4 | 5.1 | 2 | ? | ? | ? | ? | 0.365 | 1.014 | 8.5 | -2.84e-06 | 1.68e-08 | -6.96e-11 | 4.72e-07 | -6.38e-11 | 0.217 | Schott | A0 | 2.25024516 | A1 | -0.00758714819 | A2 | 0.0126303778 | A3 | -0.000229001819 | A4 | 5.80225939e-05 | A5 | -2.84094604e-06 |  |  | 1.503376 | 0 |  | 1.503402 |  | 1.503137
CDGM | H-ZK14 | Pref | 1.60311 | 60.603787 | 1.605484 | 60.34825 | -0.0011 | 3.44 | 1 | 1.8 | ? | ? | ? | ? | ? | 0.302 | 2.325 | 6.1 | 3.66e-07 | 1.7e-08 | -3.14e-11 | 3.59e-07 | 3.53e-10 | 0.219 | Sellmeier1 | K1 | 0.821911395 | L1 | 0.00369659724 | K2 | 0.995367381 | L2 | 97.9765358 | K3 | 0.708381156 | L3 | 0.0159409871 |  |  | 1.605484 | 60.34825 |  | 1.610592 |  | 1.600559
CDGM | H-ZK7 | Obso | 1.613095 | 60.614383 | 1.604472 | 0 | -0.0041 | 3.51 | 0 | 1.3 | 4 | ? | ? | ? | ? | 0.365 | 1.014 | 6.1 | -5.31e-07 | 1.64e-08 | -6.04e-11 | 3.53e-07 | -1.4e-10 | 0.23 | Schott | A0 | 2.56229558 | A1 | -0.0108844706 | A2 | 0.0140997791 | A3 | 0.000379257039 | A4 | -2.41612681e-05 | A5 | 1.41616214e-06 |  |  | 1.604472 | 0 |  | 1.604862 |  | 1.603966
CDGM | D-ZK3L-25 | Stan | 1.5909 | 60.618517 | 1.593226 | 60.40401 | -0.0046 | 2.84 | 4 | 7 | ? | ? | ? | ? | ? | 0.302 | 2.325 | 0 | 2.09e-06 | 1.33e-08 | 5.99e-11 | 4.94e-07 | 2.85e-10 | 0.176 | Sellmeier1 | K1 | 0.636443631 | L1 | 0.0021737174 | K2 | 0.856921557 | L2 | 0.0144861653 | K3 | 1.23247717 | L3 | 107.585666 | anneal rate:25℃/h |  | 1.593226 | 60.40401 |  | 1.598211 |  | 1.58839
CDGM | H-K7 | Stan | 1.51478 | 60.634896 | 1.516805 | 60.37287 | 0.0001 | 2.54 | 4 | 5.1 | 2 | ? | ? | ? | ? | 0.302 | 2.325 | 8.5 | -3.57e-06 | 1.18e-08 | -3.26e-11 | 4.6e-07 | 7.2e-10 | 0.213 | Sellmeier1 | K1 | 0.854802452 | L1 | 103.20426 | K2 | 0.442226826 | L2 | 0.0179643059 | K3 | 0.820484068 | L3 | 0.00433831623 |  |  | 1.516805 | 60.37287 |  | 1.521165 |  | 1.512605
CDGM | D-ZK3L | Stan | 1.5917 | 60.701147 | 1.594026 | 60.48605 | -0.0045 | 2.84 | 4 | 7 | ? | ? | ? | ? | ? | 0.302 | 2.325 | 0 | 2.09e-06 | 1.33e-08 | 5.99e-11 | 4.94e-07 | 2.85e-10 | 0.176 | Sellmeier1 | K1 | 0.638506128 | L1 | 0.00216674072 | K2 | 0.857387558 | L2 | 0.0144860621 | K3 | 1.23664057 | L3 | 107.881152 | anneal rate:4℃/h |  | 1.594026 | 60.48605 |  | 1.599011 |  | 1.58919
CDGM | H-BAK6 | Stan | 1.56388 | 60.764747 | 1.566093 | 60.50845 | -0.0006 | 3.05 | 3 | 2.2 | ? | ? | ? | ? | ? | 0.302 | 2.325 | 6 | 1.02e-06 | 1.71e-08 | -1.32e-11 | 4.2e-07 | 2.66e-10 | 0.209 | Sellmeier1 | K1 | 0.813984879 | L1 | 0.00392398403 | K2 | 0.595734077 | L2 | 0.0164900015 | K3 | 1.00704301 | L3 | 107.665801 |  |  | 1.566093 | 60.50845 |  | 1.570856 |  | 1.561501
CDGM | D-ZK3A-25 | Stan | 1.58828 | 61.012484 | 1.59058 | 60.80341 | -0.0046 | 3.01 | 2 | 4.7 | 1 | ? | ? | ? | ? | 0.302 | 2.325 | 5.9 | 3.82e-06 | 1.69e-08 | -5.99e-11 | 2.95e-07 | 2.52e-10 | 0.271 | Sellmeier1 | K1 | 0.600125686 | L1 | 0.00150823603 | K2 | 0.885665979 | L2 | 0.0142989412 | K3 | 1.12367562 | L3 | 95.8973607 | anneal rate:25℃/h |  | 1.59058 | 60.80341 |  | 1.595508 |  | 1.585795
CDGM | K4A | Stan | 1.50802 | 61.052897 | 1.510004 | 60.83738 | -0.0028 | 2.43 | 4 | 6.9 | 1 | ? | ? | ? | ? | 0.365 | 2.325 | 4.7 | 7.37e-06 | 2.2e-08 | -6.81e-12 | 4.56e-07 | 4.32e-10 | 0.199 | Sellmeier1 | K1 | 0.749532263 | L1 | 0.0148033503 | K2 | 0.494866234 | L2 | -0.000264092219 | K3 | 0.96016866 | L3 | 95.7190154 |  |  | 1.510004 | 60.83738 |  | 1.51426 |  | 1.505877
CDGM | D-ZK3A | Stan | 1.58913 | 61.101573 | 1.59143 | 60.89181 | -0.0044 | 3.01 | 2 | 4.7 | 1 | ? | ? | ? | ? | 0.302 | 2.325 | 5.9 | 3.82e-06 | 1.69e-08 | -5.99e-11 | 2.95e-07 | 2.52e-10 | 0.271 | Sellmeier1 | K1 | 0.601894946 | L1 | 0.0014957461 | K2 | 0.886579018 | L2 | 0.0142973367 | K3 | 1.12372824 | L3 | 95.8496651 | anneal rate:4℃/h |  | 1.59143 | 60.89181 |  | 1.596358 |  | 1.586645
CDGM | D-ZK3 | Stan | 1.58913 | 61.152901 | 1.591429 | 60.94827 | -0.0053 | 2.83 | 2 | 7 | 4 | ? | ? | ? | ? | 0.302 | 2.325 | 7.2 | 1.68e-06 | 9.68e-09 | -2e-11 | 5.34e-07 | 1.41e-09 | 0.172 | Sellmeier1 | K1 | 1.33936811 | L1 | 0.00760612309 | K2 | 0.148690268 | L2 | 0.0238444644 | K3 | 1.00954033 | L3 | 89.0419787 | anneal rate:4℃/h |  | 1.591429 | 60.94827 |  | 1.59635 |  | 1.586646
CDGM | H-ZK3A | Pref | 1.58913 | 61.2531 | 1.591425 | 61.00614 | -0.0013 | 3.31 | 1 | 1 | 3 | ? | ? | ? | ? | 0.302 | 2.325 | 5.5 | 2.05e-06 | 1.93e-08 | -2.79e-11 | 4.34e-07 | 4.29e-11 | 0.165 | Sellmeier1 | K1 | 0.964352845 | L1 | 94.8895042 | K2 | 0.77489966 | L2 | 0.014985413 | K3 | 0.712663198 | L3 | 0.00294423381 |  |  | 1.591425 | 61.00614 |  | 1.596355 |  | 1.586661
CDGM | H-ZK3 | Pref | 1.58913 | 61.253571 | 1.591425 | 61.00805 | -0.0017 | 3.26 | 1 | 1.1 | 1 | ? | ? | ? | ? | 0.302 | 2.325 | 5.2 | 2.45e-06 | 1.77e-08 | -3.7e-11 | 4.28e-07 | 6.83e-10 | 0.155 | Sellmeier1 | K1 | 0.85567832 | L1 | 0.00441734284 | K2 | 0.897778708 | L2 | 89.6045798 | K3 | 0.631730586 | L3 | 0.015804179 |  |  | 1.591425 | 61.00805 |  | 1.596355 |  | 1.58666
CDGM | D-ZK3-25 | Stan | 1.58833 | 61.284362 | 1.590621 | 61.07129 | -0.0039 | 2.83 | 2 | 7 | 4 | ? | ? | ? | ? | 0.302 | 2.325 | 7.2 | 1.68e-06 | 9.68e-09 | -2e-11 | 5.34e-07 | 1.41e-09 | 0.172 | Sellmeier1 | K1 | 1.24347604 | L1 | 108.031442 | K2 | 0.918798491 | L2 | 0.0139520404 | K3 | 0.567180042 | L3 | 0.00127620015 | anneal rate:25℃/h |  | 1.590621 | 61.07129 |  | 1.595527 |  | 1.585856
CDGM | H-K1 | Stan | 1.49967 | 62.071979 | 1.50159 | 61.81732 | 0.0006 | 2.47 | 4 | 12.6 | 3 | ? | ? | ? | ? | 0.302 | 2.325 | 8.7 | -4.14e-06 | 1.96e-08 | -3.87e-11 | 5.49e-07 | -2.63e-10 | 0.161 | Sellmeier1 | K1 | 0.841282669 | L1 | 103.641667 | K2 | 1.01521166 | L2 | 0.00623224915 | K3 | 0.204021337 | L3 | 0.022057042 |  |  | 1.50159 | 61.81732 |  | 1.505717 |  | 1.497603
CDGM | H-BAK3 | Stan | 1.54678 | 62.776077 | 1.548858 | 62.54901 | -0.0014 | 2.84 | 4 | 3.1 | 1 | ? | ? | ? | ? | 0.302 | 2.325 | 6.2 | 2.04e-06 | 1.91e-08 | -3.23e-11 | 4.56e-07 | 2.05e-10 | 0.176 | Sellmeier1 | K1 | 0.63512858 | L1 | 0.00255407022 | K2 | 0.920839763 | L2 | 92.9065095 | K3 | 0.724654326 | L3 | 0.0143580146 |  |  | 1.548858 | 62.54901 |  | 1.553311 |  | 1.544536
CDGM | H-ZK1 | Stan | 1.56888 | 62.95699 | 1.571036 | 62.7312 | -0.0011 | 3.06 | 4 | 4.6 | ? | ? | ? | ? | ? | 0.302 | 2.325 | 6.1 | 0 | 0 | 0 | 0 | 0 | 0 | Sellmeier1 | K1 | 1.06131555 | L1 | 0.00543666583 | K2 | 0.365740168 | L2 | 0.0187659148 | K3 | 1.03466756 | L3 | 97.5169702 |  |  | 1.571036 | 62.7312 |  | 1.575655 |  | 1.566552
CDGM | H-K90GTI | Stan | 1.51948 | 63.291634 | 1.521439 | 63.07466 | -0.0016 | 2.52 | 4 | 50.5 | 1 | ? | ? | ? | ? | 0.302 | 2.325 | 7.8 | -7.71e-07 | 1.65e-08 | -4.14e-11 | 4.54e-07 | 4.64e-10 | 0.177 | Sellmeier1 | K1 | 1.15678766 | L1 | 0.007006478 | K2 | 0.960974772 | L2 | 100.981876 | K3 | 0.121868843 | L3 | 0.024955389 | i line glass |  | 1.521439 | 63.07466 |  | 1.52563 |  | 1.517363
CDGM | H-K5 | Stan | 1.510072 | 63.364525 | 1.502953 | 0 | 0.0012 | 2.47 | 4 | 5.1 | 1 | ? | ? | ? | ? | 0.365 | 1.014 | 7.5 | -2.53e-07 | 1.48e-08 | -9.74e-12 | 4.45e-07 | 7.77e-10 | 0.202 | Schott | A0 | 2.25018356 | A1 | -0.00894066156 | A2 | 0.0114317829 | A3 | -7.33393278e-05 | A4 | 3.49616695e-05 | A5 | -1.80100775e-06 |  |  | 1.502953 | 0 |  | 1.503082 |  | 1.502623
CDGM | H-BAK4 | Stan | 1.55248 | 63.36549 | 1.554561 | 63.13943 | -0.0009 | 2.9 | 3 | 2.9 | 2 | ? | ? | ? | ? | 0.302 | 2.325 | 6.1 | 9.33e-07 | 2.01e-08 | -2.04e-11 | 3.94e-07 | 2.14e-10 | 0.158 | Sellmeier1 | K1 | 0.559279457 | L1 | 0.0017275627 | K2 | 0.985286498 | L2 | 97.8673314 | K3 | 0.818059461 | L3 | 0.0135929957 |  |  | 1.554561 | 63.13943 |  | 1.559016 |  | 1.550233
CDGM | H-ZPK1A | Pref | 1.618 | 63.392702 | 1.620326 | 63.08656 | 0.0054 | 3.61 | 1 | 7 | 1 | ? | ? | ? | ? | 0.302 | 2.325 | 9.9 | -1.09e-05 | 1.14e-08 | -4.44e-11 | 4.52e-07 | 3.49e-10 | 0.159 | Sellmeier1 | K1 | 0.944049498 | L1 | 109.035762 | K2 | 1.05017122 | L2 | 0.0132903754 | K3 | 0.527568709 | L3 | 0.000741462968 |  |  | 1.620326 | 63.08656 |  | 1.625341 |  | 1.615508
CDGM | D-K59-25 | Stan | 1.51698 | 63.4085 | 1.518925 | 63.21041 | -0.0029 | 2.41 | 4 | 5.1 | 1 | ? | ? | ? | ? | 0.302 | 2.325 | 6 | 4.68e-06 | 1.5e-08 | -2.12e-11 | 4e-07 | 4.94e-10 | 0.2 | Sellmeier1 | K1 | 1.16665743 | L1 | 0.00707953299 | K2 | 0.105028598 | L2 | 0.0261090052 | K3 | 0.990269002 | L3 | 98.6724455 | anneal rate:25℃/h |  | 1.518925 | 63.21041 |  | 1.523082 |  | 1.514872
CDGM | D-K59 | Stan | 1.5176 | 63.499991 | 1.519545 | 63.30004 | -0.0025 | 2.41 | 4 | 5.1 | 1 | ? | ? | ? | ? | 0.302 | 2.325 | 6 | 4.68e-06 | 1.5e-08 | -2.12e-11 | 4e-07 | 4.94e-10 | 0.2 | Sellmeier1 | K1 | 1.1209538 | L1 | 0.00657908073 | K2 | 0.152690608 | L2 | 0.0235724778 | K3 | 1.07502924 | L3 | 106.309977 | anneal rate:4℃/h |  | 1.519545 | 63.30004 |  | 1.523701 |  | 1.515493
CDGM | D-ZPK1A-25 | Stan | 1.61999 | 63.763831 | 1.622309 | 63.45126 | 0.0062 | 3.69 | 3 | 18.2 | 1 | ? | ? | ? | ? | 0.302 | 2.325 | 10.5 | -1.27e-05 | 7.36e-09 | -1.75e-13 | 4.58e-07 | 2.54e-10 | 0.183 | Sellmeier1 | K1 | 0.860621496 | L1 | 0.0142471941 | K2 | 0.723408663 | L2 | 0.00293226364 | K3 | 0.91527878 | L3 | 109.074599 | anneal rate:25℃/h |  | 1.622309 | 63.45126 |  | 1.627313 |  | 1.617505
CDGM | D-ZPK1A | Stan | 1.62087 | 63.828532 | 1.623191 | 63.51632 | 0.0063 | 3.69 | 3 | 18.2 | 1 | ? | ? | ? | ? | 0.302 | 2.325 | 10.5 | -1.27e-05 | 7.36e-09 | -1.75e-13 | 4.58e-07 | 2.54e-10 | 0.183 | Sellmeier1 | K1 | 0.723324526 | L1 | 0.00288945758 | K2 | 0.863552452 | L2 | 0.0142439384 | K3 | 0.985077169 | L3 | 116.596916 | anneal rate:4℃/h |  | 1.623191 | 63.51632 |  | 1.628196 |  | 1.618384
CDGM | D-K9-25 | Stan | 1.51577 | 63.989637 | 1.517694 | 63.79482 | -0.0029 | 2.41 | 2 | 4.6 | 1 | ? | ? | ? | ? | 0.302 | 2.325 | 6.3 | 4.87e-06 | 1.55e-08 | -1.35e-11 | 4.17e-07 | 5.2e-10 | 0.177 | Sellmeier1 | K1 | 1.08234297 | L1 | 107.907645 | K2 | 0.548438846 | L2 | 0.002190929 | K3 | 0.719999855 | L3 | 0.013407002 | anneal rate:25℃/h |  | 1.517694 | 63.79482 |  | 1.5218 |  | 1.513685
CDGM | D-K9GT-25 | Stan | 1.51577 | 63.989637 | 1.517694 | 63.79482 | -0.0029 | 2.41 | 3 | 7.7 | 1 | ? | ? | ? | ? | 0.302 | 2.325 | 6.3 | 4.87e-06 | 1.55e-08 | -1.35e-11 | 4.17e-07 | 5.2e-10 | 0.177 | Sellmeier1 | K1 | 1.08234297 | L1 | 107.907645 | K2 | 0.548438846 | L2 | 0.002190929 | K3 | 0.719999855 | L3 | 0.013407002 | anneal rate:25℃/h |  | 1.517694 | 63.79482 |  | 1.5218 |  | 1.513685
CDGM | D-K9 | Stan | 1.51633 | 64.058952 | 1.518254 | 63.86375 | -0.0027 | 2.41 | 2 | 4.6 | 1 | ? | ? | ? | ? | 0.302 | 2.325 | 6.3 | 4.87e-06 | 1.55e-08 | -1.35e-11 | 4.17e-07 | 5.2e-10 | 0.177 | Sellmeier1 | K1 | 0.567853792 | L1 | 0.00238581579 | K2 | 0.702269689 | L2 | 0.0135348332 | K3 | 1.08102455 | L3 | 107.748228 | anneal rate:4℃/h |  | 1.518254 | 63.86375 |  | 1.52236 |  | 1.514245
CDGM | D-K9GT | Stan | 1.51633 | 64.058952 | 1.518254 | 63.86375 | -0.0027 | 2.41 | 3 | 7.7 | 1 | ? | ? | ? | ? | 0.302 | 2.325 | 6.3 | 4.87e-06 | 1.55e-08 | -1.35e-11 | 4.17e-07 | 5.2e-10 | 0.177 | Sellmeier1 | K1 | 0.567853792 | L1 | 0.00238581579 | K2 | 0.702269689 | L2 | 0.0135348332 | K3 | 1.08102455 | L3 | 107.748228 | anneal rate:4℃/h |  | 1.518254 | 63.86375 |  | 1.52236 |  | 1.514245
CDGM | H-K9LA | Pref | 1.5168 | 64.198695 | 1.518721 | 63.99081 | -0.0013 | 2.51 | 1 | 1 | 1 | ? | ? | ? | ? | 0.302 | 2.325 | 7.2 | 9.03e-07 | 1.85e-08 | -2.98e-11 | 4.55e-07 | 1e-10 | 0.182 | Sellmeier1 | K1 | 0.684743072 | L1 | 0.00313539741 | K2 | 0.586772376 | L2 | 0.014810133 | K3 | 1.14804248 | L3 | 116.583792 |  |  | 1.518721 | 63.99081 |  | 1.522826 |  | 1.51472
CDGM | H-K9LAGT | Stan | 1.5168 | 64.198695 | 1.518721 | 63.99081 | -0.0013 | 2.51 | 1 | 2 | 1 | ? | ? | ? | ? | 0.302 | 2.325 | 7.2 | 9.03e-07 | 1.85e-08 | -2.98e-11 | 4.55e-07 | 1e-10 | 0.182 | Sellmeier1 | K1 | 0.684743072 | L1 | 0.00313539741 | K2 | 0.586772376 | L2 | 0.014810133 | K3 | 1.14804248 | L3 | 116.583792 |  |  | 1.518721 | 63.99081 |  | 1.522826 |  | 1.51472
CDGM | H-K9L | Pref | 1.5168 | 64.198732 | 1.518721 | 63.98034 | -0.0005 | 2.52 | 1 | 1 | 2 | ? | ? | ? | ? | 0.302 | 2.325 | 7.6 | -1.04e-06 | 1.48e-08 | -5.17e-11 | 3.85e-07 | 4.55e-10 | 0.211 | Sellmeier1 | K1 | 0.614555251 | L1 | 0.0145987884 | K2 | 0.656775017 | L2 | 0.00287769588 | K3 | 1.02699346 | L3 | 107.653051 |  |  | 1.518721 | 63.98034 |  | 1.52283 |  | 1.514722
CDGM | H-K9L* | Pref | 1.5168 | 64.198732 | 1.518721 | 63.98034 | -0.0005 | 2.52 | 1 | 1 | 2 | ? | ? | ? | ? | 0.302 | 2.325 | 7.6 | -1.04e-06 | 1.48e-08 | -5.17e-11 | 3.85e-07 | 4.55e-10 | 0.211 | Sellmeier1 | K1 | 0.614555251 | L1 | 0.0145987884 | K2 | 0.656775017 | L2 | 0.00287769588 | K3 | 1.02699346 | L3 | 107.653051 |  |  | 1.518721 | 63.98034 |  | 1.52283 |  | 1.514722
CDGM | H-K9LGT | Pref | 1.5168 | 64.198732 | 1.518721 | 63.98034 | -0.0005 | 2.52 | 1 | 2 | 2 | ? | ? | ? | ? | 0.302 | 2.325 | 7.6 | -1.04e-06 | 1.48e-08 | -5.17e-11 | 3.85e-07 | 4.55e-10 | 0.211 | Sellmeier1 | K1 | 0.614555251 | L1 | 0.0145987884 | K2 | 0.656775017 | L2 | 0.00287769588 | K3 | 1.02699346 | L3 | 107.653051 |  |  | 1.518721 | 63.98034 |  | 1.52283 |  | 1.514722
CDGM | H-K3 | Stan | 1.50463 | 64.720718 | 1.506491 | 64.538 | -0.0025 | 2.4 | 4 | 6.1 | 1 | ? | ? | ? | ? | 0.302 | 2.325 | 5.8 | 2.31e-06 | 2.11e-08 | -2.04e-11 | 4.15e-07 | 4.8e-10 | 0.136 | Sellmeier1 | K1 | 0.296004558 | L1 | 0.0185989847 | K2 | 0.940420083 | L2 | 0.00513632873 | K3 | 1.0056654 | L3 | 97.555431 |  |  | 1.506491 | 64.538 |  | 1.510458 |  | 1.50261
CDGM | H-ZPK2A | Pref | 1.603001 | 65.45962 | 1.59451 | 0 | 0.0065 | 3.5 | 1 | 8.4 | 1 | ? | ? | ? | ? | 0.365 | 1.014 | 9.3 | -1.22e-05 | 1.14e-08 | -2.2e-11 | 4.82e-07 | 3.1e-10 | 0.068 | Schott | A0 | 2.53073192 | A1 | -0.0083442991 | A2 | 0.0146551845 | A3 | -0.000216647389 | A4 | 5.35525389e-05 | A5 | -2.46158263e-06 |  |  | 1.59451 | 0 |  | 1.594572 |  | 1.59425
CDGM | H-K2 | Stan | 1.50047 | 66.020774 | 1.50228 | 65.83045 | -0.001 | 2.42 | 4 | 6.1 | 1 | ? | ? | ? | ? | 0.302 | 2.325 | 5.5 | 3.23e-06 | 2.28e-08 | -4.09e-11 | 4.76e-07 | 3e-10 | 0.032 | Sellmeier1 | K1 | 0.951357962 | L1 | 0.0112894891 | K2 | 0.969614738 | L2 | 99.1744348 | K3 | 0.273207194 | L3 | -0.00245665699 |  |  | 1.50228 | 65.83045 |  | 1.506136 |  | 1.498506
CDGM | H-QK1 | Stan | 1.47047 | 66.876032 | 1.472149 | 66.68094 | 0.0005 | 2.3 | 4 | 9.8 | 3 | ? | ? | ? | ? | 0.302 | 2.325 | 7.3 | -4.39e-06 | 2.39e-08 | -3.11e-11 | 3.4e-07 | 2.1e-10 | 0.199 | Sellmeier1 | K1 | 0.841944073 | L1 | 93.2638704 | K2 | 0.991785467 | L2 | 0.0103998728 | K3 | 0.146213376 | L3 | -0.00820300741 |  |  | 1.472149 | 66.68094 |  | 1.475728 |  | 1.468647
CDGM | D-ZPK3-25 | Stan | 1.59327 | 67.22642 | 1.595376 | 66.96564 | 0.0054 | 3.37 | 4 | 19 | 1 | ? | ? | ? | ? | 0.302 | 2.325 | 9.2 | -8.61e-06 | 1.14e-08 | -3.06e-11 | 3.5e-07 | 1.08e-10 | 0.215 | Sellmeier1 | K1 | 0.580374258 | L1 | 0.00172131188 | K2 | 0.923503788 | L2 | 0.0126541722 | K3 | 1.03923776 | L3 | 105.366349 | anneal rate:25℃/h |  | 1.595376 | 66.96564 |  | 1.599888 |  | 1.590997
CDGM | H-ZPK3 | Stan | 1.59349 | 67.285372 | 1.595595 | 67.02514 | 0.0057 | 3.36 | 4 | 13.8 | 3 | ? | ? | ? | ? | 0.302 | 2.325 | 9.6 | -8.45e-06 | 1e-08 | -1.93e-11 | 3.72e-07 | 2.45e-10 | 0.181 | Sellmeier1 | K1 | 0.814545367 | L1 | 0.00353645413 | K2 | 1.105589 | L2 | 111.251357 | K3 | 0.690102416 | L3 | 0.0141865271 |  |  | 1.595595 | 67.02514 |  | 1.600104 |  | 1.591218
CDGM | D-ZPK3 | Stan | 1.59419 | 67.295385 | 1.596298 | 67.03504 | 0.0057 | 3.37 | 4 | 19 | 1 | ? | ? | ? | ? | 0.302 | 2.325 | 9.2 | -8.61e-06 | 1.14e-08 | -3.06e-11 | 3.5e-07 | 1.08e-10 | 0.215 | Sellmeier1 | K1 | 0.922289896 | L1 | 0.0126503387 | K2 | 0.584492874 | L2 | 0.00176614589 | K3 | 1.04970792 | L3 | 106.089243 | anneal rate:4℃/h |  | 1.596298 | 67.03504 |  | 1.600811 |  | 1.591916
CDGM | D-ZPK5-25 | Stan | 1.59216 | 68.281511 | 1.594229 | 67.90621 | 0.0154 | 4.29 | 4 | 15 | 1 | ? | ? | ? | ? | 0.302 | 2.325 | 12.3 | -2.01e-05 | 4.05e-09 | -1.52e-11 | 4e-07 | 1.43e-10 | 0.192 | Sellmeier1 | K1 | 0.353073711 | L1 | 0.0178712877 | K2 | 1.14580426 | L2 | 0.00563723799 | K3 | 0.795754681 | L3 | 125.202885 | anneal rate:25℃/h |  | 1.594229 | 67.90621 |  | 1.5987 |  | 1.589949
CDGM | D-ZPK5 | Stan | 1.5928 | 68.342024 | 1.594869 | 67.96721 | 0.0154 | 4.29 | 4 | 15 | 1 | ? | ? | ? | ? | 0.302 | 2.325 | 12.3 | -2.01e-05 | 4.05e-09 | -1.52e-11 | 4e-07 | 1.43e-10 | 0.192 | Sellmeier1 | K1 | 0.259562934 | L1 | 0.0196231869 | K2 | 1.24131969 | L2 | 0.00619669959 | K3 | 0.78723739 | L3 | 123.753444 | anneal rate:4℃/h |  | 1.594869 | 67.96721 |  | 1.599341 |  | 1.590588
CDGM | H-ZPK5 | Pref | 1.5928 | 68.342024 | 1.594869 | 67.96721 | 0.0154 | 4.29 | 1 | 7.2 | 1 | ? | ? | ? | ? | 0.302 | 2.325 | 12.4 | -2.01e-05 | 4.05e-09 | -1.52e-11 | 4e-07 | 1.43e-10 | 0.192 | Sellmeier1 | K1 | 0.259562934 | L1 | 0.0196231869 | K2 | 1.24131969 | L2 | 0.00619669959 | K3 | 0.78723739 | L3 | 123.753444 |  |  | 1.594869 | 67.96721 |  | 1.599341 |  | 1.590588
CDGM | D-PK3-25 | Stan | 1.52368 | 70.274839 | 1.525459 | 70.0686 | 0.0047 | 2.65 | 4 | 25.5 | 2 | ? | ? | ? | ? | 0.302 | 2.325 | 8.1 | -3.49e-06 | 1.52e-08 | -7.04e-11 | 4.13e-07 | 3.57e-10 | 0.131 | Sellmeier1 | K1 | 0.513407653 | L1 | 0.00173535467 | K2 | 0.923806373 | L2 | 95.3262202 | K3 | 0.781224837 | L3 | 0.0118350221 | anneal rate:25℃/h |  | 1.525459 | 70.0686 |  | 1.529247 |  | 1.521747
CDGM | H-QK30GTI | Stan | 1.48217 | 70.299764 | 1.483807 | 70.10164 | 0.0047 | 2.45 | 4 | 63.9 | 1 | ? | ? | ? | ? | 0.302 | 2.325 | 9.6 | -1.13e-05 | 1.92e-08 | -2.23e-11 | 3.36e-07 | 1.05e-10 | 0.2 | Sellmeier1 | K1 | 0.447700663 | L1 | 0.0144760376 | K2 | 0.725301449 | L2 | 0.00347765105 | K3 | 0.924510476 | L3 | 101.677649 | i line glass |  | 1.483807 | 70.10164 |  | 1.487291 |  | 1.48039
CDGM | D-PK3 | Stan | 1.525 | 70.370578 | 1.526782 | 70.16466 | 0.0048 | 2.65 | 4 | 25.5 | 2 | ? | ? | ? | ? | 0.302 | 2.325 | 8.1 | -3.49e-06 | 1.52e-08 | -7.04e-11 | 4.13e-07 | 3.57e-10 | 0.131 | Sellmeier1 | K1 | 0.631688714 | L1 | 0.0127792227 | K2 | 0.666896432 | L2 | 0.00313927857 | K3 | 0.874644819 | L3 | 90.174067 | anneal rate:4℃/h |  | 1.526782 | 70.16466 |  | 1.530573 |  | 1.523065
CDGM | D-QK3L-25 | Stan | 1.48687 | 70.417086 | 1.488521 | 70.23434 | 0.0033 | 2.43 | 4 | 9.4 | 2 | ? | ? | ? | ? | 0.302 | 2.325 | 9.1 | -9.26e-06 | 1.71e-08 | -1.54e-11 | 3.26e-07 | 5.95e-10 | 0.187 | Sellmeier1 | K1 | 0.8348882 | L1 | 90.1036067 | K2 | 0.140256117 | L2 | 0.019928316 | K3 | 1.0463805 | L3 | 0.006081957 | anneal rate:25℃/h |  | 1.488521 | 70.23434 |  | 1.492028 |  | 1.485073
CDGM | D-QK3L | Stan | 1.48749 | 70.440487 | 1.489143 | 70.25484 | 0.0035 | 2.43 | 4 | 9.4 | 2 | ? | ? | ? | ? | 0.302 | 2.325 | 9.1 | -9.26e-06 | 1.71e-08 | -1.54e-11 | 3.26e-07 | 5.95e-10 | 0.187 | Sellmeier1 | K1 | 0.601737491 | L1 | 0.012574974 | K2 | 0.858737004 | L2 | 92.3325663 | K3 | 0.586761501 | L3 | 0.002687509 | anneal rate:4℃/h |  | 1.489143 | 70.25484 |  | 1.492654 |  | 1.485692
CDGM | H-QK3L | Pref | 1.48749 | 70.440487 | 1.489143 | 70.25484 | 0.0035 | 2.43 | 1 | 2.3 | 2 | ? | ? | ? | ? | 0.302 | 2.325 | 9.2 | -9.26e-06 | 1.71e-08 | -1.54e-11 | 3.26e-07 | 5.95e-10 | 0.187 | Sellmeier1 | K1 | 0.601737491 | L1 | 0.012574974 | K2 | 0.858737004 | L2 | 92.3325663 | K3 | 0.586761501 | L3 | 0.002687509 |  |  | 1.489143 | 70.25484 |  | 1.492654 |  | 1.485692
CDGM | H-QK3LGTI | Stan | 1.48749 | 70.440487 | 1.489143 | 70.25484 | 0.0035 | 2.43 | 4 | 63.9 | 2 | ? | ? | ? | ? | 0.302 | 2.325 | 9.2 | -9.26e-06 | 1.71e-08 | -1.54e-11 | 3.26e-07 | 5.95e-10 | 0.187 | Sellmeier1 | K1 | 0.601737491 | L1 | 0.012574974 | K2 | 0.858737004 | L2 | 92.3325663 | K3 | 0.586761501 | L3 | 0.002687509 | i line glass |  | 1.489143 | 70.25484 |  | 1.492654 |  | 1.485692
CDGM | D-ZPK7-25 | Stan | 1.56854 | 71.235367 | 1.570444 | 70.83638 | 0.0199 | 4.36 | 4 | 18.9 | 1 | ? | ? | ? | ? | 0.302 | 2.325 | 13.3 | -2.47e-05 | -2.21e-09 | 5.2e-12 | 4.58e-07 | 5.69e-10 | 0.082 | Sellmeier1 | K1 | 0.71411271 | L1 | 0.0133604289 | K2 | 0.713400795 | L2 | 0.0028939123 | K3 | 0.765480668 | L3 | 134.125223 | anneal rate:25℃/h |  | 1.570444 | 70.83638 |  | 1.574558 |  | 1.566505
CDGM | D-ZPK7 | Stan | 1.56907 | 71.304254 | 1.570974 | 70.90474 | 0.02 | 4.36 | 4 | 18.9 | 1 | ? | ? | ? | ? | 0.302 | 2.325 | 13.3 | -2.47e-05 | -2.21e-09 | 5.2e-12 | 4.58e-07 | 5.69e-10 | 0.082 | Sellmeier1 | K1 | 0.725400532 | L1 | 0.00296983783 | K2 | 0.703767661 | L2 | 0.013434264 | K3 | 0.77228314 | L3 | 135.211711 | anneal rate:4℃/h |  | 1.570974 | 70.90474 |  | 1.575088 |  | 1.567035
CDGM | H-ZPK7 | Pref | 1.56907 | 71.304254 | 1.570974 | 70.90474 | 0.02 | 4.36 | 1 | 16.9 | 1 | ? | ? | ? | ? | 0.302 | 2.325 | 13.4 | -2.47e-05 | -2.21e-09 | 5.2e-12 | 4.58e-07 | 5.69e-10 | 0.082 | Sellmeier1 | K1 | 0.725400532 | L1 | 0.00296983783 | K2 | 0.703767661 | L2 | 0.013434264 | K3 | 0.77228314 | L3 | 135.211711 |  |  | 1.570974 | 70.90474 |  | 1.575088 |  | 1.567035
CDGM | H-FK55 | Stan | 1.5502 | 75.224681 | 1.551946 | 74.84049 | 0.0229 | 4.11 | 4 | 15.1 | 1 | ? | ? | ? | ? | 0.302 | 2.325 | 11.4 | -1.79e-05 | 5.97e-09 | -4.11e-11 | 3.16e-07 | 2.18e-10 | 0.217 | Sellmeier1 | K1 | 0.534931974 | L1 | 0.00128059279 | K2 | 0.839050115 | L2 | 0.0116444604 | K3 | 0.886511647 | L3 | 143.252236 |  |  | 1.551946 | 74.84049 |  | 1.555702 |  | 1.548327
CDGM | D-FK61-25 | Stan | 1.49653 | 81.531772 | 1.497984 | 81.11267 | 0.0321 | 3.9 | 4 | 17.3 | 1 | ? | ? | ? | ? | 0.302 | 2.325 | 14.5 | -2.45e-05 | -2.09e-09 | -6.72e-13 | 3.69e-07 | 2.37e-10 | 0.173 | Sellmeier1 | K1 | 0.894432499 | L1 | 0.00436678978 | K2 | 0.321652123 | L2 | 0.0141909741 | K3 | 0.748704285 | L3 | 149.771388 | anneal rate:25℃/h |  | 1.497984 | 81.11267 |  | 1.501108 |  | 1.494968
CDGM | D-FK61A-25 | Pref | 1.49665 | 81.549116 | 1.498104 | 81.15097 | 0.0309 | 3.68 | 1 | 14 | 1 | ? | ? | ? | ? | 0.302 | 2.325 | 12.6 | -1.94e-05 | 2.54e-09 | -2.83e-11 | 3.05e-07 | -9.31e-11 | 0.242 | Sellmeier1 | K1 | 0.714581002 | L1 | 0.0108378966 | K2 | 0.502174967 | L2 | 0.00132310137 | K3 | 0.838296164 | L3 | 153.775939 | anneal rate:25℃/h |  | 1.498104 | 81.15097 |  | 1.501224 |  | 1.495086
CDGM | D-FK61A | Pref | 1.497 | 81.605419 | 1.498454 | 81.2068 | 0.031 | 3.68 | 1 | 14 | 1 | ? | ? | ? | ? | 0.302 | 2.325 | 12.6 | -1.94e-05 | 2.54e-09 | -2.83e-11 | 3.05e-07 | -9.31e-11 | 0.242 | Sellmeier1 | K1 | 0.714812161 | L1 | 0.0108370689 | K2 | 0.502984998 | L2 | 0.00132155859 | K3 | 0.836119846 | L3 | 153.360674 | anneal rate:4℃/h |  | 1.498454 | 81.2068 |  | 1.501574 |  | 1.495436
CDGM | H-FK61B | Pref | 1.497 | 81.605419 | 1.498454 | 81.2068 | 0.031 | 3.68 | 1 | 7.4 | 1 | ? | ? | ? | ? | 0.302 | 2.325 | 12.7 | -1.94e-05 | 2.54e-09 | -2.83e-11 | 3.05e-07 | -9.31e-11 | 0.242 | Sellmeier1 | K1 | 0.714812161 | L1 | 0.0108370689 | K2 | 0.502984998 | L2 | 0.00132155859 | K3 | 0.836119846 | L3 | 153.360674 |  |  | 1.498454 | 81.2068 |  | 1.501574 |  | 1.495436
CDGM | D-FK61 | Stan | 1.497 | 81.611615 | 1.498454 | 81.19175 | 0.0322 | 3.9 | 4 | 17.3 | 1 | ? | ? | ? | ? | 0.302 | 2.325 | 14.5 | -2.45e-05 | -2.09e-09 | -6.72e-13 | 3.69e-07 | 2.37e-10 | 0.173 | Sellmeier1 | K1 | 0.872991432 | L1 | 0.00422111331 | K2 | 0.756437828 | L2 | 151.201184 | K3 | 0.344497102 | L3 | 0.0138938225 | anneal rate:4℃/h |  | 1.498454 | 81.19175 |  | 1.501578 |  | 1.495438
CDGM | H-FK61 | Pref | 1.497 | 81.612838 | 1.498454 | 81.20934 | 0.0312 | 3.7 | 1 | 8 | 1 | ? | ? | ? | ? | 0.302 | 2.325 | 13.1 | -2.07e-05 | -3.7e-10 | -2.32e-11 | 3.49e-07 | 2.63e-10 | 0.18 | Sellmeier1 | K1 | 0.502504076 | L1 | 0.00132743798 | K2 | 0.715240076 | L2 | 0.0108378966 | K3 | 0.836628986 | L3 | 155.933755 |  |  | 1.498454 | 81.20934 |  | 1.501574 |  | 1.495436
CDGM | H-FK61GTI | Stan | 1.497 | 81.612838 | 1.498454 | 81.20934 | 0.0312 | 3.7 | 3 | 49.7 | 1 | ? | ? | ? | ? | 0.302 | 2.325 | 13.1 | -2.07e-05 | -3.7e-10 | -2.32e-11 | 3.49e-07 | 2.63e-10 | 0.18 | Sellmeier1 | K1 | 0.502504076 | L1 | 0.00132743798 | K2 | 0.715240076 | L2 | 0.0108378966 | K3 | 0.836628986 | L3 | 155.933755 | i line glass |  | 1.498454 | 81.20934 |  | 1.501574 |  | 1.495436
CDGM | H-FK71 | Stan | 1.4565 | 90.273821 | 1.457708 | 89.84588 | 0.0429 | 3.63 | 2 | 12.4 | 1 | ? | ? | ? | ? | 0.302 | 2.325 | 13.6 | -2.16e-05 | -5.35e-09 | -8.74e-12 | 3.15e-07 | 2.57e-10 | 0.172 | Sellmeier1 | K1 | 0.22226661 | L1 | 0.014065122 | K2 | 0.880444178 | L2 | 0.004204574 | K3 | 0.797848915 | L3 | 171.029818 |  |  | 1.457708 | 89.84588 |  | 1.460292 |  | 1.455198
CDGM | H-FK71A | Obso | 1.456498 | 90.470884 | 1.45221 | 0 | 0.0415 | 3.64 | 0 | 10.5 | 1 | ? | ? | ? | ? | 0.365 | 1.014 | 13.6 | -2.19e-05 | -1.02e-08 | -3.61e-11 | 4.81e-07 | 1.36e-09 | 0.08 | Schott | A0 | 2.1034791 | A1 | -0.0050373404 | A2 | 0.00629672175 | A3 | 0.000223232867 | A4 | -2.25577913e-05 | A5 | 1.15904431e-06 |  |  | 1.45221 | 0 |  | 1.452436 |  | 1.451941
CDGM | D-FK95-25 | Stan | 1.43744 | 94.438841 | 1.438547 | 94.00141 | 0.0486 | 3.52 | 4 | 18.9 | 1 | ? | ? | ? | ? | 0.302 | 2.325 | 14.3 | -2.24e-05 | -5.6e-09 | -9.96e-12 | 3.32e-07 | 4.01e-12 | 0.182 | Sellmeier1 | K1 | 0.989211963 | L1 | 0.005065907 | K2 | 0.060141262 | L2 | 0.019705386 | K3 | 0.685377886 | L3 | 158.935083 | anneal rate:25℃/h |  | 1.438547 | 94.00141 |  | 1.440911 |  | 1.436245
CDGM | D-FK95 | Stan | 1.4378 | 94.523389 | 1.438907 | 94.08465 | 0.0487 | 3.52 | 4 | 18.9 | 1 | ? | ? | ? | ? | 0.302 | 2.325 | 14.3 | -2.24e-05 | -5.6e-09 | -9.96e-12 | 3.32e-07 | 4.01e-12 | 0.182 | Sellmeier1 | K1 | 0.973027043 | L1 | 0.004919458 | K2 | 0.077363216 | L2 | 0.01820094 | K3 | 0.687944956 | L3 | 159.44609 | anneal rate:4℃/h |  | 1.438907 | 94.08465 |  | 1.441271 |  | 1.436606
CDGM | H-FK95N | Stan | 1.4378 | 94.523389 | 1.438907 | 94.08465 | 0.0487 | 3.52 | 2 | 15.8 | 1 | ? | ? | ? | ? | 0.302 | 2.325 | 14.4 | -2.24e-05 | -5.6e-09 | -9.96e-12 | 3.32e-07 | 4.01e-12 | 0.182 | Sellmeier1 | K1 | 0.973027043 | L1 | 0.004919458 | K2 | 0.077363216 | L2 | 0.01820094 | K3 | 0.687944956 | L3 | 159.44609 |  |  | 1.438907 | 94.08465 |  | 1.441271 |  | 1.436606
CDGM | HWS1 | Stan |  |  | 0 | 0 | 0 | 4.68 | 4 | 363 | ? | ? | ? | ? | ? | 2 | 14 | 15.2 | 5.77e-05 | 0 | 0 | 0 | 0 | 0 | Herzberger | A | 2.6209608 | B | 0.065486281 | C | 0.098915134 | D | -0.0002050585 | E | 3.4955962e-07 | F | -1.2725532e-09 | Infrared optical glass |  | 0 | 0 |  | 0 |  | 0
CDGM | HWS2 | Stan |  |  | 0 | 0 | 0 | 4.71 | 4 | 293.4 | ? | ? | ? | ? | ? | 2 | 14 | 17.6 | 3.39e-05 | 0 | 0 | 0 | 0 | 0 | Herzberger | A | 2.60316263 | B | 0.0907167031 | C | 0.0111059065 | D | -0.000176923849 | E | 1.9125649e-08 | F | -4.23816561e-10 | Infrared optical glass |  | 0 | 0 |  | 0 |  | 0
CDGM | HWS27 | Stan |  |  | 0 | 0 | 0 | 3.2 | 4 | 186 | ? | ? | ? | ? | ? | 0.6 | 12 | 0 | 0 | 0 | 0 | 0 | 0 | 0 | Herzberger | A | 2.41743364 | B | 0.0611685788 | C | 0.00365063801 | D | -0.000270153345 | E | -3.02035599e-07 | F | -7.3805983e-10 | Infrared optical glass |  | 0 | 0 |  | 0 |  | 0
CDGM | HWS3 | Stan |  |  | 0 | 0 | 0 | 4.42 | 4 | 414.4 | ? | ? | ? | ? | ? | 2 | 14 | 13.3 | 6.13e-05 | 0 | 0 | 0 | 0 | 0 | Herzberger | A | 2.5075999 | B | 0.11167289 | C | -0.093391576 | D | -4.4572533e-05 | E | -1.1037133e-06 | F | 3.5414819e-09 | Infrared optical glass |  | 0 | 0 |  | 0 |  | 0
CDGM | HWS4 | Stan |  |  | 0 | 0 | 0 | 4.41 | 4 | 277.4 | ? | ? | ? | ? | ? | 2 | 14 | 17 | 5.29e-05 | 0 | 0 | 0 | 0 | 0 | Herzberger | A | 2.5081812 | B | 0.063736371 | C | 0.045285398 | D | -0.00015008478 | E | 1.2429335e-07 | F | -6.5821537e-10 | Infrared optical glass |  | 0 | 0 |  | 0 |  | 0
CDGM | HWS5 | Stan |  |  | 0 | 0 | 0 | 4.47 | 4 | 228.7 | ? | ? | ? | ? | ? | 2 | 14 | 20.8 | 1.65e-05 | 0 | 0 | 0 | 0 | 0 | Herzberger | A | 2.61759567 | B | 0.0928696439 | C | 0.00624100744 | D | -9.26026669e-05 | E | -5.57225808e-08 | F | 1.88062676e-11 | Infrared optical glass |  | 0 | 0 |  | 0 |  | 0
CDGM | HWS6 | Stan |  |  | 0 | 0 | 0 | 4.63 | 4 | 140.8 | ? | ? | ? | ? | ? | 2 | 14 | 22 | 1.75e-05 | -3.783e-08 | 2.54e-09 | 3.047e-05 | 2.033e-08 | 0.2556 | Herzberger | A | 2.78895411 | B | 0.121582466 | C | 0.00826641379 | D | -0.000122124923 | E | 3.50007149e-08 | F | -3.16415855e-10 | Infrared optical glass |  | 0 | 0 |  | 0 |  | 0
CDGM | HWS7 | Stan |  |  | 0 | 0 | 0 | 4.84 | 4 | 378.9 | ? | ? | ? | ? | ? | 2 | 14 | 13.6 | 8.37e-05 | 0 | 0 | 0 | 0 | 0 | Herzberger | A | 2.79590361 | B | 0.139916349 | C | 0.0196809637 | D | -9.3445588e-05 | E | -1.32878073e-07 | F | 8.37248455e-11 | Infrared optical glass |  | 0 | 0 |  | 0 |  | 0
CDGM | HWS9 | Stan |  |  | 0 | 0 | 0 | 5.4 | 4 | ? | ? | ? | ? | ? | ? | 2 | 12 | 0 | 0.0001061 | 1.824e-08 | -6.434e-10 | 0.0002092 | 1.418e-08 | 0.1904 | Herzberger | A | 3.29870295 | B | 0.303047297 | C | 0.150428087 | D | -7.78100205e-05 | E | 8.97438977e-08 | F | -3.70210757e-10 | Infrared optical glass |  | 0 | 0 |  | 0 |  | 0
CORNING | E05-25 | Stan | 1.805093 | 25.506125 | 1.779986 | 0 | 0.0073 | 5.18 | 0 | ? | ? | ? | ? | ? | ? | 0.36 | 1.8 | 7.7 | 1.7e-05 | 0 | 0 | 0 | 0 | 0 | Schott | A0 | 3.118458 | A1 | -0.01049513 | A2 | 0.0420297 | A3 | 0.002946385 | A4 | -0.0001971788 | A5 | 2.63318e-05 |  |  | 1.779986 | 0 |  | 1.782271 |  | 1.778479
CORNING | D85-25 | Stan | 1.784752 | 25.799504 | 1.761767 | 0 | 0.0115 | 4.74 | 0 | ? | ? | ? | ? | ? | ? | 0.38 | 1.8 | 6.1 | 1.9e-05 | 0 | 0 | 0 | 0 | 0 | Schott | A0 | 3.057214 | A1 | -0.01280241 | A2 | 0.03665595 | A3 | 0.003897248 | A4 | -0.0003724495 | A5 | 3.864819e-05 |  |  | 1.761767 | 0 |  | 1.764805 |  | 1.75986
CORNING | D85-26 | Stan | 1.784994 | 25.902085 | 1.761011 | 0 | 0.0069 | 4.93 | 0 | ? | ? | ? | ? | ? | ? | 0.36 | 1.8 | 7.2 | 1.6e-05 | 0 | 0 | 0 | 0 | 0 | Schott | A0 | 3.053982 | A1 | -0.01079434 | A2 | 0.03961831 | A3 | 0.002919793 | A4 | -0.0002138191 | A5 | 2.680028e-05 |  |  | 1.761011 | 0 |  | 1.763312 |  | 1.759498
CORNING | D34-26 | Stan | 1.73402 | 26.500794 | 1.712236 | 0 | 0.0117 | 3.24 | 0 | ? | ? | ? | ? | ? | ? | 0.37 | 1.8 | 7.4 | 0 | 0 | 0 | 0 | 0 | 0 | Schott | A0 | 2.890098 | A1 | -0.01076833 | A2 | 0.03533001 | A3 | 0.002483705 | A4 | -0.0001886188 | A5 | 2.631591e-05 |  |  | 1.712236 | 0 |  | 1.714501 |  | 1.710774
CORNING | D62-27 | Stan | 1.761802 | 26.90455 | 1.73925 | 0 | 0.0056 | 4.8 | 0 | ? | ? | ? | ? | ? | ? | 0.36 | 1.8 | 7.4 | 0 | 0 | 0 | 0 | 0 | 0 | Schott | A0 | 2.981554 | A1 | -0.0105293 | A2 | 0.03695155 | A3 | 0.0026283 | A4 | -0.0001946035 | A5 | 2.372572e-05 |  |  | 1.73925 | 0 |  | 1.741334 |  | 1.737858
CORNING | D56-27 | Stan | 1.755203 | 27.591377 | 1.733287 | 0 | 0.0055 | 4.7 | 0 | ? | ? | ? | ? | ? | ? | 0.35 | 1.8 | 7.4 | 0 | 0 | 0 | 0 | 0 | 0 | Schott | A0 | 2.962577 | A1 | -0.0103247 | A2 | 0.03596929 | A3 | 0.002380363 | A4 | -0.0001607898 | A5 | 2.087698e-05 |  |  | 1.733287 | 0 |  | 1.735189 |  | 1.731987
CORNING | D40-28 | Stan | 1.740001 | 28.102623 | 1.719249 | 0 | 0.0057 | 4.56 | 0 | ? | ? | ? | ? | ? | ? | 0.36 | 1.8 | 7 | 0 | 0 | 0 | 0 | 0 | 0 | Schott | A0 | 2.916402 | A1 | -0.01093343 | A2 | 0.03325251 | A3 | 0.002658375 | A4 | -0.0002179162 | A5 | 2.338839e-05 |  |  | 1.719249 | 0 |  | 1.721299 |  | 1.717865
CORNING | D28-28 | Stan | 1.728304 | 28.397796 | 1.707558 | 0 | 0.005 | 4.45 | 0 | ? | ? | ? | ? | ? | ? | 0.36 | 1.8 | 7.1 | 0 | 0 | 0 | 0 | 0 | 0 | Schott | A0 | 2.877252 | A1 | -0.009733905 | A2 | 0.0338587 | A3 | 0.002008282 | A4 | -0.0001238221 | A5 | 1.741512e-05 |  |  | 1.707558 | 0 |  | 1.70922 |  | 1.706397
CORNING | D17-29 | Stan | 1.717409 | 29.492751 | 1.697785 | 0 | 0.0047 | 4.32 | 0 | ? | ? | ? | ? | ? | ? | 0.35 | 1.8 | 7.7 | 0 | 0 | 0 | 0 | 0 | 0 | Schott | A0 | 2.846384 | A1 | -0.009696062 | A2 | 0.03169791 | A3 | 0.001986255 | A4 | -0.0001314082 | A5 | 1.660087e-05 |  |  | 1.697785 | 0 |  | 1.699378 |  | 1.696659
CORNING | C99-30 | Stan | 1.699002 | 30.107427 | 1.680173 | 0 | 0.005 | 4.16 | 0 | ? | ? | ? | ? | ? | ? | 0.35 | 1.8 | 7.9 | 0 | 0 | 0 | 0 | 0 | 0 | Schott | A0 | 2.789053 | A1 | -0.009646986 | A2 | 0.03023605 | A3 | 0.001790062 | A4 | -0.000112643 | A5 | 1.449536e-05 |  |  | 1.680173 | 0 |  | 1.681624 |  | 1.67912
CORNING | E37-30 | Stan | 1.836406 | 30.205692 | 1.813891 | 0 | 0.0073 | 3.89 | 0 | ? | ? | ? | ? | ? | ? | 0.35 | 1.8 | 6.5 | 0 | 0 | 0 | 0 | 0 | 0 | Schott | A0 | 3.246553 | A1 | -0.01310558 | A2 | 0.03964504 | A3 | 0.002004431 | A4 | -0.0001085524 | A5 | 1.903922e-05 |  |  | 1.813891 | 0 |  | 1.815652 |  | 1.812626
CORNING | C89-31 | Stan | 1.689004 | 31.210861 | 1.670293 | 0 | 0.0014 | 4.22 | 0 | ? | ? | ? | ? | ? | ? | 0.33 | 1.8 | 7.7 | 1.1e-05 | 0 | 0 | 0 | 0 | 0 | Schott | A0 | 2.757553 | A1 | -0.008402604 | A2 | 0.03096112 | A3 | 0.0008979068 | A4 | 2.139455e-05 | A5 | 4.900193e-06 |  |  | 1.670293 | 0 |  | 1.671113 |  | 1.669577
CORNING | C72-32 | Stan | 1.672698 | 32.31788 | 1.65474 | 0 | 0.0012 | 4.06 | 0 | ? | ? | ? | ? | ? | ? | 0.32 | 1.8 | 7.4 | 0 | 0 | 0 | 0 | 0 | 0 | Schott | A0 | 2.707909 | A1 | -0.007977969 | A2 | 0.02992404 | A3 | 0.0005276757 | A4 | 6.291385e-05 | A5 | 1.845245e-06 |  |  | 1.65474 | 0 |  | 1.655332 |  | 1.654155
CORNING | C67-33 | Stan | 1.666997 | 33.114648 | 1.649841 | 0 | 0.001 | 3.98 | 0 | ? | ? | ? | ? | ? | ? | 0.33 | 1.8 | 7.6 | 0 | 0 | 0 | 0 | 0 | 0 | Schott | A0 | 2.693063 | A1 | -0.008394417 | A2 | 0.02818001 | A3 | 0.0007481013 | A4 | 2.243657e-05 | A5 | 3.760331e-06 |  |  | 1.649841 | 0 |  | 1.650549 |  | 1.649189
CORNING | C48-34 | Stan | 1.647992 | 33.943274 | 1.631274 | 0 | 0.0009 | 3.86 | 0 | ? | ? | ? | ? | ? | ? | 0.32 | 1.8 | 8.2 | 0 | 0 | 0 | 0 | 0 | 0 | Schott | A0 | 2.634206 | A1 | -0.007896672 | A2 | 0.02779654 | A3 | 0.0001370682 | A4 | 0.000122103 | A5 | -3.36448e-06 |  |  | 1.631274 | 0 |  | 1.631528 |  | 1.630845
CORNING | C37-35 | Obso | 1.636493 | 35.322642 | 1.621112 | 0 | 0 | 0 | 0 | ? | ? | ? | ? | ? | ? | 0.334 | 2.325 | 0 | 0 | 0 | 0 | 0 | 0 | 0 | Schott | A0 | 2.602936 | A1 | -0.00851433 | A2 | 0.02489508 | A3 | 0.0006456779 | A4 | 1.552327e-05 | A5 | 2.929923e-06 |  |  | 1.621112 | 0 |  | 1.621729 |  | 1.620509
CORNING | C26-36 | Stan | 1.625903 | 35.60701 | 1.61075 | 0 | 0.0008 | 3.65 | 0 | ? | ? | ? | ? | ? | ? | 0.32 | 1.8 | 8.7 | 0 | 0 | 0 | 0 | 0 | 0 | Schott | A0 | 2.570149 | A1 | -0.007990901 | A2 | 0.02458878 | A3 | 0.0004526443 | A4 | 4.371418e-05 | A5 | 1.201553e-06 |  |  | 1.61075 | 0 |  | 1.611245 |  | 1.610221
CORNING | C20-36 | Obso | 1.62001 | 36.30126 | 1.605232 | 0 | 0 | 0 | 0 | ? | ? | ? | ? | ? | ? | 0.334 | 2.325 | 0 | 0 | 0 | 0 | 0 | 0 | 0 | Schott | A0 | 2.553105 | A1 | -0.007840342 | A2 | 0.02397551 | A3 | 0.0004221211 | A4 | 3.900575e-05 | A5 | 1.374479e-06 |  |  | 1.605232 | 0 |  | 1.605718 |  | 1.604719
CORNING | C97-36 | Stan | 1.695989 | 36.517325 | 1.679734 | 0 | -0.0051 | 3.93 | 0 | ? | ? | ? | ? | ? | ? | 0.32 | 1.8 | 4 | 7.1e-06 | 0 | 0 | 0 | 0 | 0 | Schott | A0 | 2.795566 | A1 | -0.01331475 | A2 | 0.0276562 | A3 | 0.0004783757 | A4 | 5.11372e-05 | A5 | 5.98958e-07 |  |  | 1.679734 | 0 |  | 1.6803 |  | 1.67904
CORNING | D23-38 | Stan | 1.72349 | 37.995089 | 1.707388 | 0 | 0.0005 | 4.46 | 0 | ? | ? | ? | ? | ? | ? | 0.34 | 1.8 | 6.8 | 0 | 0 | 0 | 0 | 0 | 0 | Schott | A0 | 2.88687 | A1 | -0.009340611 | A2 | 0.02711197 | A3 | 0.001083323 | A4 | -5.774529e-05 | A5 | 7.860356e-06 |  |  | 1.707388 | 0 |  | 1.708284 |  | 1.70665
CORNING | C04-38 | Stan | 1.603499 | 38.110538 | 1.589789 | 0 | -0.0005 | 3.46 | 0 | ? | ? | ? | ? | ? | ? | 0.31 | 1.8 | 8.1 | 0 | 0 | 0 | 0 | 0 | 0 | Schott | A0 | 2.50598 | A1 | -0.008000455 | A2 | 0.02207524 | A3 | 0.0003700964 | A4 | 3.616023e-05 | A5 | 8.858359e-07 |  |  | 1.589789 | 0 |  | 1.590225 |  | 1.589299
CORNING | E78-38 | Stan | 1.878005 | 38.494794 | 1.858291 | 0 | -0.0052 | 5.04 | 0 | ? | ? | ? | ? | ? | ? | 0.35 | 1.8 | 6.2 | 0 | 0 | 0 | 0 | 0 | 0 | Schott | A0 | 3.417666 | A1 | -0.01532083 | A2 | 0.03700616 | A3 | 0.0007528978 | A4 | 3.72463e-05 | A5 | 1.567342e-06 |  |  | 1.858291 | 0 |  | 1.858943 |  | 1.857527
CORNING | C51-39 | Obso | 1.650206 | 39.193419 | 1.635756 | 0 | 0 | 0 | 0 | ? | ? | ? | ? | ? | ? | 0.334 | 2.325 | 0 | 0 | 0 | 0 | 0 | 0 | 0 | Schott | A0 | 2.652565 | A1 | -0.00892928 | A2 | 0.02411535 | A3 | 0.0003228176 | A4 | 4.453741e-05 | A5 | 7.607258e-07 |  |  | 1.635756 | 0 |  | 1.636195 |  | 1.63525
CORNING | E65-40 | Stan | 1.865 | 40.112393 | 1.846015 | 0 | -0.005 | 5.25 | 0 | ? | ? | ? | ? | ? | ? | 0.35 | 1.8 | 7 | 0 | 0 | 0 | 0 | 0 | 0 | Schott | A0 | 3.373268 | A1 | -0.012035 | A2 | 0.03557842 | A3 | 0.000582926 | A4 | 4.721353e-05 | A5 | 2.157107e-07 |  |  | 1.846015 | 0 |  | 1.846502 |  | 1.845412
CORNING | C55-40 | Stan | 1.6555 | 40.115717 | 1.64177 | 0 | -0.0069 | 3.57 | 0 | ? | ? | ? | ? | ? | ? | 0.31 | 1.8 | 5.5 | 0 | 0 | 0 | 0 | 0 | 0 | Schott | A0 | 2.674716 | A1 | -0.01405317 | A2 | 0.02270677 | A3 | 0.0005537158 | A4 | 1.21796e-05 | A5 | 1.432291e-06 |  |  | 1.64177 | 0 |  | 1.642354 |  | 1.641052
CORNING | B81-41 | Stan | 1.581396 | 40.816116 | 1.569081 | 0 | -0.0008 | 3.23 | 0 | ? | ? | ? | ? | ? | ? | 0.31 | 1.8 | 9 | 0 | 0 | 0 | 0 | 0 | 0 | Schott | A0 | 2.443383 | A1 | -0.00822533 | A2 | 0.01958706 | A3 | 0.000333601 | A4 | 2.899713e-05 | A5 | 4.216579e-07 |  |  | 1.569081 | 0 |  | 1.569465 |  | 1.568613
CORNING | D01-41 | Obso | 1.701805 | 41.110216 | 1.686861 | 0 | 0 | 0 | 0 | ? | ? | ? | ? | ? | ? | 0.334 | 2.325 | 0 | 0 | 0 | 0 | 0 | 0 | 0 | Schott | A0 | 2.820816 | A1 | -0.009366321 | A2 | 0.02568056 | A3 | 0.0003830284 | A4 | 3.711992e-05 | A5 | 7.579796e-07 |  |  | 1.686861 | 0 |  | 1.687297 |  | 1.686351
CORNING | C38-42 | Stan | 1.637752 | 42.433862 | 1.624948 | 0 | -0.0099 | 3.21 | 0 | ? | ? | ? | ? | ? | ? | 0.32 | 1.8 | 0 | 6.3e-06 | 0 | 0 | 0 | 0 | 0 | Schott | A0 | 2.621414 | A1 | -0.0127992 | A2 | 0.02104769 | A3 | 0.000491722 | A4 | 2.929486e-06 | A5 | 1.026229e-06 |  |  | 1.624948 | 0 |  | 1.625444 |  | 1.624313
CORNING | D96-43 | Stan | 1.796195 | 43.217783 | 1.780052 | 0 | -0.0044 | 4.38 | 0 | ? | ? | ? | ? | ? | ? | 0.33 | 1.8 | 0 | 0 | 0 | 0 | 0 | 0 | 0 | Schott | A0 | 3.141405 | A1 | -0.01312717 | A2 | 0.02935963 | A3 | 0.0003899121 | A4 | 4.926795e-05 | A5 | -1.00842e-06 |  |  | 1.780052 | 0 |  | 1.78045 |  | 1.779471
CORNING | C06-44 | Stan | 1.605608 | 43.942859 | 1.593675 | 0 | 0.0021 | 2.8 | 0 | ? | ? | ? | ? | ? | ? | 0.34 | 1.8 | 8.8 | 0 | 0 | 0 | 0 | 0 | 0 | Schott | A0 | 2.521757 | A1 | -0.009212346 | A2 | 0.01947276 | A3 | 0.000271188 | A4 | 2.730732e-05 | A5 | 8.091127e-07 |  |  | 1.593675 | 0 |  | 1.594078 |  | 1.593189
CORNING | C13-44 | Stan | 1.613394 | 44.386543 | 1.601569 | 0 | -0.008 | 3.01 | 0 | ? | ? | ? | ? | ? | ? | 0.34 | 1.8 | 0 | 6e-06 | 0 | 0 | 0 | 0 | 0 | Schott | A0 | 2.547831 | A1 | -0.01193729 | A2 | 0.01929243 | A3 | 0.0003798648 | A4 | 8.740587e-06 | A5 | 6.870422e-07 |  |  | 1.601569 | 0 |  | 1.602008 |  | 1.600989
CORNING | C16-44 | Obso | 1.616002 | 44.416477 | 1.604444 | 0 | 0 | 0 | 0 | ? | ? | ? | ? | ? | ? | 0.334 | 2.325 | 0 | 0 | 0 | 0 | 0 | 0 | 0 | Schott | A0 | 2.557874 | A1 | -0.01396068 | A2 | 0.01870594 | A3 | 0.0005024442 | A4 | -3.859905e-06 | A5 | 1.447782e-06 |  |  | 1.604444 | 0 |  | 1.604988 |  | 1.603755
CORNING | D44-45 | Stan | 1.744001 | 44.818533 | 1.729409 | 0 | -0.0042 | 4.1 | 0 | ? | ? | ? | ? | ? | ? | 0.33 | 1.8 | 6.7 | 7.6e-06 | 0 | 0 | 0 | 0 | 0 | Schott | A0 | 2.967343 | A1 | -0.0127323 | A2 | 0.02609518 | A3 | 0.0002190532 | A4 | 4.98567e-05 | A5 | -6.480888e-07 |  |  | 1.729409 | 0 |  | 1.729788 |  | 1.72886
CORNING | E00-46 | Stan | 1.800001 | 45.608618 | 1.784759 | 0 | -0.0075 | 4.65 | 0 | ? | ? | ? | ? | ? | ? | 0.29 | 1.8 | 6.3 | 0 | 0 | 0 | 0 | 0 | 0 | Schott | A0 | 3.16024 | A1 | -0.01490246 | A2 | 0.02775405 | A3 | 0.0004661591 | A4 | 2.569664e-05 | A5 | -2.956416e-07 |  |  | 1.784759 | 0 |  | 1.785207 |  | 1.784119
CORNING | B48-46 | Obso | 1.548098 | 45.718533 | 1.537649 | 0 | 0 | 0 | 0 | ? | ? | ? | ? | ? | ? | 0.334 | 2.325 | 0 | 0 | 0 | 0 | 0 | 0 | 0 | Schott | A0 | 2.349435 | A1 | -0.008305559 | A2 | 0.01651116 | A3 | 0.0001813147 | A4 | 2.944473e-05 | A5 | -3.400862e-07 |  |  | 1.537649 | 0 |  | 1.537938 |  | 1.537238
CORNING | C48-46 | Stan | 1.647747 | 46.227993 | 1.635667 | 0 | -0.0031 | 3.65 | 0 | ? | ? | ? | ? | ? | ? | 0.32 | 1.8 | 6 | 0 | 0 | 0 | 0 | 0 | 0 | Schott | A0 | 2.657159 | A1 | -0.01113268 | A2 | 0.02015912 | A3 | 0.0003423369 | A4 | 1.914063e-05 | A5 | 3.44273e-07 |  |  | 1.635667 | 0 |  | 1.636069 |  | 1.635131
CORNING | E03-47 | Stan | 1.803002 | 46.408629 | 1.787913 | 0 | -0.0084 | 4.46 | 0 | ? | ? | ? | ? | ? | ? | 0.3 | 1.8 | 6.2 | 6.2e-06 | 0 | 0 | 0 | 0 | 0 | Schott | A0 | 3.171708 | A1 | -0.01448388 | A2 | 0.0275632 | A3 | 0.000424925 | A4 | 3.101959e-05 | A5 | -7.418161e-07 |  |  | 1.787913 | 0 |  | 1.788323 |  | 1.787302
CORNING | C24-47 | Obso | 1.624 | 46.940278 | 1.612907 | 0 | 0 | 0 | 0 | ? | ? | ? | ? | ? | ? | 0.334 | 2.325 | 0 | 0 | 0 | 0 | 0 | 0 | 0 | Schott | A0 | 2.584879 | A1 | -0.01147565 | A2 | 0.01776183 | A3 | 0.0006726608 | A4 | -3.494029e-05 | A5 | 3.056775e-06 |  |  | 1.612907 | 0 |  | 1.613488 |  | 1.612268
CORNING | C70-47 | Stan | 1.670005 | 47.112037 | 1.657538 | 0 | -0.0024 | 3.62 | 0 | ? | ? | ? | ? | ? | ? | 0.32 | 1.8 | 6.4 | 1.2e-05 | 0 | 0 | 0 | 0 | 0 | Schott | A0 | 2.72777 | A1 | -0.009489695 | A2 | 0.02107557 | A3 | 0.0003589883 | A4 | 1.356457e-05 | A5 | 4.802913e-07 |  |  | 1.657538 | 0 |  | 1.657903 |  | 1.657068
CORNING | D88-47 | Stan | 1.788001 | 47.412327 | 1.773285 | 0 | -0.0077 | 4.42 | 0 | ? | ? | ? | ? | ? | ? | 0.31 | 1.8 | 5.5 | 6e-06 | 0 | 0 | 0 | 0 | 0 | Schott | A0 | 3.12088 | A1 | -0.01456436 | A2 | 0.02715938 | A3 | 0.0001311406 | A4 | 6.110826e-05 | A5 | -2.255539e-06 |  |  | 1.773285 | 0 |  | 1.773585 |  | 1.772737
CORNING | D17-48 | Stan | 1.717011 | 47.998493 | 1.703671 | 0 | -0.0049 | 3.97 | 0 | ? | ? | ? | ? | ? | ? | 0.32 | 1.8 | 6 | 0 | 0 | 0 | 0 | 0 | 0 | Schott | A0 | 2.881263 | A1 | -0.01067359 | A2 | 0.02358853 | A3 | 0.0001469901 | A4 | 4.445087e-05 | A5 | -1.315577e-06 |  |  | 1.703671 | 0 |  | 1.703937 |  | 1.703231
CORNING | C67-48 | Stan | 1.666698 | 48.434395 | 1.654372 | 0 | -0.0004 | 4.03 | 0 | ? | ? | ? | ? | ? | ? | 0.33 | 1.8 | 7 | 0 | 0 | 0 | 0 | 0 | 0 | Schott | A0 | 2.717295 | A1 | -0.007780787 | A2 | 0.021028 | A3 | 0.0001932286 | A4 | 3.187052e-05 | A5 | -4.852439e-07 |  |  | 1.654372 | 0 |  | 1.654629 |  | 1.654005
CORNING | C90-50 | Stan | 1.689009 | 49.625392 | 1.676904 | 0 | -0.0049 | 3.66 | 0 | ? | ? | ? | ? | ? | ? | 0.334 | 2.325 | 7.2 | 0 | 0 | 0 | 0 | 0 | 0 | Schott | A0 | 2.79279 | A1 | -0.01004826 | A2 | 0.02050424 | A3 | 0.0005112493 | A4 | -1.389281e-05 | A5 | 1.201821e-06 |  |  | 1.676904 | 0 |  | 1.677308 |  | 1.676401
CORNING | D20-50 | Stan | 1.720003 | 50.312121 | 1.707367 | 0 | -0.0066 | 3.94 | 0 | ? | ? | ? | ? | ? | ? | 0.28 | 1.8 | 6 | 0 | 0 | 0 | 0 | 0 | 0 | Schott | A0 | 2.895596 | A1 | -0.01254631 | A2 | 0.02238463 | A3 | 0.0001886262 | A4 | 3.29758e-05 | A5 | -1.100849e-06 |  |  | 1.707367 | 0 |  | 1.707671 |  | 1.706865
CORNING | C05-50 | Stan | 1.605004 | 50.419332 | 1.594856 | 0 | 0 | 3.8 | 0 | ? | ? | ? | ? | ? | ? | 0.32 | 1.6 | 0 | -2.55e-05 | 0 | 0 | 0 | 0 | 0 | Schott | A0 | 2.5275 | A1 | -0.00824759 | A2 | 0.0161384 | A3 | 0.000710762 | A4 | -7.35332e-05 | A5 | 6.55454e-06 |  |  | 1.594856 | 0 |  | 1.595545 |  | 1.59428
CORNING | C0550 | Stan | 1.605004 | 50.419332 | 1.594856 | 0 | 0 | 3.8 | 0 | ? | ? | ? | ? | ? | ? | 0.32 | 1.6 | 0 | -2.55e-05 | 0 | 0 | 0 | 0 | 0 | Schott | A0 | 2.5275 | A1 | -0.00824759 | A2 | 0.0161384 | A3 | 0.000710762 | A4 | -7.35332e-05 | A5 | 6.55454e-06 |  |  | 1.594856 | 0 |  | 1.595545 |  | 1.59428
CORNING | C58-51 | Stan | 1.658503 | 51.012014 | 1.646702 | 0 | -0.0022 | 3.27 | 0 | ? | ? | ? | ? | ? | ? | 0.31 | 1.8 | 6.4 | 8.4e-06 | 0 | 0 | 0 | 0 | 0 | Schott | A0 | 2.694059 | A1 | -0.00969886 | A2 | 0.02072662 | A3 | -0.0002251268 | A4 | 8.322174e-05 | A5 | -3.522428e-06 |  |  | 1.646702 | 0 |  | 1.646782 |  | 1.646386
CORNING | D34-51 | Stan | 1.733513 | 51.387663 | 1.721054 | 0 | -0.0062 | 3.9 | 0 | ? | ? | ? | ? | ? | ? | 0.28 | 1.8 | 6 | 0 | 0 | 0 | 0 | 0 | 0 | Schott | A0 | 2.942761 | A1 | -0.01350739 | A2 | 0.02208144 | A3 | 0.0003263782 | A4 | 1.118264e-05 | A5 | -5.22989e-08 |  |  | 1.721054 | 0 |  | 1.721435 |  | 1.720492
CORNING | B29-52 | Obso | 1.528998 | 51.838713 | 1.520263 | 0 | 0 | 0 | 0 | ? | ? | ? | ? | ? | ? | 0.334 | 2.325 | 0 | 0 | 0 | 0 | 0 | 0 | 0 | Schott | A0 | 2.299774 | A1 | -0.01011442 | A2 | 0.01369414 | A3 | 0.0001873932 | A4 | 1.369782e-05 | A5 | -2.7835e-07 |  |  | 1.520263 | 0 |  | 1.520563 |  | 1.519802
CORNING | B58-53 | Stan | 1.557511 | 52.533062 | 1.548299 | 0 | 0.0122 | 2.86 | 0 | ? | ? | ? | ? | ? | ? | 0.36 | 1.8 | 9 | 0 | 0 | 0 | 0 | 0 | 0 | Schott | A0 | 2.383795 | A1 | -0.007495765 | A2 | 0.01473173 | A3 | 0.0001865184 | A4 | 1.241076e-05 | A5 | 1.356967e-06 |  |  | 1.548299 | 0 |  | 1.548653 |  | 1.547898
CORNING | C23-53 | Obso | 1.622502 | 53.14721 | 1.612026 | 0 | 0 | 0 | 0 | ? | ? | ? | ? | ? | ? | 0.334 | 2.325 | 0 | 0 | 0 | 0 | 0 | 0 | 0 | Schott | A0 | 2.583435 | A1 | -0.009532672 | A2 | 0.0177772 | A3 | -1.753687e-05 | A4 | 4.69382e-05 | A5 | -1.67228e-06 |  |  | 1.612026 | 0 |  | 1.612213 |  | 1.611656
CORNING | B48-53 | Obso | 1.547753 | 53.492251 | 1.538612 | 0 | 0 | 0 | 0 | ? | ? | ? | ? | ? | ? | 0.334 | 2.325 | 0 | 0 | 0 | 0 | 0 | 0 | 0 | Schott | A0 | 2.354918 | A1 | -0.008540407 | A2 | 0.01488338 | A3 | -7.178738e-05 | A4 | 4.910554e-05 | A5 | -1.886973e-06 |  |  | 1.538612 | 0 |  | 1.538758 |  | 1.538281
CORNING | D13-54 | Stan | 1.713 | 53.843096 | 1.701309 | 0 | -0.0049 | 3.86 | 0 | ? | ? | ? | ? | ? | ? | 0.28 | 1.8 | 5.7 | 0 | 0 | 0 | 0 | 0 | 0 | Schott | A0 | 2.877244 | A1 | -0.01372709 | A2 | 0.0208843 | A3 | 4.894506e-05 | A4 | 4.529508e-05 | A5 | -2.024508e-06 |  |  | 1.701309 | 0 |  | 1.701562 |  | 1.700809
CORNING | C90-55 | Stan | 1.691008 | 54.793839 | 1.679586 | 0 | -0.0035 | 3.67 | 0 | ? | ? | ? | ? | ? | ? | 0.29 | 1.8 | 7.2 | 5.7e-07 | 0 | 0 | 0 | 0 | 0 | Schott | A0 | 2.804081 | A1 | -0.01134719 | A2 | 0.02040144 | A3 | -0.000130575 | A4 | 6.370289e-05 | A5 | -2.903462e-06 |  |  | 1.679586 | 0 |  | 1.679723 |  | 1.679207
CORNING | C17-55 | Stan | 1.617605 | 55.123455 | 1.607433 | 0 | 0.0003 | 3.56 | 0 | ? | ? | ? | ? | ? | ? | 0.3 | 1.8 | 6.2 | 0 | 0 | 0 | 0 | 0 | 0 | Schott | A0 | 2.568993 | A1 | -0.008359377 | A2 | 0.01726207 | A3 | -5.856174e-05 | A4 | 4.849606e-05 | A5 | -2.148251e-06 |  |  | 1.607433 | 0 |  | 1.607553 |  | 1.607127
CORNING | C97-55 | Stan | 1.697005 | 55.409848 | 1.685855 | 0 | -0.005 | 3.62 | 0 | ? | ? | ? | ? | ? | ? | 0.28 | 1.8 | 5.3 | 0 | 0 | 0 | 0 | 0 | 0 | Schott | A0 | 2.826184 | A1 | -0.01372698 | A2 | 0.01991355 | A3 | -5.69018e-05 | A4 | 5.608748e-05 | A5 | -2.66032e-06 |  |  | 1.685855 | 0 |  | 1.686061 |  | 1.68538
CORNING | C39-56 | Stan | 1.638505 | 55.504447 | 1.628308 | 0 | -0.0001 | 3.08 | 0 | ? | ? | ? | ? | ? | ? | 0.28 | 1.8 | 6.3 | 1.7e-06 | 0 | 0 | 0 | 0 | 0 | Schott | A0 | 2.636222 | A1 | -0.009180804 | A2 | 0.01717111 | A3 | 0.000184909 | A4 | 1.629211e-05 | A5 | -5.807431e-07 |  |  | 1.628308 | 0 |  | 1.628552 |  | 1.627915
CORNING | C78-56 | Stan | 1.678004 | 55.519168 | 1.667221 | 0 | -0.004 | 3.59 | 0 | ? | ? | ? | ? | ? | ? | 0.28 | 1.8 | 6.7 | 0 | 0 | 0 | 0 | 0 | 0 | Schott | A0 | 2.763817 | A1 | -0.01192008 | A2 | 0.01878955 | A3 | 0.0001222442 | A4 | 2.515635e-05 | A5 | -9.483267e-07 |  |  | 1.667221 | 0 |  | 1.667492 |  | 1.666756
CORNING | C51-56 | Stan | 1.651124 | 55.895803 | 1.640996 | 0 | -0.0033 | 3.72 | 0 | ? | ? | ? | ? | ? | ? | 0.32 | 1.8 | 6.7 | 0 | 0 | 0 | 0 | 0 | 0 | Schott | A0 | 2.678124 | A1 | -0.01121625 | A2 | 0.01710675 | A3 | 0.0002803653 | A4 | 1.769016e-06 | A5 | 1.813314e-07 |  |  | 1.640996 | 0 |  | 1.641329 |  | 1.64051
CORNING | B69-56 | Stan | 1.568797 | 56.044859 | 1.560003 | 0 | 0.001 | 3.09 | 0 | ? | ? | ? | ? | ? | ? | 0.3 | 1.8 | 5.9 | 6.3e-06 | 0 | 0 | 0 | 0 | 0 | Schott | A0 | 2.421423 | A1 | -0.009089133 | A2 | 0.01407378 | A3 | 0.0002293627 | A4 | 6.54601e-06 | A5 | -1.461876e-07 |  |  | 1.560003 | 0 |  | 1.560279 |  | 1.559588
CORNING | C97-56 | Stan | 1.697 | 56.222926 | 1.686246 | 0 | -0.0048 | 3.75 | 0 | ? | ? | ? | ? | ? | ? | 0.28 | 1.8 | 0 | 0 | 0 | 0 | 0 | 0 | 0 | Schott | A0 | 2.828088 | A1 | -0.01430912 | A2 | 0.01890513 | A3 | 0.0001704879 | A4 | 2.209305e-05 | A5 | -9.54364e-07 |  |  | 1.686246 | 0 |  | 1.686569 |  | 1.685695
CORNING | C13-56 | Stan | 1.613498 | 56.417725 | 1.603777 | 0 | 0.0005 | 3.58 | 0 | ? | ? | ? | ? | ? | ? | 0.31 | 1.8 | 6.3 | 0 | 0 | 0 | 0 | 0 | 0 | Schott | A0 | 2.557971 | A1 | -0.008719624 | A2 | 0.01627721 | A3 | 8.98168e-05 | A4 | 2.373149e-05 | A5 | -9.1064e-07 |  |  | 1.603777 | 0 |  | 1.60398 |  | 1.603421
CORNING | C07-57 | Stan | 1.607504 | 56.610495 | 1.597853 | 0 | 0.0005 | 3.55 | 0 | ? | ? | ? | ? | ? | ? | 0.31 | 1.8 | 6 | 8.2e-06 | 0 | 0 | 0 | 0 | 0 | Schott | A0 | 2.5392 | A1 | -0.008495322 | A2 | 0.01618217 | A3 | 2.890984e-05 | A4 | 3.216228e-05 | A5 | -1.380629e-06 |  |  | 1.597853 | 0 |  | 1.598019 |  | 1.59752
CORNING | C23-57 | Obso | 1.622801 | 56.922436 | 1.612903 | 0 | 0 | 0 | 0 | ? | ? | ? | ? | ? | ? | 0.334 | 2.325 | 0 | 0 | 0 | 0 | 0 | 0 | 0 | Schott | A0 | 2.587115 | A1 | -0.008719797 | A2 | 0.01683689 | A3 | -3.79062e-05 | A4 | 4.421143e-05 | A5 | -2.095323e-06 |  |  | 1.612903 | 0 |  | 1.613031 |  | 1.612586
CORNING | C57-57 | Obso | 1.657503 | 57.198059 | 1.647348 | 0 | 0 | 0 | 0 | ? | ? | ? | ? | ? | ? | 0.334 | 2.325 | 0 | 0 | 0 | 0 | 0 | 0 | 0 | Schott | A0 | 2.698887 | A1 | -0.01058802 | A2 | 0.01741114 | A3 | 0.0001461034 | A4 | 1.970273e-05 | A5 | -7.638269e-07 |  |  | 1.647348 | 0 |  | 1.647602 |  | 1.646921
CORNING | B72-57 | Stan | 1.572498 | 57.494511 | 1.563303 | 0 | -0.0001 | 3.13 | 0 | ? | ? | ? | ? | ? | ? | 0.29 | 1.8 | 5.7 | 0 | 0 | 0 | 0 | 0 | 0 | Schott | A0 | 2.431417 | A1 | -0.008347754 | A2 | 0.01556266 | A3 | -0.0002825331 | A4 | 7.20295e-05 | A5 | -3.452294e-06 |  |  | 1.563303 | 0 |  | 1.563318 |  | 1.563055
CORNING | C42-58 | Stan | 1.642502 | 58.061633 | 1.632621 | 0 | 0.0014 | 3.82 | 0 | ? | ? | ? | ? | ? | ? | 0.32 | 1.8 | 0 | 0 | 0 | 0 | 0 | 0 | 0 | Schott | A0 | 2.651166 | A1 | -0.009932739 | A2 | 0.01693359 | A3 | 4.010684e-05 | A4 | 3.270216e-05 | A5 | -1.503059e-06 |  |  | 1.632621 | 0 |  | 1.63281 |  | 1.632243
CORNING | C23-58 | Stan | 1.623004 | 58.102071 | 1.613373 | 0 | 0.0005 | 3.58 | 0 | ? | ? | ? | ? | ? | ? | 0.3 | 1.8 | 7.1 | 0 | 0 | 0 | 0 | 0 | 0 | Schott | A0 | 2.589542 | A1 | -0.01021976 | A2 | 0.01652687 | A3 | -9.55957e-05 | A4 | 5.016549e-05 | A5 | -2.306951e-06 |  |  | 1.613373 | 0 |  | 1.613513 |  | 1.613014
CORNING | C52-58 | Stan | 1.6516 | 58.511488 | 1.642001 | 0 | -0.0018 | 3.6 | 0 | ? | ? | ? | ? | ? | ? | 0.28 | 1.8 | 6.9 | 0 | 0 | 0 | 0 | 0 | 0 | Schott | A0 | 2.682546 | A1 | -0.01199166 | A2 | 0.0162231 | A3 | 0.0002908079 | A4 | -3.096115e-06 | A5 | 2.727065e-07 |  |  | 1.642001 | 0 |  | 1.642348 |  | 1.64149
CORNING | C13-58 | Stan | 1.612693 | 58.570371 | 1.602944 | 0 | 0.0007 | 3.59 | 0 | ? | ? | ? | ? | ? | ? | 0.28 | 1.8 | 6.3 | 0 | 0 | 0 | 0 | 0 | 0 | Schott | A0 | 2.555947 | A1 | -0.009112305 | A2 | 0.01706319 | A3 | -0.0003920348 | A4 | 8.813931e-05 | A5 | -4.25741e-06 |  |  | 1.602944 | 0 |  | 1.602922 |  | 1.602703
CORNING | C09-59 | Stan | 1.608756 | 59.036803 | 1.599539 | 0 | 0.001 | 3.52 | 0 | ? | ? | ? | ? | ? | ? | 0.28 | 1.8 | 6.4 | 3.2e-06 | 0 | 0 | 0 | 0 | 0 | Schott | A0 | 2.545544 | A1 | -0.009211278 | A2 | 0.01549119 | A3 | 2.3047e-05 | A4 | 3.195633e-05 | A5 | -1.589548e-06 |  |  | 1.599539 | 0 |  | 1.599703 |  | 1.599189
CORNING | B23-59 | Stan | 1.522996 | 59.479482 | 1.515705 | 0 | 0.0015 | 2.59 | 0 | ? | ? | ? | ? | ? | ? | 0.29 | 1.8 | 6.8 | 2.9e-06 | 0 | 0 | 0 | 0 | 0 | Schott | A0 | 2.287986 | A1 | -0.009829138 | A2 | 0.01111679 | A3 | 0.0003824643 | A4 | -2.412558e-05 | A5 | 1.418343e-06 |  |  | 1.515705 | 0 |  | 1.516096 |  | 1.515209
CORNING | B39-59 | Obso | 1.539505 | 59.712433 | 1.531644 | 0 | 0 | 0 | 0 | ? | ? | ? | ? | ? | ? | 0.334 | 2.325 | 0 | 0 | 0 | 0 | 0 | 0 | 0 | Schott | A0 | 2.335801 | A1 | -0.009655618 | A2 | 0.0126265 | A3 | 8.243079e-05 | A4 | 1.552512e-05 | A5 | -5.192937e-07 |  |  | 1.531644 | 0 |  | 1.531884 |  | 1.53124
CORNING | C41-60 | Stan | 1.640495 | 60.130957 | 1.631112 | 0 | 0.0007 | 3.74 | 0 | ? | ? | ? | ? | ? | ? | 0.28 | 1.8 | 6.5 | 0 | 0 | 0 | 0 | 0 | 0 | Schott | A0 | 2.647431 | A1 | -0.01116017 | A2 | 0.01606897 | A3 | 6.27946e-05 | A4 | 2.731597e-05 | A5 | -1.290195e-06 |  |  | 1.631112 | 0 |  | 1.631336 |  | 1.630687
CORNING | B18-60 | Stan | 1.518201 | 60.291781 | 1.51074 | 0 | -0.0006 | 2.56 | 0 | ? | ? | ? | ? | ? | ? | 0.29 | 1.8 | 6.2 | 0 | 0 | 0 | 0 | 0 | 0 | Schott | A0 | 2.272935 | A1 | -0.009344543 | A2 | 0.01182611 | A3 | 7.960521e-05 | A4 | 1.382893e-05 | A5 | -4.952685e-07 |  |  | 1.51074 | 0 |  | 1.510973 |  | 1.510345
CORNING | C20-60 | Stan | 1.620406 | 60.332956 | 1.611073 | 0 | 0.002 | 3.6 | 0 | ? | ? | ? | ? | ? | ? | 0.29 | 1.8 | 6.9 | 9.6e-07 | 0 | 0 | 0 | 0 | 0 | Schott | A0 | 2.582644 | A1 | -0.009887242 | A2 | 0.01612638 | A3 | -0.0001638469 | A4 | 5.484031e-05 | A5 | -2.636567e-06 |  |  | 1.611073 | 0 |  | 1.611173 |  | 1.610747
CORNING | B11-60 | Stan | 1.510999 | 60.383147 | 1.503408 | 0 | 0 | 2.48 | 0 | ? | ? | ? | ? | ? | ? | 0.28 | 1.8 | 8.1 | 0 | 0 | 0 | 0 | 0 | 0 | Schott | A0 | 2.250586 | A1 | -0.00815577 | A2 | 0.01218439 | A3 | -8.656369e-05 | A4 | 3.749854e-05 | A5 | -1.850241e-06 |  |  | 1.503408 | 0 |  | 1.503518 |  | 1.503109
CORNING | B64-61 | Stan | 1.564005 | 60.964853 | 1.55573 | 0 | 0.0002 | 3.01 | 0 | ? | ? | ? | ? | ? | ? | 0.29 | 1.8 | 7.4 | 0 | 0 | 0 | 0 | 0 | 0 | Schott | A0 | 2.409522 | A1 | -0.009654704 | A2 | 0.01376812 | A3 | -9.761522e-05 | A4 | 4.112012e-05 | A5 | -1.976844e-06 |  |  | 1.55573 | 0 |  | 1.555865 |  | 1.555386
CORNING | B89-61 | Stan | 1.588998 | 61.218914 | 1.580434 | 0 | 0.0004 | 3.3 | 0 | ? | ? | ? | ? | ? | ? | 0.29 | 1.8 | 5.3 | 0 | 0 | 0 | 0 | 0 | 0 | Schott | A0 | 2.48627 | A1 | -0.009790763 | A2 | 0.01434726 | A3 | -2.972194e-05 | A4 | 3.432458e-05 | A5 | -1.673268e-06 |  |  | 1.580434 | 0 |  | 1.580597 |  | 1.580073
CORNING | B19-61 | Stan | 1.519061 | 61.386004 | 1.511767 | 0 | 0.0237 | 3.51 | 0 | ? | ? | ? | ? | ? | ? | 0.35 | 1.8 | 0 | -1.6e-05 | 0 | 0 | 0 | 0 | 0 | Schott | A0 | 2.274841 | A1 | -0.005597262 | A2 | 0.01128397 | A3 | 0.0002403065 | A4 | -9.003564e-06 | A5 | 2.210049e-06 |  |  | 1.511767 | 0 |  | 1.512115 |  | 1.511425
CORNING | C04-64 | Stan | 1.603507 | 63.401916 | 1.595391 | 0 | 0.0068 | 3.67 | 0 | ? | ? | ? | ? | ? | ? | 0.32 | 1.8 | 9.1 | -1.65e-05 | 0 | 0 | 0 | 0 | 0 | Schott | A0 | 2.533324 | A1 | -0.008168 | A2 | 0.012877 | A3 | 0.000511 | A4 | -4.1e-05 | A5 | 2e-06 |  |  | 1.595391 | 0 |  | 1.595768 |  | 1.594954
CORNING | B10-63 | Stan | 1.509992 | 63.551713 | 1.503039 | 0 | 0.0021 | 2.47 | 0 | ? | ? | ? | ? | ? | ? | 0.28 | 1.8 | 6.7 | 0 | 0 | 0 | 0 | 0 | 0 | Schott | A0 | 2.250616 | A1 | -0.009247589 | A2 | 0.01099293 | A3 | 6.033767e-05 | A4 | 1.460288e-05 | A5 | -7.160412e-07 |  |  | 1.503039 | 0 |  | 1.50325 |  | 1.502658
CORNING | B16-64 | Stan | 1.516804 | 64.224234 | 1.509839 | 0 | 0.0007 | 2.52 | 0 | ? | ? | ? | ? | ? | ? | 0.28 | 1.8 | 6.8 | 1.8e-06 | 0 | 0 | 0 | 0 | 0 | Schott | A0 | 2.271176 | A1 | -0.009700709 | A2 | 0.0110971 | A3 | 4.622809e-05 | A4 | 1.616105e-05 | A5 | -8.285043e-07 |  |  | 1.509839 | 0 |  | 1.510049 |  | 1.509447
CORNING | B18-65 | Obso | 1.518199 | 65.115452 | 1.511295 | 0 | 0 | 0 | 0 | ? | ? | ? | ? | ? | ? | 0.334 | 2.325 | 0 | 0 | 0 | 0 | 0 | 0 | 0 | Schott | A0 | 2.275718 | A1 | -0.009777224 | A2 | 0.01105575 | A3 | 1.910096e-05 | A4 | 1.949133e-05 | A5 | -1.015542e-06 |  |  | 1.511295 | 0 |  | 1.511493 |  | 1.510909
CORNING | A63-65 | Stan | 1.464501 | 65.763211 | 1.458806 | 0 | 0.0024 | 2.25 | 0 | ? | ? | ? | ? | ? | ? | 0.29 | 1.8 | 7.8 | 0 | 0 | 0 | 0 | 0 | 0 | Schott | A0 | 2.12165 | A1 | -0.00950349 | A2 | 0.008318686 | A3 | 0.0003339573 | A4 | -2.364166e-05 | A5 | 9.972179e-07 |  |  | 1.458806 | 0 |  | 1.459156 |  | 1.458332
CORNING | A88-66 | Stan | 1.487502 | 65.807152 | 1.481233 | 0 | 0.001 | 2.28 | 0 | ? | ? | ? | ? | ? | ? | 0.28 | 1.8 | 4.3 | 0 | 0 | 0 | 0 | 0 | 0 | Schott | A0 | 2.18707 | A1 | -0.010244 | A2 | 0.009782389 | A3 | 6.294588e-05 | A4 | 1.339405e-05 | A5 | -8.464507e-07 |  |  | 1.481233 | 0 |  | 1.481458 |  | 1.480813
CORNING | B52-67 | Stan | 1.552198 | 67.059229 | 1.545078 | 0 | 0.0186 | 3.71 | 0 | ? | ? | ? | ? | ? | ? | 0.34 | 1.8 | 0 | -1.6e-05 | 0 | 0 | 0 | 0 | 0 | Schott | A0 | 2.377061 | A1 | -0.006667104 | A2 | 0.0112323 | A3 | 0.0002814452 | A4 | -1.927477e-05 | A5 | 1.857631e-06 |  |  | 1.545078 | 0 |  | 1.545404 |  | 1.54472
CORNING | B96-67 | Stan | 1.596306 | 67.398269 | 1.588599 | 0 | 0.0127 | 3.99 | 0 | ? | ? | ? | ? | ? | ? | 0.32 | 1.8 | 0 | -1.3e-05 | 0 | 0 | 0 | 0 | 0 | Schott | A0 | 2.512433 | A1 | -0.007467449 | A2 | 0.01245344 | A3 | 0.0003194276 | A4 | -2.041817e-05 | A5 | 1.161398e-06 |  |  | 1.588599 | 0 |  | 1.588893 |  | 1.588232
CORNING | C79-80 | Stan | 1.458467 | 67.795012 | 1.460082 | 67.64175 | 0 | 2.201 | 0 | ? | ? | ? | ? | ? | ? | 0.185 | 1.12 | 0.52 | 0 | 0 | 0 | 0 | 0 | 0 | Sellmeier1 | K1 | 0.683740494 | L1 | 0.00460352869 | K2 | 0.420323613 | L2 | 0.0133968856 | K3 | 0.58502748 | L3 | 64.4932732 | Corning 7980 KrF Grade glass |  | 1.460082 | 67.64175 |  | 1.463509 |  | 1.456707
CORNING | A87-70 | Stan | 1.487248 | 70.500557 | 1.481557 | 0 | 0.0081 | 2.43 | 0 | ? | ? | ? | ? | ? | ? | 0.28 | 1.8 | 8.6 | 3.2e-07 | 0 | 0 | 0 | 0 | 0 | Schott | A0 | 2.188523 | A1 | -0.009598334 | A2 | 0.008635329 | A3 | 0.0002395636 | A4 | -1.547314e-05 | A5 | 6.879645e-07 |  |  | 1.481557 | 0 |  | 1.48187 |  | 1.481111
CORNING | B58-72 | Stan | 1.558086 | 71.998499 | 1.551197 | 0 | 0.0176 | 3.76 | 0 | ? | ? | ? | ? | ? | ? | 0.31 | 1.8 | 0 | -1.3e-05 | 0 | 0 | 0 | 0 | 0 | Schott | A0 | 2.396587 | A1 | -0.006529368 | A2 | 0.01110246 | A3 | 0.0001368076 | A4 | -7.666316e-07 | A5 | 1.504711e-07 |  |  | 1.551197 | 0 |  | 1.551392 |  | 1.550907
CORNING | B42-73 | Stan | 1.542198 | 73.473057 | 1.535508 | 0 | 0.02 | 3.78 | 0 | ? | ? | ? | ? | ? | ? | 0.33 | 1.8 | 0 | -1.4e-05 | 0 | 0 | 0 | 0 | 0 | Schott | A0 | 2.348478 | A1 | -0.005702361 | A2 | 0.01081674 | A3 | 3.495967e-05 | A4 | 1.100208e-05 | A5 | -3.94061e-07 |  |  | 1.535508 | 0 |  | 1.535643 |  | 1.535274
CORNING | B29-77 | Stan | 1.528554 | 76.961514 | 1.52247 | 0 | 0.0236 | 3.78 | 0 | ? | ? | ? | ? | ? | ? | 0.31 | 1.8 | 0 | -1.7e-05 | 0 | 0 | 0 | 0 | 0 | Schott | A0 | 2.309554 | A1 | -0.005709935 | A2 | 0.009591099 | A3 | 0.0001445528 | A4 | -5.141377e-06 | A5 | 3.599494e-07 |  |  | 1.52247 | 0 |  | 1.522658 |  | 1.522205
CORNING | A86-82 | Stan | 1.486052 | 81.814538 | 1.480794 | 0 | 0.0298 | 3.51 | 0 | ? | ? | ? | ? | ? | ? | 0.29 | 1.8 | 0 | -1.8e-05 | 0 | 0 | 0 | 0 | 0 | Schott | A0 | 2.185857 | A1 | -0.005201463 | A2 | 0.008107487 | A3 | 0.0001008583 | A4 | -2.224178e-06 | A5 | 1.919751e-07 |  |  | 1.480794 | 0 |  | 1.480956 |  | 1.480556
CORNING | A87-84 | Stan | 1.486561 | 84.473232 | 1.481516 | 0 | 0.0324 | 3.63 | 0 | ? | ? | ? | ? | ? | ? | 0.29 | 1.8 | 0 | -1.8e-05 | 0 | 0 | 0 | 0 | 0 | Schott | A0 | 2.188331 | A1 | -0.005365878 | A2 | 0.007743657 | A3 | 0.0001312934 | A4 | -7.417952e-06 | A5 | 4.581512e-07 |  |  | 1.481516 | 0 |  | 1.481699 |  | 1.481263
HERAEUS | HOMOSIL | Obso | 1.458563 | 67.664757 | 0 | 2.203 | -1 | ? | ? | ? | ? | ? | ? | 0.20254 | 3.5 | 0.51 | 0 | 0 | 0 | 0 | 0 | 0 | Sellmeier1 | K1 | 0.47652307 | L1 | 0.00284888095 | K2 | 0.627786368 | L2 | 0.0118369052 | K3 | 0.872274404 | L3 | 95.6856012
HERAEUS | HOQ | Obso | 1.458563 | 67.664757 | 0 | 2.203 | -1 | ? | ? | ? | ? | ? | ? | 0.20254 | 3.5 | 0.51 | 0 | 0 | 0 | 0 | 0 | 0 | Sellmeier1 | K1 | 0.47652307 | L1 | 0.00284888095 | K2 | 0.627786368 | L2 | 0.0118369052 | K3 | 0.872274404 | L3 | 95.6856012
HERAEUS | INFRASIL | Obso | 1.458563 | 67.664757 | 0 | 2.203 | -1 | ? | ? | ? | ? | ? | ? | 0.20254 | 3.5 | 0.51 | 0 | 0 | 0 | 0 | 0 | 0 | Sellmeier1 | K1 | 0.47652307 | L1 | 0.00284888095 | K2 | 0.627786368 | L2 | 0.0118369052 | K3 | 0.872274404 | L3 | 95.6856012
HERAEUS | SUPRASIL_300_3001_3002 | Stan | 1.458748 | 67.758574 | -0.0019 | 2.2 | -1 | ? | ? | ? | ? | ? | ? | 0.18495 | 2.3259 | 0.5 | 2.09e-05 | 2.39e-08 | 1.07e-11 | 3.67e-07 | 4.28e-10 | 0.145 | Sellmeier1 | K1 | 0.4311790251 | L1 | 0.01333494129 | K2 | 0.6736878521 | L2 | 0.004508947365 | K3 | 0.9053141804 | L3 | 99.22093679
HERAEUS | SUPRASIL_1_2A | Stan | 1.458475 | 67.771433 | -0.002 | 2.2 | -1 | ? | ? | ? | ? | ? | ? | 0.18495 | 2.3259 | 0.5 | 2.15e-05 | 2.44e-08 | -3.69e-11 | 3.78e-07 | 5.02e-10 | 0.122 | Sellmeier1 | K1 | 0.4316507076 | L1 | 0.01330898885 | K2 | 0.6724681919 | L2 | 0.004506810164 | K3 | 0.8859253811 | L3 | 96.73870069
HERAEUS | SUPRASIL_2B_CG | Stan | 1.458475 | 67.771433 | -0.002 | 2.2 | -1 | ? | ? | ? | ? | ? | ? | 0.18495 | 2.3259 | 0.5 | 2.15e-05 | 2.44e-08 | -3.69e-11 | 3.78e-07 | 5.02e-10 | 0.122 | Sellmeier1 | K1 | 0.4316507076 | L1 | 0.01330898885 | K2 | 0.6724681919 | L2 | 0.004506810164 | K3 | 0.8859253811 | L3 | 96.73870069
HERAEUS | SPECTROSIL_2000 | Stan | 1.458453 | 67.777268 | -0.0019 | 2.2 | -1 | ? | ? | ? | ? | ? | ? | 0.18495 | 2.3259 | 0.5 | 2.13e-05 | 2.9e-08 | 5.53e-11 | 3.24e-07 | 1.11e-10 | 0.148 | Sellmeier1 | K1 | 0.4266623497 | L1 | 0.01334956656 | K2 | 0.6773909241 | L2 | 0.004546102593 | K3 | 0.8745164595 | L3 | 95.5752206
HERAEUS | SUPRASIL_311_312 | Stan | 1.458503 | 67.794545 | -0.0021 | 2.2 | -1 | ? | ? | ? | ? | ? | ? | 0.18495 | 2.3259 | 0.5 | 2.18e-05 | 2.45e-08 | -2.72e-11 | 2.31e-07 | 2.21e-10 | 0.235 | Sellmeier1 | K1 | 0.671637499 | L1 | 0.00449582682 | K2 | 0.4325656868 | L2 | 0.01330220424 | K3 | 0.9060905097 | L3 | 99.01242103
HERAEUS | HOMOSIL101_HERASIL102 | Stan | 1.458541 | 67.807024 | -0.0021 | 2.2 | -1 | ? | ? | ? | ? | ? | ? | 0.18495 | 2.3259 | 0.5 | 2.18e-05 | 2.4e-08 | -2.14e-11 | 3.12e-07 | 2.86e-10 | 0.172 | Sellmeier1 | K1 | 0.6742199126 | L1 | 0.004512484133 | K2 | 0.4300908593 | L2 | 0.01332618625 | K3 | 0.900953289 | L3 | 98.55543508
HERAEUS | INFRASIL_301_302 | Stan | 1.458579 | 67.810152 | -0.002 | 2.2 | -1 | ? | ? | ? | ? | ? | ? | 0.18495 | 2.3259 | 0.5 | 2.19e-05 | 2.5e-08 | -1.52e-11 | 3.19e-07 | 4.34e-10 | 0.167 | Sellmeier1 | K1 | 0.4338918466 | L1 | 0.01329663819 | K2 | 0.6705266512 | L2 | 0.004481585738 | K3 | 0.9093683248 | L3 | 99.50052959
HERAEUS | HOQ_310 | Stan | 1.458606 | 67.816825 | -0.0019 | 2.2 | -1 | ? | ? | ? | ? | ? | ? | 0.18495 | 2.3259 | 0.5 | 2.22e-05 | 2.05e-08 | -5.01e-11 | 2.94e-07 | 3.14e-10 | 0.19 | Sellmeier1 | K1 | 0.4283721395 | L1 | 0.01334572046 | K2 | 0.6761220644 | L2 | 0.004523062657 | K3 | 0.9113914298 | L3 | 99.78901568
HERAEUS | SUPRASIL | Obso | 1.458464 | 67.878205 | 0 | 2.201 | -1 | ? | ? | ? | ? | ? | ? | 0.19 | 3.5 | 0.51 | 0 | 0 | 0 | 0 | 0 | 0 | Sellmeier1 | K1 | 0.473115591 | L1 | 0.012995717 | K2 | 0.631038719 | L2 | 0.0041280922 | K3 | 0.906404498 | L3 | 98.7685322
HIKARI | J-SFH1 | Stan | 1.80809 | 22.738831 | 0 | 0 | 0.0226 | 3.31 | 3 | ? | ? | ? | ? | ? | 1 | 0.388865 | 2.05809 | 9.1 | -1.0375e-05 | 6.4139e-09 | -1.6733e-12 | 1.0398e-06 | 1.4408e-09 | 0.30553 | Extended 3 | A0 | 3.11637039 | A1 | -0.0140103252 | A2 | 0 | A3 | 0.0455295459 | A4 | 0.00379129507 | A5 | -0.000576203793 | A6 |  | 0 | 0 |  | 0 |  | 0 | 0.000153793977 | A7 | -1.65780029e-05 | A8 | 8.814805e-07
HIKARI | E-SFH1 | Obso | 1.80809 | 22.787261 | 0 | 0 | 0.0236 | 3.32 | 3 | ? | ? | ? | ? | ? | ? | 0.4 | 0.7 | 10.9 | 0 | 0 | 0 | 0 | 0 | 0 | Extended 2 | A0 | 3.11728297 | A1 | -0.0142927167 | A2 | 0.0450361555 | A3 | 0.00356204671 | A4 | -0.000265603903 | A5 | 4.19369865e-05 | A6 |  | 0 | 0 |  | 0 |  | 0 | 2.98920058e-05 | A7 | 0
HIKARI | E-SFH2 | Obso | 1.86074 | 23.060801 | 0 | 0 | 0.0213 | 3.81 | 1 | ? | ? | ? | ? | ? | ? | 0.4 | 0.7 | 10.1 | 0 | 0 | 0 | 0 | 0 | 0 | Extended 2 | A0 | 3.29665964 | A1 | -0.0153164744 | A2 | 0.0497296089 | A3 | 0.00351697046 | A4 | -0.000219810309 | A5 | 3.92850479e-05 | A6 |  | 0 | 0 |  | 0 |  | 0 | 1.6648651e-05 | A7 | 0
HIKARI | J-SFH2 | Stan | 1.86074 | 23.077896 | 0 | 0 | 0.0202 | 3.82 | 1 | ? | ? | ? | ? | ? | 1 | 0.388865 | 2.05809 | 8.4 | -8.721e-06 | 8.957e-09 | -1.2236e-12 | 1.0287e-06 | 1.5626e-09 | 0.30338 | Extended 3 | A0 | 3.29659106 | A1 | -0.0151583913 | A2 | 0 | A3 | 0.0496966192 | A4 | 0.00387657158 | A5 | -0.000533127104 | A6 |  | 0 | 0 |  | 0 |  | 0 | 0.000143134944 | A7 | -1.50873439e-05 | A8 | 8.02061962e-07
HIKARI | E-SF03 | Obso | 1.84666 | 23.776466 | 1.819408 | 0 | 0.0158 | 3.53 | 1 | ? | ? | ? | ? | ? | ? | 0.4 | 0.7 | 10.2 | 0 | 0 | 0 | 0 | 0 | 0 | Schott | A0 | 3.25492893 | A1 | -0.0156026034 | A2 | 0.0458228209 | A3 | 0.0037273634 | A4 | -0.000238976694 | A5 | 3.42745142e-05 |  |  | 1.819408 | 0 |  | 1.822361 |  | 1.817428
HIKARI | J-SF03 | Stan | 1.84666 | 23.796566 | 0 | 0 | 0.0171 | 3.53 | 1 | ? | ? | ? | ? | ? | 1 | 0.388865 | 2.05809 | 8.1 | -5.0562e-06 | 1.0335e-08 | -1.287e-12 | 1.0873e-06 | 1.6241e-09 | 0.2939 | Extended 3 | A0 | 3.25089291 | A1 | -0.013324411 | A2 | 0 | A3 | 0.0484040988 | A4 | 0.0032638368 | A5 | -0.000401470701 | A6 |  | 0 | 0 |  | 0 |  | 0 | 0.000116583198 | A7 | -1.27242455e-05 | A8 | 6.96171808e-07
HIKARI | SF03 | Obso | 1.84666 | 23.884051 | 1.820578 | 0 | 0.0118 | 5.52 | 0 | ? | ? | ? | ? | ? | ? | 0.4 | 0.7 | 9.2 | 0 | 0 | 0 | 0 | 0 | 0 | Schott | A0 | 3.261335 | A1 | -0.01832792 | A2 | 0.0415517 | A3 | 0.00494909 | A4 | -0.0003884548 | A5 | 3.837014e-05 |  |  | 1.820578 | 0 |  | 1.823855 |  | 1.818314
HIKARI | J-LASFH24 | Stan | 1.902 | 25.263033 | 0 | 0 | 0.0146 | 4.1 | 1 | ? | ? | ? | ? | ? | ? | 0.388865 | 2.05809 | 7.7 | -3.8315e-06 | 9.6446e-09 | -1.0727e-12 | 1.0692e-06 | 1.6653e-09 | 0.28647 | Extended 3 | A0 | 3.45215485 | A1 | -0.0140748042 | A2 | 0 | A3 | 0.0502420375 | A4 | 0.00357942817 | A5 | -0.000494644665 | A6 |  | 0 | 0 |  | 0 |  | 0 | 0.000129480898 | A7 | -1.35467075e-05 | A8 | 6.96875364e-07
HIKARI | E-SF6 | Obso | 1.805181 | 25.430397 | 1.779555 | 0 | 0.0148 | 3.34 | 1 | ? | ? | ? | ? | ? | ? | 0.4 | 0.7 | 10.6 | 0 | 0 | 0 | 0 | 0 | 0 | Schott | A0 | 3.117837 | A1 | -0.0119410737 | A2 | 0.0443602265 | A3 | 0.00181348056 | A4 | 4.69669929e-06 | A5 | 1.61754136e-05 |  |  | 1.779555 | 0 |  | 1.781333 |  | 1.778257
HIKARI | SF6 | Obso | 1.805182 | 25.443058 | 1.773045 | 0 | 0.0085 | 5.18 | 0 | ? | ? | ? | ? | ? | ? | 0.4 | 0.7 | 9 | 0 | 0 | 0 | 0 | 0 | 0 | Schott | A0 | 3.080799 | A1 | 0.01530035 | A2 | 0.06350134 | A3 | -0.002963535 | A4 | 0.0006026374 | A5 | -1.590891e-05 |  |  | 1.773045 | 0 |  | 1.772193 |  | 1.773827
HIKARI | J-SF6 | Stan | 1.80518 | 25.448348 | 0 | 0 | 0.014 | 3.34 | 1 | ? | ? | ? | ? | ? | 1 | 0.388865 | 2.05809 | 8.6 | -5.4567e-06 | 9.6564e-09 | -1.396e-12 | 1.0511e-06 | 1.5502e-09 | 0.2883 | Extended 3 | A0 | 3.11993645 | A1 | -0.0126679163 | A2 | 0 | A3 | 0.0421698355 | A4 | 0.00304768926 | A5 | -0.000420720196 | A6 |  | 0 | 0 |  | 0 |  | 0 | 0.000106770582 | A7 | -1.09382035e-05 | A8 | 5.57077794e-07
HIKARI | J-SF6HS | Stan | 1.80518 | 25.448348 | 0 | 0 | 0.014 | 3.34 | 1 | ? | ? | ? | ? | ? | 1 | 0.388865 | 2.05809 | 8.6 | -5.46222e-06 | 9.79277e-09 | 2.28229e-12 | 1.05026e-06 | 1.51597e-09 | 0.288402 | Extended 3 | A0 | 3.11993645 | A1 | -0.0126679163 | A2 | 0 | A3 | 0.0421698355 | A4 | 0.00304768926 | A5 | -0.000420720196 | A6 |  | 0 | 0 |  | 0 |  | 0 | 0.000106770582 | A7 | -1.09382035e-05 | A8 | 5.57077794e-07
HIKARI | E-LASFH17 | Obso | 2.00069 | 25.454379 | 0 | 0 | 0.0131 | 4.68 | 2 | ? | ? | ? | ? | ? | ? | 0.4 | 0.7 | 8.1 | 0 | 0 | 0 | 0 | 0 | 0 | Extended 2 | A0 | 3.81220648 | A1 | -0.0171101271 | A2 | 0.0575348609 | A3 | 0.00395166224 | A4 | -0.000247712063 | A5 | 3.77234212e-05 | A6 |  | 0 | 0 |  | 0 |  | 0 | 0.000103512503 | A7 | 0
HIKARI | J-LASFH17 | Stan | 2.00069 | 25.455728 | 0 | 0 | 0.0123 | 4.69 | 2 | ? | ? | ? | ? | ? | 1 | 0.388865 | 2.05809 | 6.8 | 2.5238e-07 | 1.1713e-08 | -1.0359e-12 | 1.1589e-06 | 1.6245e-09 | 0.2809 | Extended 3 | A0 | 3.81071676 | A1 | -0.0163737936 | A2 | 0 | A3 | 0.0583672875 | A4 | 0.00412726108 | A5 | -0.000552229126 | A6 |  | 0 | 0 |  | 0 |  | 0 | 0.000141302816 | A7 | -1.45517862e-05 | A8 | 7.444268e-07
HIKARI | J-LASFH17HS | Stan | 2.00069 | 25.455728 | 0 | 0 | 0.0123 | 4.69 | 1 | ? | ? | ? | ? | ? | 1 | 0.388865 | 2.05809 | 6.8 | 2.4887e-07 | 1.1853e-08 | 2.8854e-12 | 1.1578e-06 | 1.587e-09 | 0.28102 | Extended 3 | A0 | 3.81071676 | A1 | -0.0163737936 | A2 | 0 | A3 | 0.0583672875 | A4 | 0.00412726108 | A5 | -0.000552229126 | A6 |  | 0 | 0 |  | 0 |  | 0 | 0.000141302816 | A7 | -1.45517862e-05 | A8 | 7.444268e-07
HIKARI | Q-SF6S | Stan | 1.80301 | 25.531943 | 0 | 0 | 0.0138 | 3.34 | 3 | ? | ? | ? | ? | ? | 1 | 0.388887 | 2.05809 | 8.6 | -5.5552e-06 | 9.2292e-09 | -5.7066e-13 | 1.0819e-06 | 1.6213e-09 | 0.28521 | Extended 3 | A0 | 3.11291202 | A1 | -0.0125998729 | A2 | 0 | A3 | 0.0420929946 | A4 | 0.0028996124 | A5 | -0.000373431538 | A6 |  | 0 | 0 |  | 0 |  | 0 | 9.67592867e-05 | A7 | -9.85184772e-06 | A8 | 5.06525233e-07 | For | mold | lens
HIKARI | J-SF11 | Stan | 1.78472 | 25.63842 | 0 | 0 | 0.0144 | 3.25 | 1 | ? | ? | ? | ? | ? | 1 | 0.388865 | 2.05809 | 8.6 | -3.7686e-06 | 1.1024e-08 | -1.0898e-12 | 1.0299e-06 | 1.5472e-09 | 0.28946 | Extended 3 | A0 | 3.05304325 | A1 | -0.012733991 | A2 | 0 | A3 | 0.0399774262 | A4 | 0.00316619134 | A5 | -0.000502824259 | A6 |  | 0 | 0 |  | 0 |  | 0 | 0.000122491876 | A7 | -1.25325941e-05 | A8 | 6.19354223e-07
HIKARI | E-SF11 | Obso | 1.784723 | 25.679481 | 1.761301 | 0 | 0.0146 | 3.22 | 1 | ? | ? | ? | ? | ? | ? | 0.4 | 0.7 | 10 | 0 | 0 | 0 | 0 | 0 | 0 | Schott | A0 | 3.05654935 | A1 | -0.0143159709 | A2 | 0.0381593027 | A3 | 0.00315675913 | A4 | -0.000223523385 | A5 | 2.90021069e-05 |  |  | 1.761301 | 0 |  | 1.763858 |  | 1.759565
HIKARI | SF11 | Obso | 1.784721 | 25.833679 | 1.774137 | 0 | 0.0105 | 4.81 | 0 | ? | ? | ? | ? | ? | ? | 0.4 | 0.7 | 8.4 | 0 | 0 | 0 | 0 | 0 | 0 | Schott | A0 | 3.127487 | A1 | -0.0637466 | A2 | -0.0009890957 | A3 | 0.01363913 | A4 | -0.001588824 | A5 | 9.646333e-05 |  |  | 1.774137 | 0 |  | 1.781942 |  | 1.768331
HIKARI | SFS3 | Obso | 1.7847 | 26.207574 | 1.764083 | 0 | 0.0077 | 5.02 | 0 | ? | ? | ? | ? | ? | ? | 0.4 | 0.7 | 9 | 0 | 0 | 0 | 0 | 0 | 0 | Schott | A0 | 3.071402 | A1 | -0.02168875 | A2 | 0.02943887 | A3 | 0.005498532 | A4 | -0.0005380916 | A5 | 4.131754e-05 |  |  | 1.764083 | 0 |  | 1.767551 |  | 1.761642
HIKARI | J-SFS3 | Stan | 1.7847 | 26.268169 | 0 | 0 | 0.0128 | 3.28 | 3 | ? | ? | ? | ? | ? | 1 | 0.388865 | 2.05809 | 8.4 | -4.097e-06 | 1.0254e-08 | -1.1078e-12 | 9.8475e-07 | 1.5745e-09 | 0.28971 | Extended 3 | A0 | 3.05623339 | A1 | -0.0128486167 | A2 | 0 | A3 | 0.0387408706 | A4 | 0.00339109066 | A5 | -0.000605526065 | A6 |  | 0 | 0 |  | 0 |  | 0 | 0.000141221664 | A7 | -1.44464234e-05 | A8 | 6.88155857e-07
HIKARI | E-SFS3 | Obso | 1.784696 | 26.295354 | 1.761235 | 0 | 0.0134 | 3.28 | 3 | ? | ? | ? | ? | ? | ? | 0.4 | 0.7 | 10.2 | 0 | 0 | 0 | 0 | 0 | 0 | Schott | A0 | 3.05701152 | A1 | -0.0132251945 | A2 | 0.0390853018 | A3 | 0.0025148016 | A4 | -0.000131876542 | A5 | 2.24898958e-05 |  |  | 1.761235 | 0 |  | 1.763367 |  | 1.759737
HIKARI | E-SF14 | Obso | 1.76182 | 26.556301 | 1.739676 | 0 | 0.0122 | 3.16 | 0 | ? | ? | ? | ? | ? | ? | 0.4 | 0.7 | 9.4 | 0 | 0 | 0 | 0 | 0 | 0 | Schott | A0 | 2.98384614 | A1 | -0.0128995609 | A2 | 0.035639664 | A3 | 0.00296907641 | A4 | -0.00022269905 | A5 | 2.67423649e-05 |  |  | 1.739676 | 0 |  | 1.742038 |  | 1.738077
HIKARI | SF14 | Obso | 1.76182 | 26.556302 | 1.739676 | 0 | 0.0122 | 4.57 | 0 | ? | ? | ? | ? | ? | ? | 0.4 | 0.7 | 7.5 | 0 | 0 | 0 | 0 | 0 | 0 | Schott | A0 | 2.983846 | A1 | -0.01289956 | A2 | 0.03563966 | A3 | 0.002969076 | A4 | -0.000222699 | A5 | 2.674236e-05 |  |  | 1.739676 | 0 |  | 1.742038 |  | 1.738077
HIKARI | J-SF14 | Stan | 1.76182 | 26.584374 | 0 | 0 | 0.013 | 3.17 | 3 | ? | ? | ? | ? | ? | 1 | 0.388865 | 2.05809 | 8.3 | -2.236e-06 | 1.1689e-08 | -1.6873e-12 | 9.6436e-07 | 1.4789e-09 | 0.29183 | Extended 3 | A0 | 2.98193445 | A1 | -0.012659384 | A2 | 0 | A3 | 0.0370386685 | A4 | 0.00296054842 | A5 | -0.000481643932 | A6 |  | 0 | 0 |  | 0 |  | 0 | 0.000114549779 | A7 | -1.16507463e-05 | A8 | 5.68089035e-07
HIKARI | J-LASFH23 | Stan | 1.85 | 27.027002 | 0 | 0 | 0.0103 | 3.9 | 1 | ? | ? | ? | ? | ? | 1 | 0.388865 | 2.05809 | 7.6 | -4.0072e-06 | 5.68857e-09 | 1.18399e-12 | 1.0748e-06 | 1.46694e-09 | 0.271814 | Extended 3 | A0 | 3.27710657 | A1 | -0.0120480934 | A2 | -0.000105066933 | A3 | 0.0470173769 | A4 | 0.00095791266 | A5 | 0.000282409939 | A6 |  | 0 | 0 |  | 0 |  | 0 | -2.89931135e-05 | A7 | 2.51862401e-06 | A8 | 0
HIKARI | E-SF4 | Obso | 1.755199 | 27.510087 | 1.733497 | 0 | 0.0121 | 3.17 | 1 | ? | ? | ? | ? | ? | ? | 0.4 | 0.7 | 10.2 | 0 | 0 | 0 | 0 | 0 | 0 | Schott | A0 | 2.96469762 | A1 | -0.0128650713 | A2 | 0.0357299793 | A3 | 0.00216572877 | A4 | -0.000102243404 | A5 | 1.82439835e-05 |  |  | 1.733497 | 0 |  | 1.735342 |  | 1.732149
HIKARI | J-SF4 | Stan | 1.7552 | 27.57111 | 0 | 0 | 0.0112 | 3.22 | 2 | ? | ? | ? | ? | ? | 1 | 0.388865 | 2.05809 | 8.4 | -3.1795e-06 | 1.0311e-08 | -1.2175e-12 | 1.0018e-06 | 1.5284e-09 | 0.28111 | Extended 3 | A0 | 2.96384442 | A1 | -0.0122384397 | A2 | 0 | A3 | 0.0357090539 | A4 | 0.00272484712 | A5 | -0.000437315556 | A6 |  | 0 | 0 |  | 0 |  | 0 | 0.000103210102 | A7 | -1.04209554e-05 | A8 | 5.02488681e-07
HIKARI | SF4 | Obso | 1.7552 | 27.641217 | 1.737473 | 0 | 0.0055 | 4.79 | 0 | ? | ? | ? | ? | ? | ? | 0.4 | 0.7 | 8.5 | 0 | 0 | 0 | 0 | 0 | 0 | Schott | A0 | 2.988119 | A1 | -0.03043514 | A2 | 0.0237723 | A3 | 0.005097428 | A4 | -0.0004379463 | A5 | 3.025835e-05 |  |  | 1.737473 | 0 |  | 1.740544 |  | 1.734949
HIKARI | SF13 | Obso | 1.740771 | 27.644962 | 1.721203 | 0 | 0.0093 | 4.37 | 0 | ? | ? | ? | ? | ? | ? | 0.4 | 0.7 | 8.1 | 0 | 0 | 0 | 0 | 0 | 0 | Schott | A0 | 2.92263 | A1 | -0.01150018 | A2 | 0.02875835 | A3 | 0.004472855 | A4 | -0.0004973006 | A5 | 4.089372e-05 |  |  | 1.721203 | 0 |  | 1.724326 |  | 1.719274
HIKARI | J-SF13 | Stan | 1.74077 | 27.740933 | 0 | 0 | 0.011 | 3.1 | 4 | ? | ? | ? | ? | ? | 1 | 0.388865 | 2.05809 | 8.6 | -3.1053e-06 | 1.0901e-08 | -8.0763e-13 | 9.8199e-07 | 1.3488e-09 | 0.28347 | Extended 3 | A0 | 2.9174225 | A1 | -0.0121278695 | A2 | 0 | A3 | 0.0344734103 | A4 | 0.00266756706 | A5 | -0.000432503622 | A6 |  | 0 | 0 |  | 0 |  | 0 | 0.000100646069 | A7 | -1.00610625e-05 | A8 | 4.80261151e-07
HIKARI | E-SF13 | Obso | 1.740769 | 27.784828 | 1.720038 | 0 | 0.0115 | 3.13 | 4 | ? | ? | ? | ? | ? | ? | 0.4 | 0.7 | 9.1 | 0 | 0 | 0 | 0 | 0 | 0 | Schott | A0 | 2.92006212 | A1 | -0.0134436038 | A2 | 0.0333556844 | A3 | 0.00246092959 | A4 | -0.000160492168 | A5 | 2.11511846e-05 |  |  | 1.720038 | 0 |  | 1.722059 |  | 1.718594
HIKARI | SF10 | Obso | 1.72825 | 28.34699 | 1.701211 | 0 | 0.0083 | 4.27 | 0 | ? | ? | ? | ? | ? | ? | 0.4 | 0.7 | 8.5 | 0 | 0 | 0 | 0 | 0 | 0 | Schott | A0 | 2.842085 | A1 | 0.01641576 | A2 | 0.05206046 | A3 | -0.002610463 | A4 | 0.000446977 | A5 | -9.429829e-06 |  |  | 1.701211 | 0 |  | 1.700491 |  | 1.702038
HIKARI | J-SF10 | Stan | 1.72825 | 28.378835 | 0 | 0 | 0.0101 | 3.06 | 3 | ? | ? | ? | ? | ? | 1 | 0.388865 | 2.05809 | 8.9 | -3.1113e-06 | 9.4527e-09 | -1.239e-12 | 9.5871e-07 | 1.3886e-09 | 0.28226 | Extended 3 | A0 | 2.87916509 | A1 | -0.0119049122 | A2 | 0 | A3 | 0.0328054585 | A4 | 0.00270047713 | A5 | -0.000476826023 | A6 |  | 0 | 0 |  | 0 |  | 0 | 0.000107927203 | A7 | -1.07672748e-05 | A8 | 5.00986227e-07
HIKARI | E-SF10 | Obso | 1.72825 | 28.459666 | 1.707838 | 0 | 0.011 | 3.07 | 1 | ? | ? | ? | ? | ? | ? | 0.4 | 0.7 | 9.6 | 0 | 0 | 0 | 0 | 0 | 0 | Schott | A0 | 2.87968193 | A1 | -0.0123038115 | A2 | 0.033443025 | A3 | 0.00183471163 | A4 | -8.12508073e-05 | A5 | 1.59440837e-05 |  |  | 1.707838 | 0 |  | 1.709498 |  | 1.70661
HIKARI | E-LAF9 | Obso | 1.79504 | 28.542951 | 1.772807 | 0 | 0.011 | 3.51 | 0 | ? | ? | ? | ? | ? | ? | 0.4 | 0.7 | 8.4 | 0 | 0 | 0 | 0 | 0 | 0 | Schott | A0 | 3.100922 | A1 | -0.01374983 | A2 | 0.03780926 | A3 | 0.002077998 | A4 | -9.162097e-05 | A5 | 1.798297e-05 |  |  | 1.772807 | 0 |  | 1.77461 |  | 1.771474
HIKARI | LAF9 | Obso | 1.79504 | 28.565137 | 1.772252 | 0 | 0.0036 | 4.97 | 0 | ? | ? | ? | ? | ? | ? | 0.4 | 0.7 | 7.5 | 0 | 0 | 0 | 0 | 0 | 0 | Schott | A0 | 3.097921 | A1 | -0.01112466 | A2 | 0.0388245 | A3 | 0.001949184 | A4 | -6.840198e-05 | A5 | 1.330305e-05 |  |  | 1.772252 | 0 |  | 1.773718 |  | 1.771126
HIKARI | E-LAFH3 | Obso | 1.795041 | 28.688901 | 0 | 0 | 0.0107 | 3.63 | 3 | ? | ? | ? | ? | ? | ? | 0.4 | 0.7 | 8.6 | 0 | 0 | 0 | 0 | 0 | 0 | Extended 2 | A0 | 3.10091582 | A1 | -0.0131944552 | A2 | 0.0377063856 | A3 | 0.00215246343 | A4 | -0.000117361655 | A5 | 1.96473108e-05 | A6 |  | 0 | 0 |  | 0 |  | 0 | -2.24111072e-05 | A7 | 0
HIKARI | J-LAFH3 | Stan | 1.79504 | 28.692277 | 0 | 0 | 0.0103 | 3.61 | 1 | ? | ? | ? | ? | ? | 1 | 0.388865 | 2.05809 | 6.8 | 2.0541e-07 | 1.2104e-08 | -1.4807e-12 | 1.0038e-06 | 1.2969e-09 | 0.2687 | Extended 3 | A0 | 3.1015892 | A1 | -0.013347498 | A2 | 0 | A3 | 0.0364605893 | A4 | 0.00326400857 | A5 | -0.000624213023 | A6 |  | 0 | 0 |  | 0 |  | 0 | 0.000140210775 | A7 | -1.42247779e-05 | A8 | 6.58468818e-07
HIKARI | J-LASFH16 | Stan | 2.001 | 29.123651 | 0 | 0 | 0.0041 | 5.1 | 1 | ? | ? | ? | ? | ? | 1 | 0.388865 | 2.05809 | 7.1 | -4.41876e-07 | 1.0879e-08 | 1.5014e-12 | 1.0477e-06 | 1.44399e-09 | 0.264948 | Extended 3 | A0 | 3.83294326 | A1 | -0.0156840611 | A2 | 0 | A3 | 0.0528843692 | A4 | 0.00350978963 | A5 | -0.000506491928 | A6 |  | 0 | 0 |  | 0 |  | 0 | 0.000115081798 | A7 | -1.10388704e-05 | A8 | 5.01900181e-07
HIKARI | E-LASFH15 | Obso | 1.95 | 29.36536 | 0 | 0 | 0.0058 | 4.78 | 0 | ? | ? | ? | ? | ? | ? | 0.4 | 0.7 | 8.6 | 0 | 0 | 0 | 0 | 0 | 0 | Extended 2 | A0 | 3.64564579 | A1 | -0.0149009227 | A2 | 0.0493219809 | A3 | 0.00239217482 | A4 | -9.28226213e-05 | A5 | 1.87217041e-05 | A6 |  | 0 | 0 |  | 0 |  | 0 | -2.00969759e-05 | A7 | 0
HIKARI | J-LASFH15 | Stan | 1.95 | 29.366344 | 0 | 0 | 0.005 | 4.79 | 2 | ? | ? | ? | ? | ? | 1 | 0.388865 | 2.05809 | 7.4 | -5.7421e-07 | 1.1589e-08 | -1.3886e-12 | 1.018e-06 | 1.3557e-09 | 0.26662 | Extended 3 | A0 | 3.64640666 | A1 | -0.0151039558 | A2 | 0 | A3 | 0.0480157444 | A4 | 0.00349072452 | A5 | -0.000573639028 | A6 |  | 0 | 0 |  | 0 |  | 0 | 0.000130249514 | A7 | -1.29576789e-05 | A8 | 5.92144355e-07
HIKARI | SF1 | Obso | 1.71736 | 29.486634 | 1.696617 | 0 | 0.0032 | 4.47 | 0 | ? | ? | ? | ? | ? | ? | 0.4 | 0.7 | 9 | 0 | 0 | 0 | 0 | 0 | 0 | Schott | A0 | 2.839803 | A1 | -0.004469128 | A2 | 0.03464028 | A3 | 0.001334322 | A4 | -5.451762e-05 | A5 | 1.214724e-05 |  |  | 1.696617 | 0 |  | 1.69779 |  | 1.695849
HIKARI | E-SF1 | Obso | 1.717362 | 29.522238 | 1.697935 | 0 | 0.0101 | 3.07 | 2 | ? | ? | ? | ? | ? | ? | 0.4 | 0.7 | 9.7 | 0 | 0 | 0 | 0 | 0 | 0 | Schott | A0 | 2.84827856 | A1 | -0.0122548479 | A2 | 0.0316736954 | A3 | 0.00170745362 | A4 | -7.33008941e-05 | A5 | 1.41012815e-05 |  |  | 1.697935 | 0 |  | 1.69946 |  | 1.696774
HIKARI | J-SF1 | Stan | 1.71736 | 29.572863 | 0 | 0 | 0.0089 | 3.07 | 2 | ? | ? | ? | ? | ? | 1 | 0.388865 | 2.05809 | 9.3 | -3.3632e-06 | 9.8357e-09 | -7.4178e-13 | 9.227e-07 | 1.0612e-09 | 0.27794 | Extended 3 | A0 | 2.8477793 | A1 | -0.0114171302 | A2 | 0 | A3 | 0.0310426999 | A4 | 0.00254456183 | A5 | -0.000460296278 | A6 |  | 0 | 0 |  | 0 |  | 0 | 0.000102222014 | A7 | -1.01220546e-05 | A8 | 4.62539051e-07
HIKARI | SF15 | Obso | 1.69895 | 30.089686 | 1.68008 | 0 | 0.0058 | 4.12 | 0 | ? | ? | ? | ? | ? | ? | 0.4 | 0.7 | 10 | 0 | 0 | 0 | 0 | 0 | 0 | Schott | A0 | 2.787118 | A1 | -0.006950628 | A2 | 0.03016016 | A3 | 0.00207609 | A4 | -0.0001855962 | A5 | 2.047325e-05 |  |  | 1.68008 | 0 |  | 1.681802 |  | 1.678993
HIKARI | E-SF15 | Obso | 1.698947 | 30.128584 | 1.6802 | 0 | 0.0092 | 2.97 | 4 | ? | ? | ? | ? | ? | ? | 0.4 | 0.7 | 9.1 | 0 | 0 | 0 | 0 | 0 | 0 | Schott | A0 | 2.7903158 | A1 | -0.0118464509 | A2 | 0.0305751341 | A3 | 0.00141030608 | A4 | -4.15895631e-05 | A5 | 1.14740935e-05 |  |  | 1.6802 | 0 |  | 1.681539 |  | 1.679145
HIKARI | J-SF15 | Stan | 1.69895 | 30.13069 | 0 | 0 | 0.0083 | 2.95 | 3 | ? | ? | ? | ? | ? | 1 | 0.388865 | 2.05809 | 9.2 | -4.3615e-06 | 9.57e-09 | -2.0346e-12 | 9.2867e-07 | 1.24e-09 | 0.27618 | Extended 3 | A0 | 2.79018804 | A1 | -0.0110845992 | A2 | 0 | A3 | 0.0297256583 | A4 | 0.00219337541 | A5 | -0.000359769888 | A6 |  | 0 | 0 |  | 0 |  | 0 | 8.12762977e-05 | A7 | -8.02301606e-06 | A8 | 3.73019506e-07
HIKARI | E-SF8 | Obso | 1.688931 | 31.070978 | 1.671126 | 0 | 0.0079 | 2.93 | 4 | ? | ? | ? | ? | ? | ? | 0.4 | 0.7 | 9.1 | 0 | 0 | 0 | 0 | 0 | 0 | Schott | A0 | 2.76155381 | A1 | -0.0116348386 | A2 | 0.0286355735 | A3 | 0.00155293137 | A4 | -7.94510589e-05 | A5 | 1.28609539e-05 |  |  | 1.671126 | 0 |  | 1.672518 |  | 1.670056
HIKARI | SF8 | Obso | 1.68893 | 31.144745 | 1.678247 | 0 | 0.0015 | 4.22 | 0 | ? | ? | ? | ? | ? | ? | 0.4 | 0.7 | 9.3 | 0 | 0 | 0 | 0 | 0 | 0 | Schott | A0 | 2.798858 | A1 | -0.03718093 | A2 | 0.007630191 | A3 | 0.007231691 | A4 | -0.0008073847 | A5 | 4.696667e-05 |  |  | 1.678247 | 0 |  | 1.682489 |  | 1.674936
HIKARI | J-SF8 | Stan | 1.68893 | 31.163593 | 0 | 0 | 0.0072 | 2.93 | 3 | ? | ? | ? | ? | ? | 1 | 0.388865 | 2.05809 | 9.2 | -4.3305e-06 | 8.5441e-09 | -1.6638e-12 | 9.2779e-07 | 1.1946e-09 | 0.27057 | Extended 3 | A0 | 2.76136798 | A1 | -0.0108932344 | A2 | 0 | A3 | 0.0279459967 | A4 | 0.00232580023 | A5 | -0.000432657789 | A6 |  | 0 | 0 |  | 0 |  | 0 | 9.2814925e-05 | A7 | -9.03546717e-06 | A8 | 4.01729395e-07
HIKARI | E-LASFH13 | Obso | 1.90366 | 31.273204 | 0 | 0 | 0.0037 | 4.66 | 2 | ? | ? | ? | ? | ? | ? | 0.4 | 0.7 | 7.9 | 0 | 0 | 0 | 0 | 0 | 0 | Extended 2 | A0 | 3.48771563 | A1 | -0.0146590634 | A2 | 0.0428753558 | A3 | 0.00219556229 | A4 | -0.000101404002 | A5 | 1.5729252e-05 | A6 |  | 0 | 0 |  | 0 |  | 0 | 6.84367211e-05 | A7 | 0
HIKARI | J-LASFH13 | Stan | 1.90366 | 31.274235 | 0 | 0 | 0.0029 | 4.66 | 1 | ? | ? | ? | ? | ? | 1 | 0.388865 | 2.05809 | 6.7 | 3.5288e-07 | 1.3373e-08 | -2.3595e-12 | 1.0735e-06 | 1.6209e-09 | 0.24723 | Extended 3 | A0 | 3.48496859 | A1 | -0.0134692969 | A2 | -8.98801936e-05 | A3 | 0.0453620373 | A4 | 0.00110287376 | A5 | 0.000148043312 | A6 |  | 0 | 0 |  | 0 |  | 0 | -1.27401645e-05 | A7 | 1.28412516e-06 | A8 | 0
HIKARI | J-LASFH13HS | Stan | 1.90366 | 31.274235 | 0 | 0 | 0.0029 | 4.66 | 1 | ? | ? | ? | ? | ? | 1 | 0.388865 | 2.05809 | 6.7 | 3.482e-07 | 1.3529e-08 | 2.0369e-12 | 1.0724e-06 | 1.5787e-09 | 0.24732 | Extended 3 | A0 | 3.48496859 | A1 | -0.0134692969 | A2 | -8.98801936e-05 | A3 | 0.0453620373 | A4 | 0.00110287376 | A5 | 0.000148043312 | A6 |  | 0 | 0 |  | 0 |  | 0 | -1.27401645e-05 | A7 | 1.28412516e-06 | A8 | 0
HIKARI | E-LAF11 | Obso | 1.75692 | 31.591329 | 1.737886 | 0 | 0.0056 | 3.52 | 4 | ? | ? | ? | ? | ? | ? | 0.4 | 0.7 | 9.1 | 0 | 0 | 0 | 0 | 0 | 0 | Schott | A0 | 2.98504551 | A1 | -0.012861773 | A2 | 0.0312839577 | A3 | 0.00217089493 | A4 | -0.000162580251 | A5 | 1.82003929e-05 |  |  | 1.737886 | 0 |  | 1.739594 |  | 1.736636
HIKARI | LAF11 | Obso | 1.75692 | 31.704801 | 1.705901 | 0 | -0.0001 | 4.58 | 0 | ? | ? | ? | ? | ? | ? | 0.4 | 0.7 | 6.4 | 0 | 0 | 0 | 0 | 0 | 0 | Schott | A0 | 2.809631 | A1 | 0.1142767 | A2 | 0.1251064 | A3 | -0.0221709 | A4 | 0.002916176 | A5 | -0.0001356855 |  |  | 1.705901 | 0 |  | 1.694584 |  | 1.714935
HIKARI | E-SF5 | Obso | 1.6727 | 32.107703 | 1.65561 | 0 | 0.0085 | 2.89 | 3 | ? | ? | ? | ? | ? | ? | 0.4 | 0.7 | 9 | 0 | 0 | 0 | 0 | 0 | 0 | Schott | A0 | 2.71201742 | A1 | -0.0111228641 | A2 | 0.0276913413 | A3 | 0.00113193687 | A4 | -2.4225064e-05 | A5 | 8.91515336e-06 |  |  | 1.65561 | 0 |  | 1.656734 |  | 1.654687
HIKARI | SF5 | Obso | 1.6727 | 32.154391 | 1.660229 | 0 | 0.0013 | 4.09 | 0 | ? | ? | ? | ? | ? | ? | 0.4 | 0.7 | 8.8 | 0 | 0 | 0 | 0 | 0 | 0 | Schott | A0 | 2.735991 | A1 | -0.0272415 | A2 | 0.01394696 | A3 | 0.004883728 | A4 | -0.0004997414 | A5 | 2.996089e-05 |  |  | 1.660229 | 0 |  | 1.663153 |  | 1.65787
HIKARI | J-SF5 | Stan | 1.6727 | 32.185454 | 0 | 0 | 0.0069 | 2.9 | 2 | ? | ? | ? | ? | ? | 1 | 0.388865 | 2.05809 | 8.5 | -2.766e-06 | 8.9538e-09 | -1.4265e-12 | 8.5854e-07 | 1.2783e-09 | 0.27473 | Extended 3 | A0 | 2.71072072 | A1 | -0.0102160186 | A2 | -9.06763794e-05 | A3 | 0.0288337808 | A4 | 0.000557561753 | A5 | 0.000133564048 | A6 |  | 0 | 0 |  | 0 |  | 0 | -1.34358407e-05 | A7 | 1.19202152e-06 | A8 | 0
HIKARI | J-LASFH21 | Stan | 1.95375 | 32.334656 | 0 | 0 | 0.0004 | 5.05 | 1 | ? | ? | ? | ? | ? | 1 | 0.388865 | 2.05809 | 7 | 6.76193e-07 | 6.83583e-09 | 2.24584e-12 | 9.81173e-07 | 1.29551e-09 | 0.249631 | Extended 3 | A0 | 3.67012303 | A1 | -0.0139442893 | A2 | -0.000136361252 | A3 | 0.0484434485 | A4 | 0.000950687214 | A5 | 0.000181807808 | A6 |  | 0 | 0 |  | 0 |  | 0 | -1.62618274e-05 | A7 | 1.33939862e-06 | A8 | 0
HIKARI | E-LASF021 | Obso | 1.85026 | 32.348145 | 0 | 0 | 0.0041 | 4.34 | 2 | ? | ? | ? | ? | ? | ? | 0.4 | 0.7 | 8.1 | 0 | 0 | 0 | 0 | 0 | 0 | Extended 2 | A0 | 3.30328439 | A1 | -0.0145196022 | A2 | 0.0383186238 | A3 | 0.00182646612 | A4 | -9.04598096e-05 | A5 | 1.51789935e-05 | A6 |  | 0 | 0 |  | 0 |  | 0 | 1.69313476e-05 | A7 | 0
HIKARI | J-LASF021 | Stan | 1.85026 | 32.352867 | 0 | 0 | 0.0046 | 4.37 | 1 | ? | ? | ? | ? | ? | 1 | 0.388865 | 2.05809 | 7 | 2.0604e-07 | 9.5808e-09 | -1.0231e-12 | 1.0379e-06 | 1.3233e-09 | 0.23388 | Extended 3 | A0 | 3.30477446 | A1 | -0.0145925795 | A2 | 0 | A3 | 0.0359916632 | A4 | 0.00349591839 | A5 | -0.000743189237 | A6 |  | 0 | 0 |  | 0 |  | 0 | 0.000155265866 | A7 | -1.52961037e-05 | A8 | 6.59677491e-07
HIKARI | J-LASF021HS | Stan | 1.85026 | 32.352867 | 0 | 0 | 0.0046 | 4.37 | 1 | ? | ? | ? | ? | ? | 1 | 0.388865 | 2.05809 | 7 | 1.3032e-07 | 1.0819e-08 | 2.8653e-12 | 9.0546e-07 | 1.2613e-09 | 0.26464 | Extended 3 | A0 | 3.30477446 | A1 | -0.0145925795 | A2 | 0 | A3 | 0.0359916632 | A4 | 0.00349591839 | A5 | -0.000743189237 | A6 |  | 0 | 0 |  | 0 |  | 0 | 0.000155265866 | A7 | -1.52961037e-05 | A8 | 6.59677491e-07
HIKARI | E-LASFH6 | Obso | 1.8061 | 33.265207 | 0 | 0 | 0.0025 | 3.76 | 4 | ? | ? | ? | ? | ? | ? | 0.4 | 0.7 | 8.3 | 0 | 0 | 0 | 0 | 0 | 0 | Extended 2 | A0 | 3.15292941 | A1 | -0.013157791 | A2 | 0.035267815 | A3 | 0.00139578932 | A4 | -3.80249631e-05 | A5 | 9.59672806e-06 | A6 |  | 0 | 0 |  | 0 |  | 0 | -8.30173359e-05 | A7 | 0
HIKARI | LASFH6 | Obso | 1.8061 | 33.267264 | 1.788768 | 0 | -0.0004 | 4.62 | 0 | ? | ? | ? | ? | ? | ? | 0.4 | 0.7 | 7.5 | 0 | 0 | 0 | 0 | 0 | 0 | Schott | A0 | 3.167451 | A1 | -0.02220547 | A2 | 0.02630248 | A3 | 0.004028856 | A4 | -0.0004018775 | A5 | 2.821967e-05 |  |  | 1.788768 | 0 |  | 1.791248 |  | 1.786864
HIKARI | J-LASFH6 | Stan | 1.8061 | 33.344981 | 0 | 0 | 0.002 | 3.77 | 4 | ? | ? | ? | ? | ? | 1 | 0.365015 | 2.05809 | 7.1 | 3.647e-07 | 1.1366e-08 | -1.5902e-12 | 8.4431e-07 | 1.1085e-09 | 0.26082 | Extended 3 | A0 | 3.15462091 | A1 | -0.0134426083 | A2 | 0 | A3 | 0.0331718297 | A4 | 0.00271221217 | A5 | -0.000503803783 | A6 |  | 0 | 0 |  | 0 |  | 0 | 0.000100437086 | A7 | -9.19121981e-06 | A8 | 3.75808895e-07
HIKARI | J-SF2 | Stan | 1.64769 | 33.723654 | 0 | 0 | 0.0053 | 2.72 | 2 | ? | ? | ? | ? | ? | 1 | 0.388865 | 2.05809 | 9 | -3.9095e-06 | 9.4107e-09 | -8.6488e-13 | 8.6526e-07 | 1.0468e-09 | 0.264 | Extended 3 | A0 | 2.63768374 | A1 | -0.0104781511 | A2 | 0 | A3 | 0.0239749005 | A4 | 0.00192856512 | A5 | -0.000366733662 | A6 |  | 0 | 0 |  | 0 |  | 0 | 7.71499779e-05 | A7 | -7.4649885e-06 | A8 | 3.25251898e-07
HIKARI | SF12 | Obso | 1.648311 | 33.769773 | 1.6288 | 0 | 0.002 | 3.73 | 0 | ? | ? | ? | ? | ? | ? | 0.4 | 0.7 | 9.5 | 0 | 0 | 0 | 0 | 0 | 0 | Schott | A0 | 2.620359 | A1 | 0.002381459 | A2 | 0.03560544 | A3 | -0.001773085 | A4 | 0.0003452771 | A5 | -1.282207e-05 |  |  | 1.6288 | 0 |  | 1.628119 |  | 1.629187
HIKARI | E-SF2 | Obso | 1.647689 | 33.799707 | 1.631213 | 0 | 0.0069 | 2.77 | 1 | ? | ? | ? | ? | ? | ? | 0.4 | 0.7 | 8.4 | 0 | 0 | 0 | 0 | 0 | 0 | Schott | A0 | 2.63429594 | A1 | -0.00920840209 | A2 | 0.0274266023 | A3 | 0.000225441472 | A4 | 9.97644221e-05 | A5 | 1.76259116e-08 |  |  | 1.631213 | 0 |  | 1.631706 |  | 1.630653
HIKARI | SF2 | Obso | 1.64769 | 33.841849 | 1.627121 | 0 | 0.0013 | 3.85 | 0 | ? | ? | ? | ? | ? | ? | 0.4 | 0.7 | 9.8 | 0 | 0 | 0 | 0 | 0 | 0 | Schott | A0 | 2.612482 | A1 | 0.007294838 | A2 | 0.03844929 | A3 | -0.002459877 | A4 | 0.0004247475 | A5 | -1.668865e-05 |  |  | 1.627121 | 0 |  | 1.626042 |  | 1.62786
HIKARI | SF9 | Obso | 1.65446 | 33.855439 | 1.639214 | 0 | 0.0001 | 3.93 | 0 | ? | ? | ? | ? | ? | ? | 0.4 | 0.7 | 8.8 | 0 | 0 | 0 | 0 | 0 | 0 | Schott | A0 | 2.661342 | A1 | -0.01187903 | A2 | 0.02328061 | A3 | 0.001777729 | A4 | -0.0001298549 | A5 | 1.138748e-05 |  |  | 1.639214 | 0 |  | 1.640487 |  | 1.638175
HIKARI | E-LAFH2 | Obso | 1.80384 | 33.889217 | 1.784508 | 0 | 0.0032 | 3.58 | 2 | ? | ? | ? | ? | ? | ? | 0.4 | 0.7 | 7.5 | 0 | 0 | 0 | 0 | 0 | 0 | Schott | A0 | 3.1493362 | A1 | -0.0148382096 | A2 | 0.0335324542 | A3 | 0.00159644183 | A4 | -7.06244061e-05 | A5 | 1.15814159e-05 |  |  | 1.784508 | 0 |  | 1.785822 |  | 1.78341
HIKARI | J-SF7 | Stan | 1.6398 | 34.546201 | 0 | 0 | 0.0051 | 2.76 | 5 | ? | ? | ? | ? | ? | 1 | 0.388865 | 2.05809 | 7.9 | -1.4715e-06 | 1.1001e-08 | -1.5599e-12 | 8.3662e-07 | 1.0549e-09 | 0.26251 | Extended 3 | A0 | 2.61297958 | A1 | -0.00985563637 | A2 | -0.000106186576 | A3 | 0.0254765452 | A4 | 0.000392630585 | A5 | 0.000121161036 | A6 |  | 0 | 0 |  | 0 |  | 0 | -1.21702106e-05 | A7 | 9.86930857e-07 | A8 | 0
HIKARI | E-SF7 | Obso | 1.6398 | 34.563661 | 1.621987 | 0 | 0.0022 | 2.77 | 5 | ? | ? | ? | ? | ? | ? | 0.4 | 0.7 | 8.6 | 0 | 0 | 0 | 0 | 0 | 0 | Schott | A0 | 2.60224509 | A1 | -0.00228272809 | A2 | 0.0313239043 | A3 | -0.00110981516 | A4 | 0.00028447243 | A5 | -1.2054467e-05 |  |  | 1.621987 | 0 |  | 1.621514 |  | 1.622095
HIKARI | SF7 | Obso | 1.6398 | 34.563664 | 1.621987 | 0 | 0.0022 | 3.78 | 0 | ? | ? | ? | ? | ? | ? | 0.4 | 0.7 | 9.9 | 0 | 0 | 0 | 0 | 0 | 0 | Schott | A0 | 2.602245 | A1 | -0.002282728 | A2 | 0.0313239 | A3 | -0.001109815 | A4 | 0.0002844724 | A5 | -1.205447e-05 |  |  | 1.621987 | 0 |  | 1.621514 |  | 1.622095
HIKARI | J-LAF016 | Stan | 1.801 | 34.923057 | 0 | 0 | -0.0004 | 3.63 | 2 | ? | ? | ? | ? | ? | 1 | 0.388865 | 2.05809 | 6.2 | 3.8807e-06 | 1.5384e-08 | -1.2533e-12 | 8.1523e-07 | 8.7452e-10 | 0.25613 | Extended 3 | A0 | 3.13977744 | A1 | -0.0136971027 | A2 | -0.000162026634 | A3 | 0.0348771551 | A4 | 0.000587991861 | A5 | 0.000135087453 | A6 |  | 0 | 0 |  | 0 |  | 0 | -1.23042975e-05 | A7 | 9.55959268e-07 | A8 | 0
HIKARI | E-LAF016 | Obso | 1.800999 | 34.963582 | 1.782002 | 0 | 0.0005 | 3.63 | 3 | ? | ? | ? | ? | ? | ? | 0.4 | 0.7 | 7.6 | 0 | 0 | 0 | 0 | 0 | 0 | Schott | A0 | 3.14158865 | A1 | -0.0147653343 | A2 | 0.0334231042 | A3 | 0.00125430167 | A4 | -3.49277287e-05 | A5 | 8.7589435e-06 |  |  | 1.782002 | 0 |  | 1.783117 |  | 1.781014
HIKARI | LAF7 | Obso | 1.749501 | 35.186731 | 1.714038 | 0 | -0.0027 | 4.41 | 0 | ? | ? | ? | ? | ? | ? | 0.4 | 0.7 | 6.3 | 0 | 0 | 0 | 0 | 0 | 0 | Schott | A0 | 2.871638 | A1 | 0.05586319 | A2 | 0.08260113 | A3 | -0.01257133 | A4 | 0.00171414 | A5 | -7.977217e-05 |  |  | 1.714038 | 0 |  | 1.707783 |  | 1.718821
HIKARI | J-LAF7 | Stan | 1.7495 | 35.248835 | 0 | 0 | 0.0029 | 3.62 | 4 | ? | ? | ? | ? | ? | 2 | 0.388865 | 2.05809 | 7.3 | -3.3967e-07 | 1.1253e-08 | -1.2013e-12 | 9.0789e-07 | 1.243e-09 | 0.24666 | Extended 3 | A0 | 2.96739544 | A1 | -0.0118139418 | A2 | -0.000133628078 | A3 | 0.0310749099 | A4 | 0.000654571893 | A5 | 9.85567905e-05 | A6 |  | 0 | 0 |  | 0 |  | 0 | -8.8311254e-06 | A7 | 8.38843732e-07 | A8 | 0
HIKARI | J-F16 | Stan | 1.5927 | 35.271777 | 0 | 0 | 0.0084 | 2.64 | 5 | ? | ? | ? | ? | ? | 1 | 0.365015 | 2.05809 | 8.6 | -5.4783e-06 | 1.2307e-08 | -2.2144e-12 | 8.0269e-07 | 9.1507e-10 | 0.26629 | Extended 3 | A0 | 2.47262695 | A1 | -0.0101687674 | A2 | 0 | A3 | 0.019743684 | A4 | 0.00181579852 | A5 | -0.00035896046 | A6 |  | 0 | 0 |  | 0 |  | 0 | 7.21398135e-05 | A7 | -6.71121675e-06 | A8 | 2.80287467e-07
HIKARI | E-LAF7 | Obso | 1.749497 | 35.281419 | 1.731379 | 0 | 0.0019 | 3.61 | 4 | ? | ? | ? | ? | ? | ? | 0.4 | 0.7 | 8.7 | 0 | 0 | 0 | 0 | 0 | 0 | Schott | A0 | 2.96631279 | A1 | -0.0109274208 | A2 | 0.0314277188 | A3 | 0.000703288732 | A4 | 4.43317688e-05 | A5 | 2.65190331e-06 |  |  | 1.731379 | 0 |  | 1.732066 |  | 1.73068
HIKARI | E-F16 | Obso | 1.592701 | 35.298957 | 1.57913 | 0 | 0.0079 | 2.64 | 3 | ? | ? | ? | ? | ? | ? | 0.4 | 0.7 | 9.8 | 0 | 0 | 0 | 0 | 0 | 0 | Schott | A0 | 2.47196413 | A1 | -0.0100810083 | A2 | 0.0208698749 | A3 | 0.000995620952 | A4 | -4.77932855e-05 | A5 | 8.07129922e-06 |  |  | 1.57913 | 0 |  | 1.580126 |  | 1.578307
HIKARI | F1 | Obso | 1.625882 | 35.649693 | 1.609124 | 0 | 0.0006 | 3.66 | 0 | ? | ? | ? | ? | ? | ? | 0.4 | 0.7 | 9.8 | 0 | 0 | 0 | 0 | 0 | 0 | Schott | A0 | 2.562519 | A1 | -0.003146235 | A2 | 0.02916002 | A3 | -0.00087073 | A4 | 0.0002265332 | A5 | -8.612399e-06 |  |  | 1.609124 | 0 |  | 1.608846 |  | 1.60913
HIKARI | E-F1 | Obso | 1.625882 | 35.649694 | 1.609124 | 0 | 0.0006 | 2.72 | 4 | ? | ? | ? | ? | ? | ? | 0.4 | 0.7 | 8.3 | 0 | 0 | 0 | 0 | 0 | 0 | Schott | A0 | 2.56251919 | A1 | -0.00314623487 | A2 | 0.0291600242 | A3 | -0.000870730012 | A4 | 0.000226533195 | A5 | -8.61239946e-06 |  |  | 1.609124 | 0 |  | 1.608846 |  | 1.609131
HIKARI | E-LASFH9 | Obso | 1.90265 | 35.699754 | 1.881581 | 0 | -0.0046 | 5.52 | 5 | ? | ? | ? | ? | ? | ? | 0.4 | 0.7 | 7.5 | 0 | 0 | 0 | 0 | 0 | 0 | Schott | A0 | 3.49989132 | A1 | -0.014925507 | A2 | 0.0384731987 | A3 | 0.00184372906 | A4 | -9.49882953e-05 | A5 | 1.04373643e-05 |  |  | 1.881581 | 0 |  | 1.882775 |  | 1.880539
HIKARI | J-F1 | Stan | 1.62588 | 35.722376 | 0 | 0 | 0.0044 | 2.69 | 4 | ? | ? | ? | ? | ? | 1 | 0.388865 | 2.05809 | 8.1 | 5.2786e-07 | 1.702e-08 | -1.3711e-12 | 7.9894e-07 | 1.0916e-09 | 0.26542 | Extended 3 | A0 | 2.57291645 | A1 | -0.010421051 | A2 | -0.000102025424 | A3 | 0.0237163029 | A4 | 0.000442698668 | A5 | 9.19547318e-05 | A6 |  | 0 | 0 |  | 0 |  | 0 | -8.93128864e-06 | A7 | 7.90992496e-07 | A8 | 0
HIKARI | J-LASFH9 | Stan | 1.90265 | 35.725382 | 0 | 0 | -0.0039 | 5.17 | 2 | ? | ? | ? | ? | ? | 1 | 0.365015 | 2.05809 | 6.5 | 1.6752e-06 | 1.8443e-08 | -2.2337e-12 | 9.0625e-07 | 8.7173e-10 | 0.22109 | Extended 3 | A0 | 3.49709032 | A1 | -0.0138248635 | A2 | -0.000132935974 | A3 | 0.0409278939 | A4 | 0.000880758278 | A5 | 8.93285504e-05 | A6 |  | 0 | 0 |  | 0 |  | 0 | -6.6176262e-06 | A7 | 6.24399823e-07 | A8 | 0
HIKARI | J-BASF2 | Stan | 1.66446 | 35.870305 | 0 | 0 | 0.0048 | 3.08 | 5 | ? | ? | ? | ? | ? | 1 | 0.365015 | 2.05809 | 8.4 | -2.6152e-06 | 1.1055e-08 | -2.485e-12 | 7.8656e-07 | 1.133e-09 | 0.26477 | Extended 3 | A0 | 2.69527127 | A1 | -0.0109541476 | A2 | 0 | A3 | 0.0234490053 | A4 | 0.0019016356 | A5 | -0.000368276327 | A6 |  | 0 | 0 |  | 0 |  | 0 | 7.49770823e-05 | A7 | -7.0943249e-06 | A8 | 3.01058679e-07
HIKARI | E-BASF2 | Obso | 1.66446 | 35.9135 | 1.646094 | 0 | 0.0017 | 3.1 | 2 | ? | ? | ? | ? | ? | ? | 0.4 | 0.7 | 10.3 | 0 | 0 | 0 | 0 | 0 | 0 | Schott | A0 | 2.67701358 | A1 | 0.00301170374 | A2 | 0.033120376 | A3 | -0.000925663558 | A4 | 0.000180536382 | A5 | -2.62215298e-06 |  |  | 1.646094 | 0 |  | 1.645989 |  | 1.646242
HIKARI | BASF2 | Obso | 1.66446 | 35.913505 | 1.646094 | 0 | 0.0017 | 3.93 | 0 | ? | ? | ? | ? | ? | ? | 0.4 | 0.7 | 9.3 | 0 | 0 | 0 | 0 | 0 | 0 | Schott | A0 | 2.677014 | A1 | 0.003011704 | A2 | 0.03312038 | A3 | -0.0009256636 | A4 | 0.0001805364 | A5 | -2.622153e-06 |  |  | 1.646094 | 0 |  | 1.645989 |  | 1.646242
HIKARI | E-F2 | Obso | 1.620041 | 36.258932 | 1.606162 | 0 | 0.0045 | 2.69 | 0 | ? | ? | ? | ? | ? | ? | 0.4 | 0.7 | 7.9 | 0 | 0 | 0 | 0 | 0 | 0 | Schott | A0 | 2.55739282 | A1 | -0.0107951229 | A2 | 0.0216807328 | A3 | 0.00105165979 | A4 | -5.36309816e-05 | A5 | 7.7466326e-06 | Melt |  | 1.606162 | 0 |  | 1.607137 |  | 1.60533 | Freq: | 1
HIKARI | E-F2 | Obso | 1.620041 | 36.258938 | 1.606163 | 0 | 0.0045 | 2.69 | 0 | ? | ? | ? | ? | ? | ? | 0.4 | 0.7 | 7.9 | 0 | 0 | 0 | 0 | 0 | 0 | Schott | A0 | 2.557393 | A1 | -0.01079512 | A2 | 0.02168073 | A3 | 0.00105166 | A4 | -5.363098e-05 | A5 | 7.746633e-06 |  |  | 1.606163 | 0 |  | 1.607137 |  | 1.60533
HIKARI | F2 | Obso | 1.62004 | 36.331342 | 1.603755 | 0 | 0 | 3.61 | 0 | ? | ? | ? | ? | ? | ? | 0.4 | 0.7 | 9.6 | 0 | 0 | 0 | 0 | 0 | 0 | Schott | A0 | 2.545002 | A1 | -0.001337396 | A2 | 0.02801151 | A3 | -0.0005417021 | A4 | 0.0001501754 | A5 | -3.617071e-06 |  |  | 1.603755 | 0 |  | 1.603714 |  | 1.603716
HIKARI | J-F2 | Stan | 1.62004 | 36.396775 | 0 | 0 | 0.0045 | 2.66 | 2 | ? | ? | ? | ? | ? | 1 | 0.365015 | 2.05809 | 7.3 | 6.2381e-07 | 1.1572e-08 | -1.0539e-12 | 7.8573e-07 | 1.16e-09 | 0.26393 | Extended 3 | A0 | 2.55848782 | A1 | -0.0111821288 | A2 | 0 | A3 | 0.0203054502 | A4 | 0.00204096825 | A5 | -0.000437338902 | A6 |  | 0 | 0 |  | 0 |  | 0 | 8.55288881e-05 | A7 | -7.9676939e-06 | A8 | 3.26555576e-07
HIKARI | J-F3 | Obso | 1.61293 | 36.944974 | 0 | 0 | 0.004 | 2.64 | 6 | ? | ? | ? | ? | ? | 1 | 0.388865 | 2.05809 | 7.4 | 1.1828e-06 | 1.3656e-08 | -1.4733e-12 | 7.3525e-07 | 9.8933e-10 | 0.2669 | Extended 3 | A0 | 2.5354736 | A1 | -0.010429899 | A2 | -9.00763853e-05 | A3 | 0.0222719327 | A4 | 0.000443442601 | A5 | 7.40581279e-05 | A6 |  | 0 | 0 |  | 0 |  | 0 | -6.90525545e-06 | A7 | 6.52621989e-07 | A8 | 0
HIKARI | F3 | Obso | 1.61293 | 36.996191 | 1.596357 | 0 | -0.0004 | 3.55 | 0 | ? | ? | ? | ? | ? | ? | 0.4 | 0.7 | 9.2 | 0 | 0 | 0 | 0 | 0 | 0 | Schott | A0 | 2.522283 | A1 | -0.00104823 | A2 | 0.02939577 | A3 | -0.00139163 | A4 | 0.0002896805 | A5 | -1.265089e-05 |  |  | 1.596357 | 0 |  | 1.595733 |  | 1.596604
HIKARI | E-F3 | Obso | 1.61293 | 36.996203 | 1.596357 | 0 | -0.0004 | 2.67 | 5 | ? | ? | ? | ? | ? | ? | 0.4 | 0.7 | 8.3 | 0 | 0 | 0 | 0 | 0 | 0 | Schott | A0 | 2.52228312 | A1 | -0.00104823034 | A2 | 0.029395765 | A3 | -0.00139163033 | A4 | 0.000289680505 | A5 | -1.26508887e-05 |  |  | 1.596357 | 0 |  | 1.595733 |  | 1.596604
HIKARI | E-LASF010 | Obso | 1.834 | 37.159899 | 1.815077 | 0 | -0.0046 | 4.28 | 1 | ? | ? | ? | ? | ? | ? | 0.4 | 0.7 | 6.8 | 0 | 0 | 0 | 0 | 0 | 0 | Schott | A0 | 3.26060903 | A1 | -0.0148581563 | A2 | 0.0340319193 | A3 | 0.00114204288 | A4 | -1.89155362e-05 | A5 | 5.34279856e-06 |  |  | 1.815077 | 0 |  | 1.815961 |  | 1.814196
HIKARI | J-LASF010 | Stan | 1.834 | 37.183793 | 0 | 0 | -0.0042 | 4.28 | 1 | ? | ? | ? | ? | ? | 1 | 0.365015 | 2.05809 | 5.4 | 5.3827e-06 | 1.703e-08 | -1.6389e-12 | 8.1439e-07 | 9.5861e-10 | 0.23595 | Extended 3 | A0 | 3.25964047 | A1 | -0.0145636865 | A2 | -0.000171298494 | A3 | 0.0351194196 | A4 | 0.000630621917 | A5 | 9.80352299e-05 | A6 |  | 0 | 0 |  | 0 |  | 0 | -8.0418207e-06 | A7 | 6.28587289e-07 | A8 | 0
HIKARI | LASF010 | Obso | 1.834 | 37.338765 | 1.795425 | 0 | -0.003 | 4.32 | 0 | ? | ? | ? | ? | ? | ? | 0.4 | 0.7 | 7.9 | 0 | 0 | 0 | 0 | 0 | 0 | Schott | A0 | 3.162451 | A1 | 0.04629811 | A2 | 0.09621568 | A3 | -0.01807107 | A4 | 0.002856517 | A5 | -0.0001616506 |  |  | 1.795425 | 0 |  | 1.785312 |  | 1.801504
HIKARI | E-BASF8 | Obso | 1.72342 | 37.950657 | 1.707495 | 0 | 0.0028 | 3.58 | 3 | ? | ? | ? | ? | ? | ? | 0.4 | 0.7 | 8.6 | 0 | 0 | 0 | 0 | 0 | 0 | Schott | A0 | 2.88848579 | A1 | -0.0117260382 | A2 | 0.0269121453 | A3 | 0.000931846805 | A4 | -1.77180132e-05 | A5 | 5.63107499e-06 |  |  | 1.707495 | 0 |  | 1.708334 |  | 1.706714
HIKARI | BASF8 | Obso | 1.723421 | 37.969147 | 1.706171 | 0 | 0.0039 | 3.79 | 0 | ? | ? | ? | ? | ? | ? | 0.4 | 0.7 | 9 | 0 | 0 | 0 | 0 | 0 | 0 | Schott | A0 | 2.881495 | A1 | -0.006454381 | A2 | 0.03074684 | A3 | -0.0001396031 | A4 | 0.0001314241 | A5 | -2.44494e-06 |  |  | 1.706171 | 0 |  | 1.706387 |  | 1.705846
HIKARI | E-F5 | Obso | 1.60342 | 38.012852 | 1.590352 | 0 | 0.0026 | 2.65 | 3 | ? | ? | ? | ? | ? | ? | 0.4 | 0.7 | 9 | 0 | 0 | 0 | 0 | 0 | 0 | Schott | A0 | 2.50863619 | A1 | -0.0101869365 | A2 | 0.0204516474 | A3 | 0.000841069518 | A4 | -3.63565381e-05 | A5 | 5.99712664e-06 |  |  | 1.590352 | 0 |  | 1.591174 |  | 1.589618
HIKARI | J-F5 | Stan | 1.60342 | 38.028464 | 0 | 0 | 0.0024 | 2.63 | 3 | ? | ? | ? | ? | ? | 1 | 0.365015 | 2.05809 | 7.7 | 6.0297e-07 | 1.2557e-08 | -1.8588e-12 | 7.9553e-07 | 9.2609e-10 | 0.25003 | Extended 3 | A0 | 2.50730433 | A1 | -0.0096392024 | A2 | -0.000108925344 | A3 | 0.021773033 | A4 | 0.0002157139 | A5 | 0.000115184205 | A6 |  | 0 | 0 |  | 0 |  | 0 | -1.21949895e-05 | A7 | 8.47741632e-07 | A8 | 0
HIKARI | J-BASF8 | Stan | 1.72342 | 38.029744 | 0 | 0 | 0.0024 | 3.61 | 3 | ? | ? | ? | ? | ? | 1 | 0.365015 | 2.05809 | 6.9 | 2.5871e-06 | 1.1642e-08 | -2.8949e-13 | 7.8847e-07 | 1.0939e-09 | 0.24783 | Extended 3 | A0 | 2.88696022 | A1 | -0.0105560202 | A2 | -0.000102521932 | A3 | 0.0280905311 | A4 | 0.000399098561 | A5 | 0.000115091109 | A6 |  | 0 | 0 |  | 0 |  | 0 | -1.16375905e-05 | A7 | 8.75066077e-07 | A8 | 0
HIKARI | F5 | Obso | 1.60342 | 38.109129 | 1.594067 | 0 | -0.0008 | 3.45 | 0 | ? | ? | ? | ? | ? | ? | 0.4 | 0.7 | 9.6 | 0 | 0 | 0 | 0 | 0 | 0 | Schott | A0 | 2.527725 | A1 | -0.02381908 | A2 | 0.01020504 | A3 | 0.003480576 | A4 | -0.0003603615 | A5 | 2.057311e-05 |  |  | 1.594067 | 0 |  | 1.596265 |  | 1.592185
HIKARI | BASF4 | Obso | 1.65128 | 38.218241 | 1.636431 | 0 | 0.001 | 3.91 | 0 | ? | ? | ? | ? | ? | ? | 0.4 | 0.7 | 10.1 | 0 | 0 | 0 | 0 | 0 | 0 | Schott | A0 | 2.653252 | A1 | -0.006578821 | A2 | 0.02439776 | A3 | 0.0005194976 | A4 | 2.48777e-05 | A5 | 1.560994e-06 |  |  | 1.636431 | 0 |  | 1.636891 |  | 1.635963
HIKARI | KZFH2 | Obso | 1.671629 | 38.797887 | 1.657189 | 0 | -0.0059 | 1 | 0 | ? | ? | ? | ? | ? | ? | 0.4 | 0.7 | 0 | 0 | 0 | 0 | 0 | 0 | 0 | Schott | A0 | 2.723491 | A1 | -0.01309285 | A2 | 0.02374514 | A3 | 0.0007951295 | A4 | -1.290725e-05 | A5 | 3.339887e-06 |  |  | 1.657189 | 0 |  | 1.657894 |  | 1.656431
HIKARI | J-F8 | Stan | 1.59551 | 39.212992 | 0 | 0 | 0.002 | 2.63 | 4 | ? | ? | ? | ? | ? | 1 | 0.388865 | 2.05809 | 7.8 | 4.0388e-07 | 1.206e-08 | -1.0656e-12 | 7.6549e-07 | 9.5417e-10 | 0.24832 | Extended 3 | A0 | 2.48625113 | A1 | -0.0100589301 | A2 | -3.66798847e-05 | A3 | 0.0196315837 | A4 | 0.000763732181 | A5 | -3.17124943e-05 | A6 |  | 0 | 0 |  | 0 |  | 0 | 5.33168997e-06 | A7 | 0 | A8 | 0
HIKARI | E-F8 | Obso | 1.59551 | 39.216011 | 1.580045 | 0 | -0.0009 | 2.63 | 4 | ? | ? | ? | ? | ? | ? | 0.4 | 0.7 | 9.4 | 0 | 0 | 0 | 0 | 0 | 0 | Schott | A0 | 2.47286461 | A1 | -0.00151192688 | A2 | 0.0276004612 | A3 | -0.00152550371 | A4 | 0.000290711488 | A5 | -1.28484326e-05 |  |  | 1.580045 | 0 |  | 1.579371 |  | 1.580321
HIKARI | F8 | Obso | 1.59551 | 39.216026 | 1.580045 | 0 | -0.0009 | 3.38 | 0 | ? | ? | ? | ? | ? | ? | 0.4 | 0.7 | 10.1 | 0 | 0 | 0 | 0 | 0 | 0 | Schott | A0 | 2.472865 | A1 | -0.001511927 | A2 | 0.02760046 | A3 | -0.001525504 | A4 | 0.0002907115 | A5 | -1.284843e-05 |  |  | 1.580045 | 0 |  | 1.579371 |  | 1.580321
HIKARI | BASF12 | Obso | 1.66998 | 39.233289 | 1.657796 | 0 | 0.0002 | 3.93 | 0 | ? | ? | ? | ? | ? | ? | 0.4 | 0.7 | 9.1 | 0 | 0 | 0 | 0 | 0 | 0 | Schott | A0 | 2.729422 | A1 | -0.01897808 | A2 | 0.01735778 | A3 | 0.002340995 | A4 | -0.000198277 | A5 | 1.222741e-05 |  |  | 1.657796 | 0 |  | 1.659269 |  | 1.656448
HIKARI | E-LASF013 | Obso | 1.804398 | 39.578982 | 1.787266 | 0 | -0.0052 | 4.2 | 4 | ? | ? | ? | ? | ? | ? | 0.4 | 0.7 | 6.5 | 0 | 0 | 0 | 0 | 0 | 0 | Schott | A0 | 3.16454973 | A1 | -0.0146684282 | A2 | 0.030386787 | A3 | 0.00102933823 | A4 | -2.54435589e-05 | A5 | 4.67271608e-06 |  |  | 1.787266 | 0 |  | 1.788073 |  | 1.786435
HIKARI | J-LASF013 | Stan | 1.8044 | 39.607321 | 0 | 0 | -0.006 | 4.2 | 1 | ? | ? | ? | ? | ? | 2 | 0.365015 | 2.05809 | 5.1 | 5.8437e-06 | 1.418e-08 | -2.867e-12 | 7.1915e-07 | 8.2727e-10 | 0.23354 | Extended 3 | A0 | 3.1635095 | A1 | -0.0145894059 | A2 | -0.000212587159 | A3 | 0.0315033746 | A4 | 0.000585519102 | A5 | 5.85508847e-05 | A6 |  | 0 | 0 |  | 0 |  | 0 | -3.44096993e-06 | A7 | 3.17840715e-07 | A8 | 0
HIKARI | Q-LASFH18S | Obso | 1.85117 | 40.049815 | 0 | 0 | -0.0079 | 5.3 | 1 | ? | ? | ? | ? | ? | 1 | 0.388865 | 2.05809 | 5.9 | 0 | 0 | 0 | 0 | 0 | 0 | Extended 3 | A0 | 3.32568261 | A1 | -0.0131452099 | A2 | -0.000122888003 | A3 | 0.0340195247 | A4 | 0.000806964071 | A5 | 9.93603976e-06 | A6 |  | 0 | 0 |  | 0 |  | 0 | 2.07903061e-06 | A7 | 0 | A8 | 0 | For | mold | lens
HIKARI | P-LASFH18S | Obso | 1.85117 | 40.049954 | 0 | 0 | -0.0072 | 5.27 | 0 | ? | ? | ? | ? | ? | ? | 0.4 | 0.7 | 7.3 | 0 | 0 | 0 | 0 | 0 | 0 | Extended 2 | A0 | 3.32566886 | A1 | -0.0131396072 | A2 | 0.0340298328 | A3 | 0.000803745646 | A4 | 1.03681091e-05 | A5 | 2.05840857e-06 | A6 |  | 0 | 0 |  | 0 |  | 0 | -0.000123587896 | A7 | 0 | Low | Tg | glass
HIKARI | E-LAF05 | Obso | 1.762001 | 40.107044 | 1.745901 | 0 | -0.0005 | 3.94 | 5 | ? | ? | ? | ? | ? | ? | 0.4 | 0.7 | 7.8 | 0 | 0 | 0 | 0 | 0 | 0 | Schott | A0 | 3.02046444 | A1 | -0.0121632364 | A2 | 0.028023846 | A3 | 0.000861441681 | A4 | -1.40486471e-05 | A5 | 4.5613035e-06 |  |  | 1.745901 | 0 |  | 1.746648 |  | 1.745164
HIKARI | J-LAF05 | Stan | 1.762 | 40.113731 | 0 | 0 | -0.0046 | 3.94 | 5 | ? | ? | ? | ? | ? | 2 | 0.365015 | 2.05809 | 6.3 | 8.9831e-06 | 1.4643e-08 | -2.2499e-12 | 9.6665e-07 | 9.3427e-10 | 0.21126 | Extended 3 | A0 | 3.01897142 | A1 | -0.0106135241 | A2 | -3.56215294e-05 | A3 | 0.0284177137 | A4 | 0.000843869366 | A5 | -1.12827377e-05 | A6 |  | 0 | 0 |  | 0 |  | 0 | 3.11337221e-06 | A7 | 0 | A8 | 0
HIKARI | Q-LASFH58S | Stan | 1.85108 | 40.123706 | 0 | 0 | 0.0085 | 5.03 | 1 | ? | ? | ? | ? | ? | ? | 0.365015 | 2.05809 | 6.1 | 4.827e-06 | 1.1068e-08 | -9.3935e-13 | 8.4338e-07 | 1.0846e-09 | 0.2102 | Extended 3 | A0 | 3.32552726 | A1 | -0.0132706113 | A2 | -0.000149120991 | A3 | 0.0339899628 | A4 | 0.000811209445 | A5 | 5.79662969e-06 | A6 |  | 0 | 0 |  | 0 |  | 0 | 2.35145894e-06 | A7 | 0 | A8 | 0
HIKARI | J-LASF08 | Stan | 1.883 | 40.657188 | 0 | 0 | -0.0093 | 5.47 | 1 | ? | ? | ? | ? | ? | 1 | 0.388865 | 2.05809 | 6.4 | 1.5048e-06 | 9.9853e-09 | -1.9374e-12 | 7.9934e-07 | 9.0207e-10 | 0.20353 | Extended 3 | A0 | 3.44018604 | A1 | -0.0137727093 | A2 | -0.000115923849 | A3 | 0.0355983882 | A4 | 0.000803698998 | A5 | 1.22241789e-05 | A6 |  | 0 | 0 |  | 0 |  | 0 | 1.64455247e-06 | A7 | 0 | A8 | 0
HIKARI | Q-LASF03S | Stan | 1.80604 | 40.737356 | 0 | 0 | -0.007 | 4.48 | 1 | ? | ? | ? | ? | ? | 3 | 0.365015 | 2.05809 | 7.1 | 1.0303e-05 | 1.4294e-08 | -9.4458e-13 | 8.9892e-07 | 1.0565e-09 | 0.21112 | Extended 3 | A0 | 3.1699583 | A1 | -0.012153683 | A2 | -0.000127440597 | A3 | 0.0309253962 | A4 | 0.000733513997 | A5 | 6.0190839e-06 | A6 |  | 0 | 0 |  | 0 |  | 0 | 2.17380961e-06 | A7 | 0 | A8 | 0 | For | mold | lens
HIKARI | E-LF5 | Obso | 1.581439 | 40.738479 | 1.569602 | 0 | 0.0014 | 2.58 | 2 | ? | ? | ? | ? | ? | ? | 0.4 | 0.7 | 8.6 | 0 | 0 | 0 | 0 | 0 | 0 | Schott | A0 | 2.44577168 | A1 | -0.0100665627 | A2 | 0.0184371468 | A3 | 0.000644165105 | A4 | -1.74180822e-05 | A5 | 3.77641526e-06 |  |  | 1.569602 | 0 |  | 1.570254 |  | 1.568954
HIKARI | E-LASF08 | Obso | 1.882997 | 40.764336 | 1.864194 | 0 | -0.0092 | 5.48 | 1 | ? | ? | ? | ? | ? | ? | 0.4 | 0.7 | 7.8 | 0 | 0 | 0 | 0 | 0 | 0 | Schott | A0 | 3.44097798 | A1 | -0.0140195736 | A2 | 0.0351597803 | A3 | 0.000893152796 | A4 | 2.96132309e-06 | A5 | 1.83226713e-06 |  |  | 1.864194 | 0 |  | 1.864803 |  | 1.863481
HIKARI | P-LASF03S | Obso | 1.80604 | 40.774175 | 0 | 0 | -0.0063 | 4.47 | 0 | ? | ? | ? | ? | ? | ? | 0.4 | 0.7 | 6.9 | 0 | 0 | 0 | 0 | 0 | 0 | Extended 2 | A0 | 3.17068141 | A1 | -0.0126020903 | A2 | 0.030537023 | A3 | 0.000826049797 | A4 | -4.87613819e-06 | A5 | 2.63470792e-06 | A6 |  | 0 | 0 |  | 0 |  | 0 | -2.27507217e-05 | A7 | 0 | Low | Tg | glass
HIKARI | LF5 | Obso | 1.58144 | 40.777871 | 1.568242 | 0 | -0.0008 | 3.24 | 0 | ? | ? | ? | ? | ? | ? | 0.4 | 0.7 | 10.6 | 0 | 0 | 0 | 0 | 0 | 0 | Schott | A0 | 2.439252 | A1 | -0.005116676 | A2 | 0.02191912 | A3 | -0.000308089 | A4 | 0.0001181173 | A5 | -4.409047e-06 |  |  | 1.568242 | 0 |  | 1.56822 |  | 1.56807
HIKARI | E-LASF03 | Obso | 1.8061 | 40.942316 | 1.793633 | 0 | -0.0063 | 4.31 | 2 | ? | ? | ? | ? | ? | ? | 0.4 | 0.7 | 6.7 | 0 | 0 | 0 | 0 | 0 | 0 | Schott | A0 | 3.19737166 | A1 | -0.032023626 | A2 | 0.0167812195 | A3 | 0.00429709196 | A4 | -0.000439299261 | A5 | 2.40669567e-05 |  |  | 1.793633 | 0 |  | 1.796021 |  | 1.791508
HIKARI | J-LASF03 | Stan | 1.8061 | 40.975266 | 0 | 0 | -0.0068 | 4.31 | 1 | ? | ? | ? | ? | ? | 1 | 0.365015 | 2.05809 | 5.2 | 5.2889e-06 | 1.4467e-08 | -2.278e-12 | 7.4017e-07 | 9.0018e-10 | 0.2219 | Extended 3 | A0 | 3.17262102 | A1 | -0.0144956612 | A2 | -0.000148050666 | A3 | 0.0302384298 | A4 | 0.000795161351 | A5 | -3.21543048e-06 | A6 |  | 0 | 0 |  | 0 |  | 0 | 3.05533181e-06 | A7 | 0 | A8 | 0
HIKARI | J-LF5 | Stan | 1.58144 | 40.977199 | 0 | 0 | 0.0007 | 2.58 | 2 | ? | ? | ? | ? | ? | 1 | 0.365015 | 2.05809 | 7.5 | 8.002e-07 | 1.1418e-08 | -1.3405e-12 | 7.1386e-07 | 7.7452e-10 | 0.24901 | Extended 3 | A0 | 2.44484793 | A1 | -0.00936437503 | A2 | -9.46881204e-05 | A3 | 0.0193135291 | A4 | 0.000236834809 | A5 | 7.55993911e-05 | A6 |  | 0 | 0 |  | 0 |  | 0 | -7.53407578e-06 | A7 | 5.41756865e-07 | A8 | 0
HIKARI | J-BASF7 | Stan | 1.70154 | 41.018469 | 0 | 0 | 0.0003 | 3.63 | 4 | ? | ? | ? | ? | ? | 1 | 0.388865 | 2.05809 | 6.7 | 4.0177e-06 | 1.187e-08 | -2.3814e-12 | 7.4284e-07 | 9.0374e-10 | 0.23938 | Extended 3 | A0 | 2.82115391 | A1 | -0.0100514408 | A2 | -9.24350756e-05 | A3 | 0.0249821665 | A4 | 0.000523468025 | A5 | 3.70259835e-05 | A6 |  | 0 | 0 |  | 0 |  | 0 | -2.14786963e-06 | A7 | 2.97698375e-07 | A8 | 0
HIKARI | BASF7 | Obso | 1.70154 | 41.166978 | 1.690078 | 0 | -0.0003 | 3.98 | 0 | ? | ? | ? | ? | ? | ? | 0.4 | 0.7 | 8.8 | 0 | 0 | 0 | 0 | 0 | 0 | Schott | A0 | 2.83515 | A1 | -0.01785081 | A2 | 0.01539786 | A3 | 0.003719055 | A4 | -0.0004884822 | A5 | 3.290179e-05 |  |  | 1.690078 | 0 |  | 1.692647 |  | 1.68831
HIKARI | E-BASF7 | Obso | 1.70154 | 41.166985 | 1.690078 | 0 | -0.0003 | 3.55 | 4 | ? | ? | ? | ? | ? | ? | 0.4 | 0.7 | 8.3 | 0 | 0 | 0 | 0 | 0 | 0 | Schott | A0 | 2.83515039 | A1 | -0.0178508143 | A2 | 0.0153978598 | A3 | 0.00371905515 | A4 | -0.000488482182 | A5 | 3.29017911e-05 |  |  | 1.690078 | 0 |  | 1.692647 |  | 1.68831
HIKARI | E-LF7 | Obso | 1.575006 | 41.481733 | 1.563668 | 0 | 0.0014 | 2.54 | 4 | ? | ? | ? | ? | ? | ? | 0.4 | 0.7 | 7.8 | 0 | 0 | 0 | 0 | 0 | 0 | Schott | A0 | 2.42793483 | A1 | -0.0101841542 | A2 | 0.01737719 | A3 | 0.000782340309 | A4 | -4.23035005e-05 | A5 | 5.02350788e-06 |  |  | 1.563668 | 0 |  | 1.5644 |  | 1.562978
HIKARI | J-LF7 | Stan | 1.57501 | 41.512435 | 0 | 0 | 0.0017 | 2.6 | 3 | ? | ? | ? | ? | ? | 1 | 0.365015 | 2.05809 | 8 | -6.2524e-07 | 1.1487e-08 | -1.0892e-12 | 7.1836e-07 | 8.2339e-10 | 0.24457 | Extended 3 | A0 | 2.42574282 | A1 | -0.00890909885 | A2 | -0.000108092631 | A3 | 0.0190630501 | A4 | 0.000117245652 | A5 | 9.74566345e-05 | A6 |  | 0 | 0 |  | 0 |  | 0 | -9.93663901e-06 | A7 | 6.41905453e-07 | A8 | 0
HIKARI | LF7 | Obso | 1.57501 | 41.5364 | 1.566104 | 0 | -0.0013 | 3.2 | 0 | ? | ? | ? | ? | ? | ? | 0.4 | 0.7 | 9.5 | 0 | 0 | 0 | 0 | 0 | 0 | Schott | A0 | 2.440824 | A1 | -0.02002119 | A2 | 0.01089699 | A3 | 0.002343396 | A4 | -0.0002198222 | A5 | 1.221823e-05 |  |  | 1.566104 | 0 |  | 1.567634 |  | 1.564675
HIKARI | J-BASF6 | Stan | 1.66755 | 41.873908 | 0 | 0 | 0.001 | 3.21 | 4 | ? | ? | ? | ? | ? | 2 | 0.365015 | 2.05809 | 6.6 | 3.8727e-07 | 1.2554e-08 | -1.9116e-12 | 6.539e-07 | 8.3535e-10 | 0.24661 | Extended 3 | A0 | 2.71408053 | A1 | -0.011443869 | A2 | -0.000185062065 | A3 | 0.0232439131 | A4 | 0.000130291556 | A5 | 0.00011814346 | A6 |  | 0 | 0 |  | 0 |  | 0 | -1.18586652e-05 | A7 | 7.68022789e-07 | A8 | 0
HIKARI | E-BASF6 | Obso | 1.667551 | 41.964323 | 1.654044 | 0 | 0.0003 | 3.2 | 4 | ? | ? | ? | ? | ? | ? | 0.4 | 0.7 | 8 | 0 | 0 | 0 | 0 | 0 | 0 | Schott | A0 | 2.71377616 | A1 | -0.00941072521 | A2 | 0.0221914885 | A3 | 0.000735180213 | A4 | -2.11522864e-05 | A5 | 3.73099495e-06 |  |  | 1.654044 | 0 |  | 1.654665 |  | 1.653434
HIKARI | BASF6 | Obso | 1.667551 | 42.00945 | 1.654668 | 0 | 0.0006 | 3.79 | 0 | ? | ? | ? | ? | ? | ? | 0.4 | 0.7 | 9 | 0 | 0 | 0 | 0 | 0 | 0 | Schott | A0 | 2.718163 | A1 | -0.01334622 | A2 | 0.02057831 | A3 | 0.0009283221 | A4 | -1.411159e-05 | A5 | 1.659476e-06 |  |  | 1.654668 | 0 |  | 1.6553 |  | 1.653911
HIKARI | J-LASF02 | Stan | 1.79952 | 42.086944 | 0 | 0 | -0.007 | 4.51 | 3 | ? | ? | ? | ? | ? | 2 | 0.365015 | 2.05809 | 5.3 | 8.5746e-06 | 1.4279e-08 | -1.6073e-12 | 7.9715e-07 | 8.2435e-10 | 0.21498 | Extended 3 | A0 | 3.15037829 | A1 | -0.0126701101 | A2 | -0.00018434208 | A3 | 0.0301788791 | A4 | 0.000435495344 | A5 | 5.91055881e-05 | A6 |  | 0 | 0 |  | 0 |  | 0 | -3.81755339e-06 | A7 | 2.51546253e-07 | A8 | 0
HIKARI | LASF02 | Obso | 1.79952 | 42.242359 | 1.78391 | 0 | -0.0075 | 4.33 | 0 | ? | ? | ? | ? | ? | ? | 0.4 | 0.7 | 7.4 | 0 | 0 | 0 | 0 | 0 | 0 | Schott | A0 | 3.156117 | A1 | -0.01727997 | A2 | 0.02733369 | A3 | 0.001199918 | A4 | -6.256744e-05 | A5 | 5.655719e-06 |  |  | 1.78391 | 0 |  | 1.784799 |  | 1.782978
HIKARI | E-LASF02 | Obso | 1.79952 | 42.242361 | 1.78391 | 0 | -0.0075 | 4.32 | 4 | ? | ? | ? | ? | ? | ? | 0.4 | 0.7 | 6.8 | 0 | 0 | 0 | 0 | 0 | 0 | Schott | A0 | 3.15611691 | A1 | -0.0172799726 | A2 | 0.0273336859 | A3 | 0.00119991815 | A4 | -6.25674387e-05 | A5 | 5.65571879e-06 |  |  | 1.78391 | 0 |  | 1.784799 |  | 1.782978
HIKARI | Q-LASFH59S | Stan | 1.82098 | 42.502165 | 0 | 0 | -81 | 4.81 | 1 | ? | ? | ? | ? | ? | ? | 0.365015 | 2.05809 | 6 | 6.5625e-06 | 1.3114e-08 | -1.2875e-12 | 8.1211e-07 | 7.7966e-10 | 0.20407 | Extended 3 | A0 | 3.22581362 | A1 | -0.0128335027 | A2 | -9.26420505e-05 | A3 | 0.0304553203 | A4 | 0.000747766899 | A5 | -1.21365984e-06 | A6 |  | 0 | 0 |  | 0 |  | 0 | 1.90023535e-06 | A7 | 0 | A8 | 0
HIKARI | J-LF6 | Stan | 1.56732 | 42.578098 | 0 | 0 | 0.0024 | 2.61 | 6 | ? | ? | ? | ? | ? | 1 | 0.365015 | 2.05809 | 9.1 | -2.7512e-06 | 9.5882e-09 | -9.4671e-13 | 6.8811e-07 | 8.1358e-10 | 0.24835 | Extended 3 | A0 | 2.40368894 | A1 | -0.00844989386 | A2 | -0.00012227067 | A3 | 0.0183786358 | A4 | 9.28895588e-05 | A5 | 9.23801901e-05 | A6 |  | 0 | 0 |  | 0 |  | 0 | -9.1429577e-06 | A7 | 5.77555194e-07 | A8 | 0
HIKARI | P-LASFH19S | Obso | 1.82098 | 42.656255 | 0 | 0 | -0.008 | 4.98 | 0 | ? | ? | ? | ? | ? | ? | 0.4 | 0.7 | 6.8 | 0 | 0 | 0 | 0 | 0 | 0 | Extended 2 | A0 | 3.2257027 | A1 | -0.0126902501 | A2 | 0.0306614932 | A3 | 0.000658747108 | A4 | 9.44972029e-06 | A5 | 1.26490053e-06 | A6 |  | 0 | 0 |  | 0 |  | 0 | -0.000120031201 | A7 | 0 | Low | Tg | glass
HIKARI | Q-LASFH19S | Obso | 1.82098 | 42.656702 | 0 | 0 | -0.0086 | 4.97 | 1 | ? | ? | ? | ? | ? | 1 | 0.365015 | 2.05809 | 5.8 | 0 | 0 | 0 | 0 | 0 | 0 | Extended 3 | A0 | 3.22566311 | A1 | -0.0126719158 | A2 | -0.000122584245 | A3 | 0.0306900263 | A4 | 0.000649958511 | A5 | 1.0629994e-05 | A6 |  | 0 | 0 |  | 0 |  | 0 | 1.20774149e-06 | A7 | 0 | A8 | 0 | For | mold | lens
HIKARI | LF6 | Obso | 1.56732 | 42.699778 | 1.556067 | 0 | -0.002 | 3.11 | 0 | ? | ? | ? | ? | ? | ? | 0.4 | 0.7 | 11 | 0 | 0 | 0 | 0 | 0 | 0 | Schott | A0 | 2.402616 | A1 | -0.005310264 | A2 | 0.01706231 | A3 | 0.000992587 | A4 | -0.0001107158 | A5 | 9.212954e-06 |  |  | 1.556067 | 0 |  | 1.556903 |  | 1.555487
HIKARI | E-LF6 | Obso | 1.56732 | 42.699788 | 1.556067 | 0 | -0.002 | 2.54 | 4 | ? | ? | ? | ? | ? | ? | 0.4 | 0.7 | 8 | 0 | 0 | 0 | 0 | 0 | 0 | Schott | A0 | 2.4026161 | A1 | -0.00531026402 | A2 | 0.0170623068 | A3 | 0.000992586995 | A4 | -0.000110715814 | A5 | 9.21295404e-06 |  |  | 1.556067 | 0 |  | 1.556903 |  | 1.555487
HIKARI | E-LASF05 | Obso | 1.834807 | 42.722417 | 1.817903 | 0 | -0.009 | 4.79 | 2 | ? | ? | ? | ? | ? | ? | 0.4 | 0.7 | 7.5 | 0 | 0 | 0 | 0 | 0 | 0 | Schott | A0 | 3.27555498 | A1 | -0.0149587295 | A2 | 0.0310927229 | A3 | 0.000682586922 | A4 | 9.41310743e-06 | A5 | 1.5045853e-06 |  |  | 1.817903 | 0 |  | 1.818482 |  | 1.817195
HIKARI | J-LASF05 | Stan | 1.83481 | 42.733437 | 0 | 0 | -0.0079 | 4.79 | 1 | ? | ? | ? | ? | ? | 1 | 0.365015 | 2.05809 | 5.5 | 3.0543e-06 | 1.1001e-08 | -2.1068e-12 | 6.9279e-07 | 6.3486e-10 | 0.22476 | Extended 3 | A0 | 3.27458352 | A1 | -0.013275214 | A2 | -0.000135438033 | A3 | 0.0311933067 | A4 | 0.000711503841 | A5 | 3.51334559e-06 | A6 |  | 0 | 0 |  | 0 |  | 0 | 1.88560229e-06 | A7 | 0 | A8 | 0
HIKARI | J-BAF4 | Obso | 1.60562 | 43.484529 | 0 | 0 | 0.0013 | 2.89 | 6 | ? | ? | ? | ? | ? | 1 | 0.365015 | 2.05809 | 6.2 | 4.3473e-06 | 1.431e-08 | -1.8956e-12 | 6.3783e-07 | 8.1249e-10 | 0.24741 | Extended 3 | A0 | 2.5217584 | A1 | -0.00979498428 | A2 | -0.000134973275 | A3 | 0.0197297837 | A4 | 7.13034071e-05 | A5 | 0.000103716753 | A6 |  | 0 | 0 |  | 0 |  | 0 | -1.06452623e-05 | A7 | 6.6389953e-07 | A8 | 0
HIKARI | J-LAF02 | Stan | 1.72 | 43.610054 | 0 | 0 | -0.0029 | 3.88 | 5 | ? | ? | ? | ? | ? | 2 | 0.365015 | 2.05809 | 6.8 | 4.4651e-06 | 1.1439e-08 | -6.6607e-13 | 7.7072e-07 | 7.8052e-10 | 0.21966 | Extended 3 | A0 | 2.88586901 | A1 | -0.0102242298 | A2 | -5.7330265e-05 | A3 | 0.0243594329 | A4 | 0.000671639978 | A5 | -1.38459487e-05 | A6 |  | 0 | 0 |  | 0 |  | 0 | 2.96139784e-06 | A7 | 0 | A8 | 0
HIKARI | E-LAF02 | Obso | 1.72 | 43.683353 | 1.706097 | 0 | -0.0014 | 3.66 | 4 | ? | ? | ? | ? | ? | ? | 0.4 | 0.7 | 8.2 | 0 | 0 | 0 | 0 | 0 | 0 | Schott | A0 | 2.88761613 | A1 | -0.0113224055 | A2 | 0.0234620658 | A3 | 0.000879155778 | A4 | -3.93727241e-05 | A5 | 4.43531743e-06 |  |  | 1.706097 | 0 |  | 1.706786 |  | 1.705411
HIKARI | E-BAF4 | Obso | 1.60562 | 43.767613 | 1.590355 | 0 | 0.0009 | 2.89 | 5 | ? | ? | ? | ? | ? | ? | 0.4 | 0.7 | 7.5 | 0 | 0 | 0 | 0 | 0 | 0 | Schott | A0 | 2.50495857 | A1 | 0.00332474118 | A2 | 0.0283142796 | A3 | -0.00204413784 | A4 | 0.000334309924 | A5 | -1.53485779e-05 |  |  | 1.590355 | 0 |  | 1.589345 |  | 1.590957
HIKARI | BAF4 | Obso | 1.60562 | 43.767629 | 1.590355 | 0 | 0.0009 | 3.37 | 0 | ? | ? | ? | ? | ? | ? | 0.4 | 0.7 | 7.8 | 0 | 0 | 0 | 0 | 0 | 0 | Schott | A0 | 2.504959 | A1 | 0.003324741 | A2 | 0.02831428 | A3 | -0.002044138 | A4 | 0.0003343099 | A5 | -1.534858e-05 |  |  | 1.590355 | 0 |  | 1.589345 |  | 1.590958
HIKARI | J-LASFH22 | Stan | 1.8485 | 43.790731 | 0 | 0 | -0.0089 | 5.08 | 1 | ? | ? | ? | ? | ? | 1 | 0.365015 | 2.05809 | 6.3 | 2.5512e-06 | 7.9428e-09 | 2.0617e-12 | 8.7538e-07 | 1.5764e-09 | 0.14748 | Extended 3 | A0 | 3.32390176 | A1 | -0.0124810607 | A2 | -0.000116698235 | A3 | 0.0316622125 | A4 | 0.000639837554 | A5 | 8.855505e-06 | A6 |  | 0 | 0 |  | 0 |  | 0 | 1.07749628e-06 | A7 | 0 | A8 | 0
HIKARI | J-LASF01 | Stan | 1.7859 | 44.169881 | 0 | 0 | -0.0078 | 4.25 | 2 | ? | ? | ? | ? | ? | 3 | 0.365015 | 2.05809 | 5.9 | 4.0009e-06 | 1.4777e-08 | -1.7918e-12 | 7.0948e-07 | 4.4462e-10 | 0.20779 | Extended 3 | A0 | 3.10918831 | A1 | -0.0137763126 | A2 | -0.000130545613 | A3 | 0.0274334291 | A4 | 0.000651189638 | A5 | -1.58159803e-06 | A6 |  | 0 | 0 |  | 0 |  | 0 | 1.87919051e-06 | A7 | 0 | A8 | 0
HIKARI | LASF01 | Obso | 1.7859 | 44.174079 | 1.76981 | 0 | -0.007 | 4.27 | 0 | ? | ? | ? | ? | ? | ? | 0.4 | 0.7 | 7.4 | 0 | 0 | 0 | 0 | 0 | 0 | Schott | A0 | 3.106256 | A1 | -0.0130242 | A2 | 0.03000569 | A3 | -0.0002794596 | A4 | 0.0001479538 | A5 | -6.924513e-06 |  |  | 1.76981 | 0 |  | 1.769852 |  | 1.769411
HIKARI | E-LASF01 | Obso | 1.7859 | 44.174088 | 1.76981 | 0 | -0.007 | 4.24 | 4 | ? | ? | ? | ? | ? | ? | 0.4 | 0.7 | 7.6 | 0 | 0 | 0 | 0 | 0 | 0 | Schott | A0 | 3.10625626 | A1 | -0.0130242032 | A2 | 0.0300056853 | A3 | -0.000279459588 | A4 | 0.000147953845 | A5 | -6.92451309e-06 |  |  | 1.76981 | 0 |  | 1.769853 |  | 1.769411
HIKARI | KZFS4 | Obso | 1.6134 | 44.291828 | 1.60292 | 0 | -0.0097 | 3.2 | 0 | ? | ? | ? | ? | ? | ? | 0.4 | 0.7 | 5.4 | 0 | 0 | 0 | 0 | 0 | 0 | Schott | A0 | 2.554362 | A1 | -0.0165228 | A2 | 0.01560256 | A3 | 0.001407955 | A4 | -0.0001318867 | A5 | 8.507447e-06 |  |  | 1.60292 | 0 |  | 1.603996 |  | 1.601884
HIKARI | E-LASF04 | Obso | 1.81554 | 44.342093 | 1.79825 | 0 | -0.009 | 4.56 | 5 | ? | ? | ? | ? | ? | ? | 0.4 | 0.7 | 7.6 | 0 | 0 | 0 | 0 | 0 | 0 | Schott | A0 | 3.20360786 | A1 | -0.00877554777 | A2 | 0.0332446054 | A3 | -0.000432887979 | A4 | 0.000134715955 | A5 | -4.716471e-06 |  |  | 1.79825 | 0 |  | 1.798281 |  | 1.797997
HIKARI | KZFH1 | Obso | 1.612658 | 44.404011 | 1.601184 | 0 | -0.008 | 1 | 0 | ? | ? | ? | ? | ? | ? | 0.4 | 0.7 | 0 | 0 | 0 | 0 | 0 | 0 | 0 | Schott | A0 | 2.547175 | A1 | -0.01287115 | A2 | 0.01838384 | A3 | 0.0005862006 | A4 | -1.624561e-05 | A5 | 2.266107e-06 |  |  | 1.601184 | 0 |  | 1.60176 |  | 1.600506
HIKARI | J-KZFH1 | Stan | 1.61266 | 44.457955 | 0 | 0 | -0.0058 | 2.8 | 2 | ? | ? | ? | ? | ? | 2 | 0.365015 | 2.05809 | 5.7 | 2.8555e-06 | 1.4192e-08 | -1.1449e-12 | 5.4686e-07 | 5.3138e-10 | 0.23252 | Extended 3 | A0 | 2.54674023 | A1 | -0.012265261 | A2 | -0.00013427904 | A3 | 0.0185970683 | A4 | 0.000522959966 | A5 | -9.9314501e-06 | A6 |  | 0 | 0 |  | 0 |  | 0 | 2.37371768e-06 | A7 | 0 | A8 | 0
HIKARI | E-KZFH1 | Obso | 1.61266 | 44.461379 | 0 | 0 | -0.005 | 2.8 | 3 | ? | ? | ? | ? | ? | ? | 0.4 | 0.7 | 7.3 | 0 | 0 | 0 | 0 | 0 | 0 | Extended 2 | A0 | 2.54662904 | A1 | -0.0122972332 | A2 | 0.0187464623 | A3 | 0.000460296583 | A4 | 7.85351066e-07 | A5 | 1.72720972e-06 | A6 |  | 0 | 0 |  | 0 |  | 0 | -0.000133476806 | A7 | 0
HIKARI | E-LAF2 | Obso | 1.743997 | 44.786312 | 1.729802 | 0 | -0.0037 | 4.16 | 3 | ? | ? | ? | ? | ? | ? | 0.4 | 0.7 | 7.6 | 0 | 0 | 0 | 0 | 0 | 0 | Schott | A0 | 2.9684827 | A1 | -0.0116032701 | A2 | 0.0244833672 | A3 | 0.000775976856 | A4 | -2.44342622e-05 | A5 | 3.01832049e-06 |  |  | 1.729802 | 0 |  | 1.730396 |  | 1.729158
HIKARI | J-LAF2 | Stan | 1.744 | 44.804167 | 0 | 0 | -0.0056 | 4.16 | 3 | ? | ? | ? | ? | ? | 2 | 0.365015 | 2.05809 | 5.8 | 4.5108e-06 | 1.43e-08 | -2.2272e-12 | 7.8499e-07 | 8.1123e-10 | 0.19366 | Extended 3 | A0 | 2.96796358 | A1 | -0.0119454184 | A2 | -0.000121022641 | A3 | 0.0250950364 | A4 | 0.00059199783 | A5 | -3.88364981e-06 | A6 |  | 0 | 0 |  | 0 |  | 0 | 2.08885425e-06 | A7 | 0 | A8 | 0
HIKARI | J-BAF12 | Stan | 1.6393 | 44.834133 | 0 | 0 | 0.0005 | 3.23 | 5 | ? | ? | ? | ? | ? | 2 | 0.365015 | 2.05809 | 6.7 | 1.86e-06 | 1.3085e-08 | -2.2674e-12 | 7.946e-07 | 9.6385e-10 | 0.17031 | Extended 3 | A0 | 2.62810335 | A1 | -0.00995087731 | A2 | -0.000144740792 | A3 | 0.0206473464 | A4 | 0.000162531777 | A5 | 7.85240289e-05 | A6 |  | 0 | 0 |  | 0 |  | 0 | -7.45350927e-06 | A7 | 4.83617341e-07 | A8 | 0
HIKARI | E-BAF12 | Obso | 1.6393 | 44.882939 | 1.627034 | 0 | -0.0007 | 3.22 | 4 | ? | ? | ? | ? | ? | ? | 0.4 | 0.7 | 8 | 0 | 0 | 0 | 0 | 0 | 0 | Schott | A0 | 2.62833748 | A1 | -0.0100974072 | A2 | 0.0203176439 | A3 | 0.000375302287 | A4 | 1.45983254e-05 | A5 | 1.37126433e-06 |  |  | 1.627034 | 0 |  | 1.627489 |  | 1.626501
HIKARI | P-LASFH12S | Obso | 1.790628 | 44.984151 | 0 | 0 | -0.0086 | 4.68 | 0 | ? | ? | ? | ? | ? | ? | 0.4 | 0.7 | 7.5 | 0 | 0 | 0 | 0 | 0 | 0 | Extended 2 | A0 | 3.12620771 | A1 | -0.0131941997 | A2 | 0.0273755534 | A3 | 0.000644833441 | A4 | -4.45290808e-06 | A5 | 1.47682971e-06 | A6 |  | 0 | 0 |  | 0 |  | 0 | -5.38318514e-05 | A7 | 0 | Low | Tg | glass
HIKARI | Q-LASFH12S | Stan | 1.79063 | 44.984543 | 0 | 0 | -0.0093 | 4.68 | 1 | ? | ? | ? | ? | ? | 1 | 0.388865 | 2.05809 | 5.8 | 6.8374e-06 | 1.1824e-08 | -1.6343e-12 | 8.1436e-07 | 9.5581e-10 | 0.18204 | Extended 3 | A0 | 3.12617289 | A1 | -0.0131750117 | A2 | -5.65591169e-05 | A3 | 0.027406042 | A4 | 0.000635024687 | A5 | -3.03984369e-06 | A6 |  | 0 | 0 |  | 0 |  | 0 | 1.4020084e-06 | A7 | 0 | A8 | 0 | For | mold | lens
HIKARI | LAF2 | Obso | 1.744 | 45.009021 | 1.729252 | 0 | -0.0068 | 4.09 | 0 | ? | ? | ? | ? | ? | ? | 0.4 | 0.7 | 7.7 | 0 | 0 | 0 | 0 | 0 | 0 | Schott | A0 | 2.966463 | A1 | -0.01184749 | A2 | 0.02659597 | A3 | 7.166823e-05 | A4 | 6.759269e-05 | A5 | -1.704166e-06 |  |  | 1.729252 | 0 |  | 1.72954 |  | 1.728773
HIKARI | Q-LASFPH3S | Stan | 1.795256 | 45.252757 | 0 | 0 | -0.0095 | 4.83 | 1 | ? | ? | ? | ? | ? | 2 | 0.365015 | 2.05809 | 5.9 | 7.21477e-06 | 1.38411e-08 | 2.39753e-12 | 7.53099e-07 | 4.21403e-10 | 0.188013 | Extended 3 | A0 | 3.14195165 | A1 | -0.0129889243 | A2 | -0.000159736617 | A3 | 0.0279148154 | A4 | 0.000509887221 | A5 | 1.32658761e-05 | A6 |  | 0 | 0 |  | 0 |  | 0 | 5.1483904e-07 | A7 | 0 | A8 | 0 | For mold lens
HIKARI | E-LASF017 | Obso | 1.794997 | 45.287974 | 1.780158 | 0 | -0.0086 | 4.33 | 3 | ? | ? | ? | ? | ? | ? | 0.4 | 0.7 | 7 | 0 | 0 | 0 | 0 | 0 | 0 | Schott | A0 | 3.14429212 | A1 | -0.0156560059 | A2 | 0.026364495 | A3 | 0.000879416097 | A4 | -3.51678468e-05 | A5 | 3.33709709e-06 |  |  | 1.780158 | 0 |  | 1.780839 |  | 1.779381
HIKARI | J-LASF017 | Stan | 1.795 | 45.309666 | 0 | 0 | -0.0085 | 4.34 | 2 | ? | ? | ? | ? | ? | 2 | 0.365015 | 2.05809 | 6.4 | 3.4278e-06 | 1.4e-08 | -5.5493e-13 | 6.4293e-07 | 6.6175e-10 | 0.20857 | Extended 3 | A0 | 3.14264424 | A1 | -0.0144687256 | A2 | -0.000159589924 | A3 | 0.0273342436 | A4 | 0.00060806842 | A5 | 1.8005447e-07 | A6 |  | 0 | 0 |  | 0 |  | 0 | 1.58176253e-06 | A7 | 0 | A8 | 0
HIKARI | J-LLF1 | Stan | 1.54814 | 45.509935 | 0 | 0 | 0.0005 | 2.55 | 4 | ? | ? | ? | ? | ? | 1 | 0.365015 | 2.05809 | 8.7 | -1.8851e-06 | 9.3163e-09 | -4.0239e-13 | 6.6759e-07 | 7.4145e-10 | 0.23889 | Extended 3 | A0 | 2.35082049 | A1 | -0.00890815763 | A2 | -4.67960548e-05 | A3 | 0.0155575823 | A4 | 0.000497642954 | A5 | -1.81687973e-05 | A6 |  | 0 | 0 |  | 0 |  | 0 | 2.83408723e-06 | A7 | 0 | A8 | 0
HIKARI | E-LLF1 | Obso | 1.548141 | 45.786481 | 1.538072 | 0 | 0.001 | 2.52 | 4 | ? | ? | ? | ? | ? | ? | 0.4 | 0.7 | 7.8 | 0 | 0 | 0 | 0 | 0 | 0 | Schott | A0 | 2.35111949 | A1 | -0.00904795254 | A2 | 0.0155546832 | A3 | 0.000449505996 | A4 | -1.02073128e-05 | A5 | 2.3449403e-06 |  |  | 1.538072 | 0 |  | 1.538564 |  | 1.53754
HIKARI | LLF1 | Obso | 1.548139 | 45.867807 | 1.540509 | 0 | -0.0018 | 2.95 | 0 | ? | ? | ? | ? | ? | ? | 0.4 | 0.7 | 9.7 | 0 | 0 | 0 | 0 | 0 | 0 | Schott | A0 | 2.362448 | A1 | -0.01634943 | A2 | 0.008894781 | A3 | 0.002311903 | A4 | -0.000257494 | A5 | 1.457859e-05 |  |  | 1.540509 | 0 |  | 1.542055 |  | 1.5392
HIKARI | E-BAF3 | Obso | 1.58267 | 46.476921 | 1.568378 | 0 | 0.0009 | 2.77 | 4 | ? | ? | ? | ? | ? | ? | 0.4 | 0.7 | 7.6 | 0 | 0 | 0 | 0 | 0 | 0 | Schott | A0 | 2.43868193 | A1 | 0.00160996098 | A2 | 0.0268882943 | A3 | -0.00244657917 | A4 | 0.000396566086 | A5 | -1.9730459e-05 |  |  | 1.568378 | 0 |  | 1.567096 |  | 1.569068
HIKARI | BAF3 | Obso | 1.58267 | 46.476929 | 1.568378 | 0 | 0.0009 | 3.28 | 0 | ? | ? | ? | ? | ? | ? | 0.4 | 0.7 | 9.1 | 0 | 0 | 0 | 0 | 0 | 0 | Schott | A0 | 2.438682 | A1 | 0.001609961 | A2 | 0.02688829 | A3 | -0.002446579 | A4 | 0.0003965661 | A5 | -1.973046e-05 |  |  | 1.568378 | 0 |  | 1.567096 |  | 1.569068
HIKARI | J-BAF3 | Stan | 1.58267 | 46.484267 | 0 | 0 | -0.0001 | 2.74 | 5 | ? | ? | ? | ? | ? | 1 | 0.365015 | 2.05809 | 8.5 | -2.8925e-06 | 1.1917e-08 | -1.9592e-12 | 6.4316e-07 | 6.544e-10 | 0.23169 | Extended 3 | A0 | 2.45448839 | A1 | -0.00867148963 | A2 | -0.00010471524 | A3 | 0.0176039752 | A4 | 0.000154610243 | A5 | 5.59918259e-05 | A6 |  | 0 | 0 |  | 0 |  | 0 | -5.01297284e-06 | A7 | 3.1755799e-07 | A8 | 0
HIKARI | E-LASF015 | Obso | 1.804 | 46.575968 | 1.789166 | 0 | -0.0089 | 4.59 | 2 | ? | ? | ? | ? | ? | ? | 0.4 | 0.7 | 7.8 | 0 | 0 | 0 | 0 | 0 | 0 | Schott | A0 | 3.17656194 | A1 | -0.0153426611 | A2 | 0.0268472584 | A3 | 0.00064503193 | A4 | -5.1739717e-06 | A5 | 1.3910812e-06 |  |  | 1.789166 | 0 |  | 1.789712 |  | 1.788469
HIKARI | J-LASF09 | Stan | 1.816 | 46.589656 | 0 | 0 | -0.0095 | 4.98 | 2 | ? | ? | ? | ? | ? | 1 | 0.365015 | 2.05809 | 5.8 | 2.1218e-06 | 1.1539e-08 | -1.0357e-12 | 7.1281e-07 | 8.2085e-10 | 0.15462 | Extended 3 | A0 | 3.21640776 | A1 | -0.0137992658 | A2 | -0.000161434942 | A3 | 0.0281939284 | A4 | 0.000509661263 | A5 | 1.00848603e-05 | A6 |  | 0 | 0 |  | 0 |  | 0 | 6.06649264e-07 | A7 | 0 | A8 | 0
HIKARI | J-LASF015 | Stan | 1.804 | 46.59767 | 0 | 0 | -0.0087 | 4.57 | 1 | ? | ? | ? | ? | ? | 1 | 0.365015 | 2.05809 | 6 | 2.0255e-06 | 9.8941e-09 | -1.9071e-12 | 6.6916e-07 | 6.0558e-10 | 0.18663 | Extended 3 | A0 | 3.17452404 | A1 | -0.0132156517 | A2 | -0.000165919934 | A3 | 0.0276472367 | A4 | 0.000483338934 | A5 | 1.20380702e-05 | A6 |  | 0 | 0 |  | 0 |  | 0 | 6.02649728e-07 | A7 | 0 | A8 | 0
HIKARI | E-LASF09 | Obso | 1.816 | 46.623347 | 1.800556 | 0 | -0.0092 | 4.98 | 3 | ? | ? | ? | ? | ? | ? | 0.4 | 0.7 | 7.7 | 0 | 0 | 0 | 0 | 0 | 0 | Schott | A0 | 3.21588388 | A1 | -0.0133880786 | A2 | 0.0285023144 | A3 | 0.000406364414 | A4 | 2.70180277e-05 | A5 | -4.64955706e-07 |  |  | 1.800556 | 0 |  | 1.800947 |  | 1.799988
HIKARI | Q-LASFPH2S | Stan | 1.765437 | 46.751378 | 0 | 0 | -0.0095 | 4.52 | 1 | ? | ? | ? | ? | ? | 3 | 0.365015 | 2.05809 | 5.3 | 8.85093e-06 | 1.48524e-08 | 3.17929e-12 | 7.35656e-07 | 8.07178e-10 | 0.194127 | Extended 3 | A0 | 3.0430437 | A1 | -0.0130169861 | A2 | -0.000175012562 | A3 | 0.025603733 | A4 | 0.000448879136 | A5 | 1.131389e-05 | A6 |  | 0 | 0 |  | 0 |  | 0 | 4.69755261e-07 | A7 | 0 | A8 | 0 | For mold lens
HIKARI | J-LASFH2 | Stan | 1.76684 | 46.777867 | 0 | 0 | -0.0083 | 4.11 | 2 | ? | ? | ? | ? | ? | 1 | 0.388865 | 2.05809 | 5.5 | 4.0284e-06 | 1.2768e-08 | -1.9358e-12 | 6.7798e-07 | 6.5574e-10 | 0.17418 | Extended 3 | A0 | 3.04927657 | A1 | -0.0145487808 | A2 | -0.000168864692 | A3 | 0.0251825857 | A4 | 0.000522534606 | A5 | 2.91654231e-06 | A6 |  | 0 | 0 |  | 0 |  | 0 | 1.27935733e-06 | A7 | 0 | A8 | 0
HIKARI | E-LASFH2 | Obso | 1.76684 | 46.804913 | 1.752827 | 0 | -0.0073 | 4.1 | 2 | ? | ? | ? | ? | ? | ? | 0.4 | 0.7 | 6.8 | 0 | 0 | 0 | 0 | 0 | 0 | Schott | A0 | 3.04964021 | A1 | -0.0143753567 | A2 | 0.0247919447 | A3 | 0.000638849518 | A4 | -1.05068423e-05 | A5 | 1.83387657e-06 |  |  | 1.752827 | 0 |  | 1.753381 |  | 1.752146
HIKARI | J-LLF2 | Stan | 1.54072 | 46.966429 | 0 | 0 | -0.0001 | 2.53 | 4 | ? | ? | ? | ? | ? | 1 | 0.365015 | 2.05809 | 8.8 | -2.658e-06 | 8.2902e-09 | -1.5376e-12 | 6.5839e-07 | 6.188e-10 | 0.23166 | Extended 3 | A0 | 2.32991556 | A1 | -0.00866190637 | A2 | -5.64810656e-05 | A3 | 0.01502038 | A4 | 0.000420176461 | A5 | -1.21206332e-05 | A6 |  | 0 | 0 |  | 0 |  | 0 | 2.27699343e-06 | A7 | 0 | A8 | 0
HIKARI | J-BAF8 | Obso | 1.62374 | 47.008663 | 0 | 0 | -0.0005 | 3.14 | 5 | ? | ? | ? | ? | ? | 2 | 0.365015 | 2.05809 | 6.7 | 2.8794e-06 | 1.3033e-08 | -1.4861e-13 | 6.4096e-07 | 7.6954e-10 | 0.22875 | Extended 3 | A0 | 2.58219095 | A1 | -0.00986301021 | A2 | -0.000116286506 | A3 | 0.0189733467 | A4 | 0.000219248923 | A5 | 4.98624477e-05 | A6 |  | 0 | 0 |  | 0 |  | 0 | -4.45223153e-06 | A7 | 3.07817299e-07 | A8 | 0
HIKARI | E-BAF8 | Obso | 1.62374 | 47.044346 | 1.612059 | 0 | -0.0031 | 3.14 | 4 | ? | ? | ? | ? | ? | ? | 0.4 | 0.7 | 8 | 0 | 0 | 0 | 0 | 0 | 0 | Schott | A0 | 2.58072694 | A1 | -0.00826682499 | A2 | 0.0192773695 | A3 | 0.000287391647 | A4 | 1.54399962e-05 | A5 | 4.63747358e-07 |  |  | 1.612059 | 0 |  | 1.61239 |  | 1.611638
HIKARI | BAF10 | Obso | 1.67003 | 47.049915 | 1.653902 | 0 | -0.0008 | 3.83 | 0 | ? | ? | ? | ? | ? | ? | 0.4 | 0.7 | 8.5 | 0 | 0 | 0 | 0 | 0 | 0 | Schott | A0 | 2.708194 | A1 | 0.004899893 | A2 | 0.03147874 | A3 | -0.002304342 | A4 | 0.0003414449 | A5 | -1.465281e-05 |  |  | 1.653902 | 0 |  | 1.652886 |  | 1.65458
HIKARI | BAF8 | Obso | 1.623741 | 47.07698 | 1.611259 | 0 | -0.0023 | 3.42 | 0 | ? | ? | ? | ? | ? | ? | 0.4 | 0.7 | 8.4 | 0 | 0 | 0 | 0 | 0 | 0 | Schott | A0 | 2.576356 | A1 | -0.004964319 | A2 | 0.02151531 | A3 | -0.0002533858 | A4 | 7.507447e-05 | A5 | -1.820369e-06 |  |  | 1.611259 | 0 |  | 1.611334 |  | 1.61108
HIKARI | J-BAF10 | Stan | 1.67003 | 47.141079 | 0 | 0 | -0.0027 | 3.57 | 3 | ? | ? | ? | ? | ? | 1 | 0.365015 | 2.05809 | 6.7 | 4.3684e-06 | 1.1836e-08 | 2.5445e-13 | 7.0944e-07 | 7.6949e-10 | 0.20995 | Extended 3 | A0 | 2.72808119 | A1 | -0.00930210914 | A2 | -7.12221204e-05 | A3 | 0.0208031569 | A4 | 0.000457311835 | A5 | -2.96273778e-06 | A6 |  | 0 | 0 |  | 0 |  | 0 | 1.6311403e-06 | A7 | 0 | A8 | 0
HIKARI | LLF2 | Obso | 1.54072 | 47.224798 | 1.526777 | 0 | 0 | 2.87 | 0 | ? | ? | ? | ? | ? | ? | 0.4 | 0.7 | 8.9 | 0 | 0 | 0 | 0 | 0 | 0 | Schott | A0 | 2.311056 | A1 | 0.003592112 | A2 | 0.02635349 | A3 | -0.002861817 | A4 | 0.0004429611 | A5 | -2.227926e-05 |  |  | 1.526777 | 0 |  | 1.525206 |  | 1.527684
HIKARI | E-LLF2 | Obso | 1.54072 | 47.224817 | 1.526777 | 0 | 0 | 2.52 | 3 | ? | ? | ? | ? | ? | ? | 0.4 | 0.7 | 8.1 | 0 | 0 | 0 | 0 | 0 | 0 | Schott | A0 | 2.31105643 | A1 | 0.00359211226 | A2 | 0.0263534925 | A3 | -0.0028618174 | A4 | 0.000442961085 | A5 | -2.22792621e-05 |  |  | 1.526777 | 0 |  | 1.525206 |  | 1.527684
HIKARI | E-BAF10 | Obso | 1.670029 | 47.236541 | 1.657831 | 0 | -0.0022 | 3.82 | 4 | ? | ? | ? | ? | ? | ? | 0.4 | 0.7 | 7.3 | 0 | 0 | 0 | 0 | 0 | 0 | Schott | A0 | 2.72932262 | A1 | -0.0106085219 | A2 | 0.0204478583 | A3 | 0.000484576944 | A4 | -3.06411426e-06 | A5 | 1.63981487e-06 |  |  | 1.657831 | 0 |  | 1.658299 |  | 1.657281
HIKARI | Q-LASFH11S | Stan | 1.77387 | 47.252399 | 0 | 0 | -0.0094 | 4.64 | 2 | ? | ? | ? | ? | ? | 2 | 0.388865 | 2.05809 | 6 | 7.3177e-06 | 1.1743e-08 | -7.8658e-13 | 7.4854e-07 | 1.0807e-09 | 0.18221 | Extended 3 | A0 | 3.07264726 | A1 | -0.0131831327 | A2 | -0.000135807482 | A3 | 0.0256144151 | A4 | 0.000499234278 | A5 | 4.16805552e-06 | A6 |  | 0 | 0 |  | 0 |  | 0 | 7.01662918e-07 | A7 | 0 | A8 | 0 | For | mold | lens
HIKARI | P-LASFH11S | Obso | 1.77387 | 47.253126 | 0 | 0 | -0.0088 | 4.63 | 0 | ? | ? | ? | ? | ? | ? | 0.4 | 0.7 | 7.4 | 0 | 0 | 0 | 0 | 0 | 0 | Extended 2 | A0 | 3.07248878 | A1 | -0.0130910046 | A2 | 0.0257175166 | A3 | 0.000468797447 | A4 | 8.26140166e-06 | A5 | 4.96911029e-07 | A6 |  | 0 | 0 |  | 0 |  | 0 | -0.000149735345 | A7 | 0 | Low | Tg | glass
HIKARI | J-LASF014 | Stan | 1.788 | 47.354706 | 0 | 0 | -0.009 | 4.36 | 2 | ? | ? | ? | ? | ? | 1 | 0.365015 | 2.05809 | 5.7 | 2.5104e-06 | 1.1883e-08 | -2.1145e-12 | 7.0672e-07 | 3.7726e-10 | 0.13495 | Extended 3 | A0 | 3.1211948 | A1 | -0.0137527216 | A2 | -0.000186592469 | A3 | 0.0263764849 | A4 | 0.00045369866 | A5 | 1.09722341e-05 | A6 |  | 0 | 0 |  | 0 |  | 0 | 6.11243363e-07 | A7 | 0 | A8 | 0
HIKARI | E-LASF014 | Obso | 1.788001 | 47.378774 | 1.773602 | 0 | -0.0089 | 4.36 | 3 | ? | ? | ? | ? | ? | ? | 0.4 | 0.7 | 7.1 | 0 | 0 | 0 | 0 | 0 | 0 | Schott | A0 | 3.12215038 | A1 | -0.0147958367 | A2 | 0.0260452483 | A3 | 0.000507811768 | A4 | 5.71446833e-06 | A5 | 8.82357872e-07 |  |  | 1.773602 | 0 |  | 1.774095 |  | 1.77295
HIKARI | E-LAF04 | Obso | 1.756998 | 47.826989 | 1.743119 | 0 | -0.0074 | 4.08 | 5 | ? | ? | ? | ? | ? | ? | 0.4 | 0.7 | 6.9 | 0 | 0 | 0 | 0 | 0 | 0 | Schott | A0 | 3.01654365 | A1 | -0.0142462083 | A2 | 0.0251223164 | A3 | 0.000195992997 | A4 | 4.35063641e-05 | A5 | -7.85606637e-07 |  |  | 1.743119 | 0 |  | 1.743495 |  | 1.742544
HIKARI | J-LAF04 | Stan | 1.757 | 47.862723 | 0 | 0 | -0.0084 | 4.07 | 5 | ? | ? | ? | ? | ? | 2 | 0.388865 | 2.05809 | 5.4 | 3.8666e-06 | 1.2787e-08 | -2.003e-12 | 5.4458e-07 | 8.1066e-10 | 0.23096 | Extended 3 | A0 | 3.01765567 | A1 | -0.0144029325 | A2 | -0.000173403131 | A3 | 0.0241938931 | A4 | 0.00050291378 | A5 | -1.18295424e-07 | A6 |  | 0 | 0 |  | 0 |  | 0 | 1.26171561e-06 | A7 | 0 | A8 | 0
HIKARI | E-LAF3 | Obso | 1.717004 | 47.933096 | 1.703912 | 0 | -0.0033 | 3.89 | 2 | ? | ? | ? | ? | ? | ? | 0.4 | 0.7 | 9.6 | 0 | 0 | 0 | 0 | 0 | 0 | Schott | A0 | 2.88218387 | A1 | -0.0106317724 | A2 | 0.0227527853 | A3 | 0.000397667212 | A4 | 1.25478223e-05 | A5 | 5.87511175e-07 |  |  | 1.703912 | 0 |  | 1.704306 |  | 1.703403
HIKARI | J-LAF3 | Stan | 1.717 | 47.974566 | 0 | 0 | -0.0053 | 3.93 | 4 | ? | ? | ? | ? | ? | 2 | 0.365015 | 2.05809 | 6.1 | 2.6301e-06 | 1.0963e-08 | -1.2155e-12 | 6.522e-07 | 7.8937e-10 | 0.20425 | Extended 3 | A0 | 2.88297779 | A1 | -0.0115922463 | A2 | -0.000115749419 | A3 | 0.0224704179 | A4 | 0.000475179381 | A5 | -1.9647181e-06 | A6 |  | 0 | 0 |  | 0 |  | 0 | 1.41116684e-06 | A7 | 0 | A8 | 0
HIKARI | E-LAF01 | Obso | 1.699998 | 48.078853 | 1.687469 | 0 | -0.0043 | 3.69 | 5 | ? | ? | ? | ? | ? | ? | 0.4 | 0.7 | 9.1 | 0 | 0 | 0 | 0 | 0 | 0 | Schott | A0 | 2.82762091 | A1 | -0.0112227553 | A2 | 0.0213169098 | A3 | 0.000559325355 | A4 | -1.3357138e-05 | A5 | 1.86385587e-06 |  |  | 1.687469 | 0 |  | 1.687954 |  | 1.686897
HIKARI | J-LAF01 | Stan | 1.7 | 48.103628 | 0 | 0 | -0.0033 | 3.68 | 5 | ? | ? | ? | ? | ? | 3 | 0.388865 | 2.05809 | 7.3 | -2.9983e-07 | 1.0398e-08 | -2.1837e-12 | 7.6422e-07 | 7.8937e-10 | 0.15326 | Extended 3 | A0 | 2.82684251 | A1 | -0.0103793494 | A2 | -7.59583803e-05 | A3 | 0.021662046 | A4 | 0.000472548975 | A5 | -2.58637501e-06 | A6 |  | 0 | 0 |  | 0 |  | 0 | 1.43317138e-06 | A7 | 0 | A8 | 0
HIKARI | LAF3 | Obso | 1.717 | 48.125992 | 1.694468 | 0 | -0.0078 | 3.77 | 0 | ? | ? | ? | ? | ? | ? | 0.4 | 0.7 | 7.9 | 0 | 0 | 0 | 0 | 0 | 0 | Schott | A0 | 2.830874 | A1 | 0.02556412 | A2 | 0.05044859 | A3 | -0.00670398 | A4 | 0.0008789224 | A5 | -4.052452e-05 |  |  | 1.694468 | 0 |  | 1.691239 |  | 1.696906
HIKARI | E-BAF11 | Obso | 1.666718 | 48.315694 | 1.654776 | 0 | -0.0028 | 3.53 | 4 | ? | ? | ? | ? | ? | ? | 0.4 | 0.7 | 7.6 | 0 | 0 | 0 | 0 | 0 | 0 | Schott | A0 | 2.71954649 | A1 | -0.0100472501 | A2 | 0.0200301385 | A3 | 0.000465868302 | A4 | -7.51633336e-06 | A5 | 1.77544989e-06 |  |  | 1.654776 | 0 |  | 1.655226 |  | 1.654253
HIKARI | J-BAF11 | Stan | 1.66672 | 48.331725 | 0 | 0 | -0.0029 | 3.59 | 4 | ? | ? | ? | ? | ? | 1 | 0.365015 | 2.05809 | 6.7 | 4.0058e-06 | 1.1688e-08 | -1.0242e-12 | 7.0959e-07 | 7.9601e-10 | 0.19887 | Extended 3 | A0 | 2.71886836 | A1 | -0.00921086428 | A2 | -5.97080099e-05 | A3 | 0.0202512558 | A4 | 0.000423467645 | A5 | -1.03717059e-06 | A6 |  | 0 | 0 |  | 0 |  | 0 | 1.22100678e-06 | A7 | 0 | A8 | 0
HIKARI | BAF11 | Obso | 1.66672 | 48.360121 | 1.654501 | 0 | -0.0009 | 3.83 | 0 | ? | ? | ? | ? | ? | ? | 0.4 | 0.7 | 8.4 | 0 | 0 | 0 | 0 | 0 | 0 | Schott | A0 | 2.718364 | A1 | -0.009306715 | A2 | 0.02090148 | A3 | 0.0001588714 | A4 | 4.065932e-05 | A5 | -8.563966e-07 |  |  | 1.654501 | 0 |  | 1.654773 |  | 1.654085
HIKARI | J-LAF09 | Obso | 1.697 | 48.449887 | 0 | 0 | -0.0043 | 3.74 | 6 | ? | ? | ? | ? | ? | 1 | 0.388865 | 2.05809 | 6.9 | 1.0244e-06 | 1.1947e-08 | -2.4361e-12 | 4.5669e-07 | 7.4603e-10 | 0.28662 | Extended 3 | A0 | 2.81748246 | A1 | -0.0105788235 | A2 | -0.000100459117 | A3 | 0.0214941409 | A4 | 0.000433668886 | A5 | 3.1538635e-07 | A6 |  | 0 | 0 |  | 0 |  | 0 | 1.19012861e-06 | A7 | 0 | A8 | 0
HIKARI | LAF09 | Obso | 1.697 | 48.530571 | 1.68512 | 0 | -0.0018 | 4.02 | 0 | ? | ? | ? | ? | ? | ? | 0.4 | 0.7 | 8.3 | 0 | 0 | 0 | 0 | 0 | 0 | Schott | A0 | 2.821152 | A1 | -0.012842 | A2 | 0.01957428 | A3 | 0.0008519712 | A4 | -3.820468e-05 | A5 | 2.424251e-06 |  |  | 1.68512 | 0 |  | 1.685706 |  | 1.684434
HIKARI | E-LAF09 | Obso | 1.697 | 48.53059 | 1.685121 | 0 | -0.0018 | 3.67 | 5 | ? | ? | ? | ? | ? | ? | 0.4 | 0.7 | 8.7 | 0 | 0 | 0 | 0 | 0 | 0 | Schott | A0 | 2.82115249 | A1 | -0.0128420041 | A2 | 0.0195742767 | A3 | 0.000851971209 | A4 | -3.82046776e-05 | A5 | 2.42425127e-06 |  |  | 1.685121 | 0 |  | 1.685707 |  | 1.684434
HIKARI | J-LLF6 | Stan | 1.53172 | 48.779637 | 0 | 0 | -0.0003 | 2.51 | 4 | ? | ? | ? | ? | ? | 1 | 0.365015 | 2.05809 | 8.2 | -1.4752e-06 | 8.8475e-09 | -2.0208e-12 | 6.4269e-07 | 8.7645e-10 | 0.22592 | Extended 3 | A0 | 2.30465477 | A1 | -0.00842372028 | A2 | -8.53219261e-05 | A3 | 0.0143763145 | A4 | 0.000330848944 | A5 | -4.10026783e-06 | A6 |  | 0 | 0 |  | 0 |  | 0 | 1.57001947e-06 | A7 | 0 | A8 | 0
HIKARI | E-LLF6 | Obso | 1.531717 | 48.862886 | 1.522369 | 0 | 0.0011 | 2.51 | 4 | ? | ? | ? | ? | ? | ? | 0.4 | 0.7 | 8.1 | 0 | 0 | 0 | 0 | 0 | 0 | Schott | A0 | 2.30466 | A1 | -0.00864131348 | A2 | 0.0145944618 | A3 | 0.000206597874 | A4 | 1.88931616e-05 | A5 | 1.82626789e-07 |  |  | 1.522369 | 0 |  | 1.522689 |  | 1.521935
HIKARI | LLF6 | Obso | 1.531721 | 49.142236 | 1.526866 | 0 | -0.0019 | 2.77 | 0 | ? | ? | ? | ? | ? | ? | 0.4 | 0.7 | 9.4 | 0 | 0 | 0 | 0 | 0 | 0 | Schott | A0 | 2.326858 | A1 | -0.02496168 | A2 | 0.002979231 | A3 | 0.003164392 | A4 | -0.0003498773 | A5 | 1.777229e-05 |  |  | 1.526866 | 0 |  | 1.528901 |  | 1.525021
HIKARI | Q-LAF010S | Stan | 1.743 | 49.24759 | 0 | 0 | -0.0083 | 4.29 | 1 | ? | ? | ? | ? | ? | 4 | 0.365015 | 2.05809 | 5.4 | 9.9182e-06 | 1.3238e-08 | -1.5966e-12 | 7.4505e-07 | 7.5289e-10 | 0.18753 | Extended 3 | A0 | 2.9704824 | A1 | -0.0118584636 | A2 | -0.000166775197 | A3 | 0.0236062466 | A4 | 0.000356836115 | A5 | 1.2356508e-05 | A6 |  | 0 | 0 |  | 0 |  | 0 | 1.07206448e-07 | A7 | 0 | A8 | 0 | For | mold | lens
HIKARI | J-LAF010 | Stan | 1.7432 | 49.257188 | 0 | 0 | -0.0092 | 4.15 | 4 | ? | ? | ? | ? | ? | 4 | 0.365015 | 2.05809 | 4.9 | 9.3637e-06 | 1.3683e-08 | -1.8889e-12 | 6.9113e-07 | 7.4554e-10 | 0.18889 | Extended 3 | A0 | 2.97218511 | A1 | -0.0132235298 | A2 | -0.000174821942 | A3 | 0.0233639677 | A4 | 0.000384261692 | A5 | 9.20777694e-06 | A6 |  | 0 | 0 |  | 0 |  | 0 | 3.19655312e-07 | A7 | 0 | A8 | 0
HIKARI | P-LAF010S | Obso | 1.742999 | 49.277592 | 0 | 0 | -0.0078 | 4.29 | 0 | ? | ? | ? | ? | ? | ? | 0.4 | 0.7 | 7.2 | 0 | 0 | 0 | 0 | 0 | 0 | Extended 2 | A0 | 2.97145551 | A1 | -0.0123084336 | A2 | 0.0229406443 | A3 | 0.000555750122 | A4 | -1.48240363e-05 | A5 | 1.43842628e-06 | A6 |  | 0 | 0 |  | 0 |  | 0 | -0.00011444912 | A7 | 0 | Low | Tg | glass
HIKARI | E-LAF010 | Obso | 1.7432 | 49.314451 | 1.728028 | 0 | -0.0089 | 4.07 | 3 | ? | ? | ? | ? | ? | ? | 0.4 | 0.7 | 6.6 | 0 | 0 | 0 | 0 | 0 | 0 | Schott | A0 | 2.96201742 | A1 | -0.00690787335 | A2 | 0.0295340678 | A3 | -0.00139338248 | A4 | 0.000252317172 | A5 | -1.245434e-05 |  |  | 1.728028 | 0 |  | 1.727497 |  | 1.728113
HIKARI | Q-LAFPH1S | Stan | 1.743104 | 49.436916 | 0 | 0 | -0.0084 | 4.25 | 1 | ? | ? | ? | ? | ? | 4 | 0.365015 | 2.05809 | 5.2 | 9.03038e-06 | 1.28411e-08 | 3.06045e-12 | 7.26136e-07 | 6.9567e-10 | 0.186125 | Extended 3 | A0 | 2.97184328 | A1 | -0.0126569714 | A2 | -0.000162723834 | A3 | 0.0232616036 | A4 | 0.000403316269 | A5 | 6.85871554e-06 | A6 |  | 0 | 0 |  | 0 |  | 0 | 3.74016912e-07 | A7 | 0 | A8 | 0 | For mold lens
HIKARI | E-LASF016 | Obso | 1.772499 | 49.60759 | 1.758963 | 0 | -0.009 | 4.25 | 1 | ? | ? | ? | ? | ? | ? | 0.4 | 0.7 | 7.1 | 0 | 0 | 0 | 0 | 0 | 0 | Schott | A0 | 3.07241378 | A1 | -0.0146849804 | A2 | 0.0244285857 | A3 | 0.000398183255 | A4 | 1.22802438e-05 | A5 | 1.23709929e-07 |  |  | 1.758963 | 0 |  | 1.759393 |  | 1.758349
HIKARI | J-LASF016 | Stan | 1.7725 | 49.620185 | 0 | 0 | -0.0093 | 4.26 | 1 | ? | ? | ? | ? | ? | 2 | 0.365015 | 2.05809 | 5.5 | 3.2586e-06 | 1.1018e-08 | -6.6547e-13 | 6.1771e-07 | 3.556e-10 | 0.17922 | Extended 3 | A0 | 3.07219058 | A1 | -0.0142144846 | A2 | -0.000167817254 | A3 | 0.0244174902 | A4 | 0.000425680243 | A5 | 6.77243763e-06 | A6 |  | 0 | 0 |  | 0 |  | 0 | 4.02219194e-07 | A7 | 0 | A8 | 0
HIKARI | SSK8 | Obso | 1.61772 | 49.779141 | 1.607905 | 0 | -0.0008 | 3.23 | 0 | ? | ? | ? | ? | ? | ? | 0.4 | 0.7 | 9.7 | 0 | 0 | 0 | 0 | 0 | 0 | Schott | A0 | 2.570478 | A1 | -0.01196865 | A2 | 0.01497124 | A3 | 0.001128455 | A4 | -0.0001104138 | A5 | 7.39815e-06 |  |  | 1.607905 | 0 |  | 1.608768 |  | 1.607115
HIKARI | E-SSK8 | Obso | 1.61772 | 49.779142 | 1.607905 | 0 | -0.0008 | 3.22 | 5 | ? | ? | ? | ? | ? | ? | 0.4 | 0.7 | 9.4 | 0 | 0 | 0 | 0 | 0 | 0 | Schott | A0 | 2.57047824 | A1 | -0.0119686463 | A2 | 0.0149712411 | A3 | 0.00112845548 | A4 | -0.000110413826 | A5 | 7.39815032e-06 |  |  | 1.607905 | 0 |  | 1.608768 |  | 1.607115
HIKARI | J-SSK8 | Stan | 1.61772 | 49.813967 | 0 | 0 | -0.0012 | 3.18 | 4 | ? | ? | ? | ? | ? | 3 | 0.365015 | 2.05809 | 7.4 | -1.8048e-07 | 1.4835e-08 | -1.7401e-12 | 5.7878e-07 | 4.4457e-10 | 0.21481 | Extended 3 | A0 | 2.56658096 | A1 | -0.00972847347 | A2 | -9.45439785e-05 | A3 | 0.0174935076 | A4 | 0.00037143324 | A5 | -4.00752907e-06 | A6 |  | 0 | 0 |  | 0 |  | 0 | 1.64198401e-06 | A7 | 0 | A8 | 0
HIKARI | E-LAK10 | Obso | 1.719995 | 50.228454 | 1.707367 | 0 | -0.0065 | 3.74 | 3 | ? | ? | ? | ? | ? | ? | 0.4 | 0.7 | 8.2 | 0 | 0 | 0 | 0 | 0 | 0 | Schott | A0 | 2.89528358 | A1 | -0.0117686807 | A2 | 0.0222295765 | A3 | 0.000269351264 | A4 | 2.23005932e-05 | A5 | -4.3546434e-07 |  |  | 1.707367 | 0 |  | 1.707699 |  | 1.706868
HIKARI | J-LAK10 | Stan | 1.71999 | 50.267183 | 0 | 0 | 0.0016 | 3.74 | 3 | ? | ? | ? | ? | ? | 3 | 0.365015 | 2.05809 | 6.5 | 2.7668e-06 | 9.8859e-09 | -2.8849e-13 | 6.0939e-07 | 6.7233e-10 | 0.19968 | Extended 3 | A0 | 2.89571408 | A1 | -0.0120013315 | A2 | -0.000136916169 | A3 | 0.0219522159 | A4 | 0.000357973143 | A5 | 8.26304425e-06 | A6 |  | 0 | 0 |  | 0 |  | 0 | 2.7388172e-07 | A7 | 0 | A8 | 0
HIKARI | J-LAK06 | Obso | 1.6779 | 50.668606 | 0 | 0 | -0.0038 | 3.83 | 6 | ? | ? | ? | ? | ? | 3 | 0.365015 | 2.05809 | 6.3 | 1.9447e-06 | 1.3518e-08 | -1.9509e-12 | 6.8878e-07 | 8.6935e-10 | 0.16406 | Extended 3 | A0 | 2.75830673 | A1 | -0.0104979587 | A2 | -8.63280601e-05 | A3 | 0.0198026568 | A4 | 0.000388736963 | A5 | -3.98876195e-07 | A6 |  | 0 | 0 |  | 0 |  | 0 | 8.98869177e-07 | A7 | 0 | A8 | 0
HIKARI | E-LAK06 | Obso | 1.6779 | 50.708792 | 1.668939 | 0 | -0.0027 | 3.86 | 5 | ? | ? | ? | ? | ? | ? | 0.4 | 0.7 | 9.5 | 0 | 0 | 0 | 0 | 0 | 0 | Schott | A0 | 2.77078533 | A1 | -0.0176502071 | A2 | 0.011803041 | A3 | 0.0027975002 | A4 | -0.000346617455 | A5 | 2.01612172e-05 |  |  | 1.668939 | 0 |  | 1.670715 |  | 1.667539
HIKARI | J-SSK5 | Stan | 1.65844 | 50.835655 | 0 | 0 | -0.0013 | 3.75 | 3 | ? | ? | ? | ? | ? | 3 | 0.365015 | 2.05809 | 7 | -4.0838e-07 | 1.2283e-08 | -2.4387e-12 | 5.7044e-07 | 5.5102e-10 | 0.21181 | Extended 3 | A0 | 2.69546608 | A1 | -0.00946960473 | A2 | -0.000110686762 | A3 | 0.0190535266 | A4 | 0.000349767067 | A5 | 1.61235917e-06 | A6 |  | 0 | 0 |  | 0 |  | 0 | 1.06076791e-06 | A7 | 0 | A8 | 0
HIKARI | E-SSK5 | Obso | 1.658441 | 50.892288 | 1.647191 | 0 | -0.0027 | 3.82 | 4 | ? | ? | ? | ? | ? | ? | 0.4 | 0.7 | 8.2 | 0 | 0 | 0 | 0 | 0 | 0 | Schott | A0 | 2.69603796 | A1 | -0.0100729839 | A2 | 0.0188657945 | A3 | 0.00036803849 | A4 | 4.06084448e-06 | A5 | 4.57460676e-07 |  |  | 1.647191 | 0 |  | 1.64755 |  | 1.64671
HIKARI | E-LAK09 | Obso | 1.734 | 51.483015 | 1.723107 | 0 | -0.0101 | 4.06 | 4 | ? | ? | ? | ? | ? | ? | 0.4 | 0.7 | 6.9 | 0 | 0 | 0 | 0 | 0 | 0 | Schott | A0 | 2.95310231 | A1 | -0.0196724731 | A2 | 0.0174257922 | A3 | 0.00152866545 | A4 | -0.000137028672 | A5 | 6.72353302e-06 |  |  | 1.723107 | 0 |  | 1.724075 |  | 1.72206
HIKARI | LAK09 | Obso | 1.734 | 51.483018 | 1.723107 | 0 | -0.0101 | 4.03 | 0 | ? | ? | ? | ? | ? | ? | 0.4 | 0.7 | 6.8 | 0 | 0 | 0 | 0 | 0 | 0 | Schott | A0 | 2.953102 | A1 | -0.01967247 | A2 | 0.01742579 | A3 | 0.001528665 | A4 | -0.0001370287 | A5 | 6.723533e-06 |  |  | 1.723107 | 0 |  | 1.724075 |  | 1.72206
HIKARI | J-LAK09 | Stan | 1.734 | 51.508682 | 0 | 0 | -0.0099 | 4 | 4 | ? | ? | ? | ? | ? | 1 | 0.365015 | 2.05809 | 4.9 | 5.9241e-06 | 1.2992e-08 | -2.1645e-12 | 5.8159e-07 | 6.1694e-10 | 0.17025 | Extended 3 | A0 | 2.94471329 | A1 | -0.0139489672 | A2 | -0.000208989528 | A3 | 0.0221246396 | A4 | 0.000296283761 | A5 | 1.28986233e-05 | A6 |  | 0 | 0 |  | 0 |  | 0 | -4.34524857e-08 | A7 | 0 | A8 | 0
HIKARI | J-KF6 | Stan | 1.51742 | 52.203782 | 0 | 0 | 0.0011 | 2.47 | 3 | ? | ? | ? | ? | ? | 1 | 0.365015 | 2.05809 | 6.8 | 1.0458e-06 | 1.7479e-08 | -2.0062e-12 | 4.8402e-07 | 3.8942e-10 | 0.23771 | Extended 3 | A0 | 2.26653222 | A1 | -0.00974283829 | A2 | -8.49115572e-05 | A3 | 0.0127195343 | A4 | 0.000315395806 | A5 | -8.83703038e-06 | A6 |  | 0 | 0 |  | 0 |  | 0 | 1.84064027e-06 | A7 | 0 | A8 | 0
HIKARI | E-KF6 | Obso | 1.51742 | 52.304664 | 1.505465 | 0 | -0.0007 | 2.48 | 3 | ? | ? | ? | ? | ? | ? | 0.4 | 0.7 | 8.7 | 0 | 0 | 0 | 0 | 0 | 0 | Schott | A0 | 2.24955402 | A1 | 0.00226224485 | A2 | 0.0221746519 | A3 | -0.00228248782 | A4 | 0.000344437297 | A5 | -1.73774146e-05 |  |  | 1.505465 | 0 |  | 1.504215 |  | 1.506179
HIKARI | KF6 | Obso | 1.51742 | 52.30467 | 1.505465 | 0 | -0.0007 | 2.66 | 0 | ? | ? | ? | ? | ? | ? | 0.4 | 0.7 | 8.3 | 0 | 0 | 0 | 0 | 0 | 0 | Schott | A0 | 2.249554 | A1 | 0.002262245 | A2 | 0.02217465 | A3 | -0.002282488 | A4 | 0.0003444373 | A5 | -1.737741e-05 |  |  | 1.505465 | 0 |  | 1.504215 |  | 1.506179
HIKARI | E-LAKH1 | Obso | 1.748099 | 52.304982 | 0 | 0 | -0.0094 | 4.23 | 3 | ? | ? | ? | ? | ? | ? | 0.4 | 0.7 | 6.9 | 0 | 0 | 0 | 0 | 0 | 0 | Extended 2 | A0 | 2.98243942 | A1 | -0.00202422946 | A2 | 0.0267906679 | A3 | -0.000632301437 | A4 | 0.000110898621 | A5 | -4.1584108e-06 | A6 |  | 0 | 0 |  | 0 |  | 0 | -0.00495792836 | A7 | 0
HIKARI | E-LASKH2 | Obso | 1.754999 | 52.314919 | 1.742592 | 0 | -0.0091 | 4.29 | 2 | ? | ? | ? | ? | ? | ? | 0.4 | 0.7 | 7 | 0 | 0 | 0 | 0 | 0 | 0 | Schott | A0 | 3.01740929 | A1 | -0.0150192115 | A2 | 0.0220799937 | A3 | 0.000476675587 | A4 | -9.36464002e-06 | A5 | 9.63541852e-07 |  |  | 1.742592 | 0 |  | 1.743062 |  | 1.74195
HIKARI | J-LASKH2 | Stan | 1.755 | 52.336325 | 0 | 0 | -0.009 | 4.29 | 3 | ? | ? | ? | ? | ? | 2 | 0.365015 | 2.05809 | 6.1 | 2.7626e-06 | 1.1757e-08 | -7.6008e-13 | 5.5794e-07 | 6.5081e-10 | 0.17656 | Extended 3 | A0 | 3.01618042 | A1 | -0.0139280117 | A2 | -0.000204284446 | A3 | 0.0227027519 | A4 | 0.000317846393 | A5 | 1.01400049e-05 | A6 |  | 0 | 0 |  | 0 |  | 0 | 3.63521536e-08 | A7 | 0 | A8 | 0
HIKARI | LAK011 | Obso | 1.741 | 52.672067 | 1.72926 | 0 | -0.01 | 4.15 | 0 | ? | ? | ? | ? | ? | ? | 0.4 | 0.7 | 7 | 0 | 0 | 0 | 0 | 0 | 0 | Schott | A0 | 2.971993 | A1 | -0.01524352 | A2 | 0.02020612 | A3 | 0.0008752522 | A4 | -7.671807e-05 | A5 | 4.848072e-06 |  |  | 1.72926 | 0 |  | 1.72996 |  | 1.728499
HIKARI | E-LAK011 | Obso | 1.741 | 52.672087 | 1.72926 | 0 | -0.01 | 4.19 | 2 | ? | ? | ? | ? | ? | ? | 0.4 | 0.7 | 6.7 | 0 | 0 | 0 | 0 | 0 | 0 | Schott | A0 | 2.97199342 | A1 | -0.0152435249 | A2 | 0.0202061158 | A3 | 0.000875252167 | A4 | -7.67180744e-05 | A5 | 4.84807195e-06 |  |  | 1.72926 | 0 |  | 1.72996 |  | 1.728499
HIKARI | J-LAK011 | Stan | 1.741 | 52.765834 | 0 | 0 | -0.0086 | 4.19 | 2 | ? | ? | ? | ? | ? | 3 | 0.365015 | 2.05809 | 5.3 | 4.4663e-06 | 1.067e-08 | -1.6899e-12 | 5.8363e-07 | 5.2555e-10 | 0.16733 | Extended 3 | A0 | 2.96970289 | A1 | -0.0138160772 | A2 | -0.000188539623 | A3 | 0.021844812 | A4 | 0.000320709012 | A5 | 8.12772786e-06 | A6 |  | 0 | 0 |  | 0 |  | 0 | 7.94854532e-08 | A7 | 0 | A8 | 0
HIKARI | SSK2 | Obso | 1.6223 | 53.057571 | 1.613639 | 0 | -0.0019 | 3.63 | 0 | ? | ? | ? | ? | ? | ? | 0.4 | 0.7 | 7 | 0 | 0 | 0 | 0 | 0 | 0 | Schott | A0 | 2.591243 | A1 | -0.01427206 | A2 | 0.01239656 | A3 | 0.00153774 | A4 | -0.0001592745 | A5 | 8.552111e-06 |  |  | 1.613639 | 0 |  | 1.614639 |  | 1.612698
HIKARI | J-LAK13 | Stan | 1.6935 | 53.20315 | 0 | 0 | -0.0071 | 3.69 | 4 | ? | ? | ? | ? | ? | 4 | 0.365015 | 2.05809 | 6 | 3.8785e-06 | 1.2562e-08 | -2.1995e-12 | 6.5808e-07 | 7.5438e-10 | 0.15591 | Extended 3 | A0 | 2.81256049 | A1 | -0.0123338559 | A2 | -0.000146274016 | A3 | 0.0196331804 | A4 | 0.00031921638 | A5 | 3.67504765e-06 | A6 |  | 0 | 0 |  | 0 |  | 0 | 2.77132755e-07 | A7 | 0 | A8 | 0
HIKARI | E-LAK13 | Obso | 1.693501 | 53.203153 | 1.682329 | 0 | -0.0078 | 3.68 | 4 | ? | ? | ? | ? | ? | ? | 0.4 | 0.7 | 7.4 | 0 | 0 | 0 | 0 | 0 | 0 | Schott | A0 | 2.81365515 | A1 | -0.0134879998 | A2 | 0.0191920754 | A3 | 0.000414986834 | A4 | -7.45390097e-06 | A5 | 7.65453719e-07 |  |  | 1.682329 | 0 |  | 1.682757 |  | 1.681737
HIKARI | P-LAK13S | Obso | 1.6972 | 53.210741 | 0 | 0 | -0.0062 | 3.73 | 0 | ? | ? | ? | ? | ? | ? | 0.4 | 0.7 | 9.2 | 0 | 0 | 0 | 0 | 0 | 0 | Extended 2 | A0 | 2.82447476 | A1 | -0.0118060586 | A2 | 0.0196386835 | A3 | 0.00040080475 | A4 | -8.64448721e-06 | A5 | 9.02906571e-07 | A6 |  | 0 | 0 |  | 0 |  | 0 | -0.00010649054 | A7 | 0 | Low | Tg | glass
HIKARI | Q-LAK13S | Obso | 1.6972 | 53.288704 | 0 | 0 | -0.0067 | 3.74 | 1 | ? | ? | ? | ? | ? | 4 | 0.365015 | 2.05809 | 7.1 | 2.4813e-06 | 1.5502e-08 | -1.8528e-12 | 8.5107e-07 | 7.0734e-10 | 0.17132 | Extended 3 | A0 | 2.82409056 | A1 | -0.0116215301 | A2 | -0.000136188911 | A3 | 0.0199712048 | A4 | 0.000284067118 | A5 | 7.76179707e-06 | A6 |  | 0 | 0 |  | 0 |  | 0 | 6.22423374e-08 | A7 | 0 | A8 | 0 | For | mold | lens
HIKARI | Q-LAK53S | Stan | 1.69343 | 53.300774 | 0 | 0 | -0.0074 | 3.66 | 1 | ? | ? | ? | ? | ? | 3 | 0.365015 | 2.05809 | 6.7 | 2.78365e-06 | 1.10836e-08 | 1.54696e-12 | 5.96778e-07 | 5.26064e-10 | 0.184087 | Extended 3 | A0 | 2.81181751 | A1 | -0.0118938304 | A2 | -0.000165919133 | A3 | 0.0199255052 | A4 | 0.000237580562 | A5 | 1.29438052e-05 | A6 |  | 0 | 0 |  | 0 |  | 0 | -1.59492635e-07 | A7 | 0 | A8 | 0 | For mold lens
HIKARI | E-BALF4 | Obso | 1.57957 | 53.711462 | 1.571866 | 0 | -0.0011 | 3.13 | 4 | ? | ? | ? | ? | ? | ? | 0.4 | 0.7 | 10 | 0 | 0 | 0 | 0 | 0 | 0 | Schott | A0 | 2.45999845 | A1 | -0.0140695372 | A2 | 0.0104962988 | A3 | 0.00154266669 | A4 | -0.000169174126 | A5 | 9.43510859e-06 |  |  | 1.571866 | 0 |  | 1.572931 |  | 1.570897
HIKARI | J-BALF4 | Stan | 1.57957 | 53.74283 | 0 | 0 | -0.0023 | 3.13 | 3 | ? | ? | ? | ? | ? | 3 | 0.365015 | 2.05809 | 8 | 3.191e-07 | 1.2703e-08 | -2.0786e-13 | 6.7769e-07 | 7.3747e-10 | 0.17881 | Extended 3 | A0 | 2.45156936 | A1 | -0.00835914203 | A2 | -8.88499407e-05 | A3 | 0.0153016408 | A4 | 0.00022451288 | A5 | 5.89498036e-06 | A6 |  | 0 | 0 |  | 0 |  | 0 | 2.59209632e-07 | A7 | 0 | A8 | 0
HIKARI | E-LAK8 | Obso | 1.712995 | 53.875777 | 1.701639 | 0 | -0.0081 | 3.72 | 2 | ? | ? | ? | ? | ? | ? | 0.4 | 0.7 | 6.8 | 0 | 0 | 0 | 0 | 0 | 0 | Schott | A0 | 2.87864541 | A1 | -0.0142314931 | A2 | 0.0198025768 | A3 | 0.00040117957 | A4 | -6.68878586e-06 | A5 | 7.86869747e-07 |  |  | 1.701639 | 0 |  | 1.702076 |  | 1.70103
HIKARI | J-LAK8 | Stan | 1.713 | 53.95877 | 0 | 0 | -0.0086 | 3.72 | 2 | ? | ? | ? | ? | ? | 4 | 0.365015 | 2.05809 | 5.3 | 4.0923e-06 | 1.2975e-08 | -1.0894e-12 | 5.1899e-07 | 4.3168e-10 | 0.18589 | Extended 3 | A0 | 2.87779172 | A1 | -0.0135972618 | A2 | -0.000208866139 | A3 | 0.0203518573 | A4 | 0.000244901642 | A5 | 1.23070041e-05 | A6 |  | 0 | 0 |  | 0 |  | 0 | -1.32629677e-07 | A7 | 0 | A8 | 0
HIKARI | SSK1 | Obso | 1.6172 | 53.959056 | 1.609028 | 0 | -0.002 | 3.6 | 0 | ? | ? | ? | ? | ? | ? | 0.4 | 0.7 | 7.2 | 0 | 0 | 0 | 0 | 0 | 0 | Schott | A0 | 2.577488 | A1 | -0.01546625 | A2 | 0.01135863 | A3 | 0.001651928 | A4 | -0.0001733264 | A5 | 9.058966e-06 |  |  | 1.609028 | 0 |  | 1.610094 |  | 1.608017
HIKARI | J-SSK1 | Stan | 1.6172 | 53.967464 | 0 | 0 | -0.0036 | 3.3 | 4 | ? | ? | ? | ? | ? | 3 | 0.365015 | 2.05809 | 5.9 | 3.5131e-06 | 1.5148e-08 | -8.6991e-13 | 5.0682e-07 | 4.483e-10 | 0.21366 | Extended 3 | A0 | 2.56917001 | A1 | -0.010534705 | A2 | -0.00011482076 | A3 | 0.0163890732 | A4 | 0.000266043325 | A5 | 2.86703318e-06 | A6 |  | 0 | 0 |  | 0 |  | 0 | 5.89038637e-07 | A7 | 0 | A8 | 0
HIKARI | E-SSK1 | Obso | 1.6172 | 54.0099 | 1.607353 | 0 | -0.0016 | 3.32 | 4 | ? | ? | ? | ? | ? | ? | 0.4 | 0.7 | 6.9 | 0 | 0 | 0 | 0 | 0 | 0 | Schott | A0 | 2.56935287 | A1 | -0.0103280973 | A2 | 0.0161803173 | A3 | 0.000314456596 | A4 | -8.91235286e-08 | A5 | 6.08967029e-07 |  |  | 1.607353 | 0 |  | 1.60771 |  | 1.60687
HIKARI | J-LAK18 | Stan | 1.72916 | 54.611531 | 0 | 0 | -0.0085 | 4.17 | 3 | ? | ? | ? | ? | ? | 3 | 0.365015 | 2.05809 | 5.6 | 2.411e-06 | 1.1591e-08 | -1.5325e-12 | 5.5519e-07 | 3.2417e-10 | 0.13983 | Extended 3 | A0 | 2.93263885 | A1 | -0.0142564324 | A2 | -0.000192506617 | A3 | 0.0206017616 | A4 | 0.000293008969 | A5 | 6.61918495e-06 | A6 |  | 0 | 0 |  | 0 |  | 0 | 7.33494598e-08 | A7 | 0 | A8 | 0
HIKARI | E-LAK18 | Obso | 1.729157 | 54.658831 | 1.717805 | 0 | -0.0084 | 4.16 | 3 | ? | ? | ? | ? | ? | ? | 0.4 | 0.7 | 6.9 | 0 | 0 | 0 | 0 | 0 | 0 | Schott | A0 | 2.93385862 | A1 | -0.0150347642 | A2 | 0.0198579837 | A3 | 0.000500310675 | A4 | -2.05752531e-05 | A5 | 1.37499776e-06 |  |  | 1.717805 | 0 |  | 1.718291 |  | 1.717154
HIKARI | E-LAK9 | Obso | 1.691 | 54.814122 | 1.675471 | 0 | -0.0088 | 3.48 | 4 | ? | ? | ? | ? | ? | ? | 0.4 | 0.7 | 7.5 | 0 | 0 | 0 | 0 | 0 | 0 | Schott | A0 | 2.78211953 | A1 | 0.00386988792 | A2 | 0.0322993842 | A3 | -0.00317915886 | A4 | 0.000435836848 | A5 | -2.06224134e-05 |  |  | 1.675471 | 0 |  | 1.674038 |  | 1.676363
HIKARI | LAK9 | Obso | 1.691 | 54.814152 | 1.675472 | 0 | -0.0088 | 3.46 | 0 | ? | ? | ? | ? | ? | ? | 0.4 | 0.7 | 7.7 | 0 | 0 | 0 | 0 | 0 | 0 | Schott | A0 | 2.78212 | A1 | 0.003869888 | A2 | 0.03229938 | A3 | -0.003179159 | A4 | 0.0004358368 | A5 | -2.062241e-05 |  |  | 1.675472 | 0 |  | 1.674038 |  | 1.676363
HIKARI | Q-LAK52S | Stan | 1.67798 | 54.893431 | 0 | 0 | -0.0074 | 3.55 | 1 | ? | ? | ? | ? | ? | 4 | 0.365015 | 2.05809 | 5.9 | 4.069e-06 | 1.2323e-08 | -1.158e-12 | 5.3706e-07 | 5.061e-10 | 0.17754 | Extended 3 | A0 | 2.76405609 | A1 | -0.0126400636 | A2 | -0.000160322951 | A3 | 0.0184903089 | A4 | 0.000267778201 | A5 | 5.29803264e-06 | A6 |  | 0 | 0 |  | 0 |  | 0 | 1.21335917e-07 | A7 | 0 | A8 | 0 | For | mold | lens
HIKARI | J-LAK9 | Obso | 1.691 | 54.934151 | 0 | 0 | -0.0079 | 3.48 | 6 | ? | ? | ? | ? | ? | 4 | 0.365015 | 2.05809 | 5.9 | 1.9877e-06 | 1.2157e-08 | -1.5613e-12 | 5.0487e-07 | 6.0552e-10 | 0.17285 | Extended 3 | A0 | 2.80700795 | A1 | -0.0135938061 | A2 | -0.000153406686 | A3 | 0.0188808096 | A4 | 0.000280739188 | A5 | 5.33547368e-06 | A6 |  | 0 | 0 |  | 0 |  | 0 | 1.19947182e-07 | A7 | 0 | A8 | 0
HIKARI | SK9 | Obso | 1.61405 | 55.0612 | 1.605115 | 0 | -0.0015 | 3.57 | 0 | ? | ? | ? | ? | ? | ? | 0.4 | 0.7 | 7.3 | 0 | 0 | 0 | 0 | 0 | 0 | Schott | A0 | 2.564248 | A1 | -0.01337038 | A2 | 0.01398205 | A3 | 0.0007030773 | A4 | -4.206054e-05 | A5 | 2.098576e-06 |  |  | 1.605115 | 0 |  | 1.605663 |  | 1.604434
HIKARI | J-KZFH4 | Stan | 1.552981 | 55.071703 | 0 | 0 | -0.0073 | 2.62 | 2 | ? | ? | ? | ? | ? | 3 | 0.365015 | 2.05809 | 4.8 | 6.5502e-06 | 1.43635e-08 | 3.86836e-12 | 4.65095e-07 | 7.17107e-10 | -0.190683 | Extended 3 | A0 | 2.37404487 | A1 | -0.0107631771 | A2 | -0.000128642692 | A3 | 0.0135709369 | A4 | 0.000255765647 | A5 | -2.23388334e-06 | A6 |  | 0 | 0 |  | 0 |  | 0 | 4.91067955e-07 | A7 | 0 | A8 | 0
HIKARI | J-SK18 | Stan | 1.63854 | 55.340468 | 0 | 0 | -0.0013 | 3.67 | 3 | ? | ? | ? | ? | ? | 3 | 0.365015 | 2.05809 | 6.7 | -8.1585e-07 | 1.2274e-08 | -1.4471e-12 | 5.2301e-07 | 6.0094e-10 | 0.18698 | Extended 3 | A0 | 2.63738575 | A1 | -0.0103287558 | A2 | -0.000109091934 | A3 | 0.0167282181 | A4 | 0.000303233685 | A5 | -2.03256494e-06 | A6 |  | 0 | 0 |  | 0 |  | 0 | 7.96743025e-07 | A7 | 0 | A8 | 0
HIKARI | J-LAK12 | Stan | 1.6779 | 55.348146 | 0 | 0 | -0.0045 | 3.78 | 5 | ? | ? | ? | ? | ? | 4 | 0.365015 | 2.05809 | 7.8 | -3.2027e-06 | 1.0309e-08 | -1.46e-12 | 5.4747e-07 | 4.6348e-10 | 0.17237 | Extended 3 | A0 | 2.76331704 | A1 | -0.0111612524 | A2 | -0.000129016401 | A3 | 0.0184973677 | A4 | 0.000256863267 | A5 | 6.55822525e-06 | A6 |  | 0 | 0 |  | 0 |  | 0 | 7.62548252e-08 | A7 | 0 | A8 | 0
HIKARI | E-LAK12 | Obso | 1.6779 | 55.397503 | 1.670572 | 0 | -0.007 | 3.96 | 4 | ? | ? | ? | ? | ? | ? | 0.4 | 0.7 | 8.1 | 0 | 0 | 0 | 0 | 0 | 0 | Schott | A0 | 2.78094755 | A1 | -0.0236624998 | A2 | 0.00867653717 | A3 | 0.00294181002 | A4 | -0.000351554137 | A5 | 1.84406503e-05 |  |  | 1.670572 | 0 |  | 1.672383 |  | 1.668979
HIKARI | LAK12 | Obso | 1.6779 | 55.397516 | 1.670573 | 0 | -0.007 | 4 | 0 | ? | ? | ? | ? | ? | ? | 0.4 | 0.7 | 8.6 | 0 | 0 | 0 | 0 | 0 | 0 | Schott | A0 | 2.780948 | A1 | -0.0236625 | A2 | 0.008676537 | A3 | 0.00294181 | A4 | -0.0003515541 | A5 | 1.844065e-05 |  |  | 1.670573 | 0 |  | 1.672383 |  | 1.668979
HIKARI | SK18 | Obso | 1.63854 | 55.479588 | 1.63154 | 0 | -0.0021 | 3.69 | 0 | ? | ? | ? | ? | ? | ? | 0.4 | 0.7 | 8.1 | 0 | 0 | 0 | 0 | 0 | 0 | Schott | A0 | 2.652537 | A1 | -0.02070769 | A2 | 0.008235652 | A3 | 0.0025989 | A4 | -0.0003027232 | A5 | 1.591967e-05 |  |  | 1.63154 | 0 |  | 1.633165 |  | 1.630103
HIKARI | E-SK18 | Obso | 1.63854 | 55.479598 | 1.63154 | 0 | -0.0021 | 3.67 | 3 | ? | ? | ? | ? | ? | ? | 0.4 | 0.7 | 8.1 | 0 | 0 | 0 | 0 | 0 | 0 | Schott | A0 | 2.65253732 | A1 | -0.0207076891 | A2 | 0.00823565189 | A3 | 0.00259890034 | A4 | -0.00030272324 | A5 | 1.591967e-05 |  |  | 1.63154 | 0 |  | 1.633166 |  | 1.630103
HIKARI | J-LAK14 | Stan | 1.6968 | 55.520369 | 0 | 0 | -0.0082 | 3.63 | 1 | ? | ? | ? | ? | ? | 4 | 0.365015 | 2.05809 | 5.6 | 1.9256e-06 | 1.1453e-08 | -1.3417e-12 | 5.0269e-07 | 4.3535e-10 | 0.16504 | Extended 3 | A0 | 2.8267987 | A1 | -0.0140346783 | A2 | -0.000170936348 | A3 | 0.0189011366 | A4 | 0.00027593367 | A5 | 5.15919094e-06 | A6 |  | 0 | 0 |  | 0 |  | 0 | 9.87059817e-08 | A7 | 0 | A8 | 0
HIKARI | E-LAK14 | Obso | 1.696797 | 55.523908 | 1.686139 | 0 | -0.008 | 3.64 | 2 | ? | ? | ? | ? | ? | ? | 0.4 | 0.7 | 6.9 | 0 | 0 | 0 | 0 | 0 | 0 | Schott | A0 | 2.8276674 | A1 | -0.0146359226 | A2 | 0.0183760559 | A3 | 0.000420548979 | A4 | -1.31827801e-05 | A5 | 9.74806017e-07 |  |  | 1.686139 | 0 |  | 1.686593 |  | 1.685511
HIKARI | J-BAK4 | Stan | 1.56883 | 56.000795 | 0 | 0 | -0.002 | 2.84 | 3 | ? | ? | ? | ? | ? | 2 | 0.365015 | 2.05809 | 7 | 1.7273e-06 | 1.4151e-08 | -2.7892e-12 | 5.6282e-07 | 4.9115e-10 | 0.1856 | Extended 3 | A0 | 2.42114503 | A1 | -0.00899959341 | A2 | -9.30006854e-05 | A3 | 0.014307112 | A4 | 0.000189993274 | A5 | 6.09602388e-06 | A6 |  | 0 | 0 |  | 0 |  | 0 | 2.25737069e-07 | A7 | 0 | A8 | 0
HIKARI | BAK4 | Obso | 1.568829 | 56.049408 | 1.558954 | 0 | -0.0033 | 3.1 | 0 | ? | ? | ? | ? | ? | ? | 0.4 | 0.7 | 8.3 | 0 | 0 | 0 | 0 | 0 | 0 | Schott | A0 | 2.414299 | A1 | -0.002829974 | A2 | 0.01680892 | A3 | -8.945119e-05 | A4 | -1.350522e-05 | A5 | 4.145336e-06 |  |  | 1.558954 | 0 |  | 1.559258 |  | 1.558775
HIKARI | E-LAK04 | Obso | 1.651 | 56.171366 | 1.640673 | 0 | -0.0012 | 3.26 | 4 | ? | ? | ? | ? | ? | ? | 0.4 | 0.7 | 8.1 | 0 | 0 | 0 | 0 | 0 | 0 | Schott | A0 | 2.6768086 | A1 | -0.0102173269 | A2 | 0.0177389501 | A3 | 2.82247162e-05 | A4 | 4.32740016e-05 | A5 | -2.15847266e-06 |  |  | 1.640673 | 0 |  | 1.640843 |  | 1.640292
HIKARI | LAK04 | Obso | 1.651 | 56.171381 | 1.640674 | 0 | -0.0012 | 3.28 | 0 | ? | ? | ? | ? | ? | ? | 0.4 | 0.7 | 8 | 0 | 0 | 0 | 0 | 0 | 0 | Schott | A0 | 2.676809 | A1 | -0.01021733 | A2 | 0.01773895 | A3 | 2.822472e-05 | A4 | 4.3274e-05 | A5 | -2.158473e-06 |  |  | 1.640674 | 0 |  | 1.640843 |  | 1.640292
HIKARI | J-LAK04 | Obso | 1.651 | 56.237891 | 0 | 0 | -0.0047 | 3.27 | 6 | ? | ? | ? | ? | ? | 4 | 0.365015 | 2.05809 | 6.6 | 2.2612e-06 | 1.0752e-08 | 5.8447e-14 | 5.5752e-07 | 6.8011e-10 | 0.17205 | Extended 3 | A0 | 2.67775568 | A1 | -0.0109363526 | A2 | -0.000112368235 | A3 | 0.0171233781 | A4 | 0.000257310134 | A5 | 2.54752519e-06 | A6 |  | 0 | 0 |  | 0 |  | 0 | 1.89782794e-07 | A7 | 0 | A8 | 0
HIKARI | E-BAK4 | Obso | 1.568832 | 56.338294 | 1.560157 | 0 | -0.001 | 3.07 | 3 | ? | ? | ? | ? | ? | ? | 0.4 | 0.7 | 8.3 | 0 | 0 | 0 | 0 | 0 | 0 | Schott | A0 | 2.4220474 | A1 | -0.00935286439 | A2 | 0.0138282404 | A3 | 0.000292097262 | A4 | -5.77819731e-06 | A5 | 7.05644888e-07 |  |  | 1.560157 | 0 |  | 1.56049 |  | 1.559709
HIKARI | J-SK2 | Stan | 1.60738 | 56.739966 | 0 | 0 | -0.0016 | 3.53 | 3 | ? | ? | ? | ? | ? | 2 | 0.365015 | 2.05809 | 5.7 | 4.2649e-06 | 1.5619e-08 | -2.3374e-12 | 5.6858e-07 | 6.7888e-10 | 0.17909 | Extended 3 | A0 | 2.53980653 | A1 | -0.00890433248 | A2 | -8.4074007e-05 | A3 | 0.0155288703 | A4 | 0.000221892881 | A5 | 3.98552039e-06 | A6 |  | 0 | 0 |  | 0 |  | 0 | 1.13655993e-07 | A7 | 0 | A8 | 0
HIKARI | E-SK2 | Obso | 1.60738 | 56.746973 | 1.598581 | 0 | -0.0017 | 3.45 | 4 | ? | ? | ? | ? | ? | ? | 0.4 | 0.7 | 5.9 | 0 | 0 | 0 | 0 | 0 | 0 | Schott | A0 | 2.5423297 | A1 | -0.0100137205 | A2 | 0.0136627069 | A3 | 0.000828586571 | A4 | -8.59026849e-05 | A5 | 5.07949629e-06 |  |  | 1.598581 | 0 |  | 1.599208 |  | 1.597971
HIKARI | SK2 | Obso | 1.60738 | 56.746975 | 1.598581 | 0 | -0.0017 | 3.47 | 0 | ? | ? | ? | ? | ? | ? | 0.4 | 0.7 | 6.7 | 0 | 0 | 0 | 0 | 0 | 0 | Schott | A0 | 2.54233 | A1 | -0.01001372 | A2 | 0.01366271 | A3 | 0.0008285866 | A4 | -8.590268e-05 | A5 | 5.079496e-06 |  |  | 1.598581 | 0 |  | 1.599208 |  | 1.597971
HIKARI | E-SK10 | Obso | 1.622799 | 57.035463 | 1.613334 | 0 | -0.0026 | 3.57 | 1 | ? | ? | ? | ? | ? | ? | 0.4 | 0.7 | 7.8 | 0 | 0 | 0 | 0 | 0 | 0 | Schott | A0 | 2.58912326 | A1 | -0.0100115186 | A2 | 0.0156165805 | A3 | 0.000328758605 | A4 | -9.84858579e-06 | A5 | 7.82877169e-07 |  |  | 1.613334 | 0 |  | 1.613677 |  | 1.612871
HIKARI | J-SK10 | Stan | 1.6228 | 57.10132 | 0 | 0 | -0.0022 | 3.58 | 4 | ? | ? | ? | ? | ? | 3 | 0.365015 | 2.05809 | 6.8 | -1.8647e-07 | 1.3581e-08 | -2.7342e-12 | 5.2324e-07 | 5.86e-10 | 0.17119 | Extended 3 | A0 | 2.58848328 | A1 | -0.00952709742 | A2 | -9.90298068e-05 | A3 | 0.0160216897 | A4 | 0.000207026667 | A5 | 6.19900432e-06 | A6 |  | 0 | 0 |  | 0 |  | 0 | 1.17812844e-08 | A7 | 0 | A8 | 0
HIKARI | J-BAK1 | Stan | 1.5725 | 57.291343 | 0 | 0 | -0.0011 | 3.17 | 4 | ? | ? | ? | ? | ? | 2 | 0.365015 | 2.05809 | 7.3 | 1.5631e-06 | 2.1447e-08 | -8.7901e-13 | 5.3404e-07 | 3.4943e-10 | 0.18343 | Extended 3 | A0 | 2.43258691 | A1 | -0.00822086723 | A2 | -9.21764324e-05 | A3 | 0.0143187501 | A4 | 0.000159799832 | A5 | 8.58344462e-06 | A6 |  | 0 | 0 |  | 0 |  | 0 | -1.00538104e-07 | A7 | 0 | A8 | 0
HIKARI | E-LAK02 | Obso | 1.67 | 57.344444 | 1.660315 | 0 | -0.0045 | 3.74 | 3 | ? | ? | ? | ? | ? | ? | 0.4 | 0.7 | 8.8 | 0 | 0 | 0 | 0 | 0 | 0 | Schott | A0 | 2.74241958 | A1 | -0.0130203862 | A2 | 0.0159689321 | A3 | 0.000709178831 | A4 | -6.08192466e-05 | A5 | 3.51166538e-06 |  |  | 1.660315 | 0 |  | 1.660894 |  | 1.659659
HIKARI | J-LAK02 | Stan | 1.67 | 57.349561 | 0 | 0 | -0.0053 | 3.75 | 6 | ? | ? | ? | ? | ? | 4 | 0.365015 | 2.05809 | 6.3 | -1.0652e-06 | 1.0024e-08 | -8.1594e-13 | 5.1356e-07 | 4.6991e-10 | 0.14302 | Extended 3 | A0 | 2.74008995 | A1 | -0.0120461104 | A2 | -0.000175410927 | A3 | 0.0176614454 | A4 | 0.00018931729 | A5 | 1.04494737e-05 | A6 |  | 0 | 0 |  | 0 |  | 0 | -1.62215193e-07 | A7 | 0 | A8 | 0
HIKARI | E-BAK1 | Obso | 1.5725 | 57.738955 | 1.565765 | 0 | 0.0003 | 3.16 | 4 | ? | ? | ? | ? | ? | ? | 0.4 | 0.7 | 8.5 | 0 | 0 | 0 | 0 | 0 | 0 | Schott | A0 | 2.44353274 | A1 | -0.0161455184 | A2 | 0.00881927898 | A3 | 0.00144687542 | A4 | -0.000136331798 | A5 | 6.03309808e-06 |  |  | 1.565765 | 0 |  | 1.56668 |  | 1.564788
HIKARI | J-SK15 | Stan | 1.62299 | 58.122114 | 0 | 0 | -0.003 | 3.58 | 3 | ? | ? | ? | ? | ? | 2 | 0.365015 | 2.05809 | 6 | 1.3614e-06 | 1.4372e-08 | -1.7642e-12 | 4.6435e-07 | 4.093e-10 | 0.17738 | Extended 3 | A0 | 2.59035665 | A1 | -0.0102907579 | A2 | -0.000119847148 | A3 | 0.0157254882 | A4 | 0.000190519844 | A5 | 6.52864472e-06 | A6 |  | 0 | 0 |  | 0 |  | 0 | -1.78313721e-08 | A7 | 0 | A8 | 0
HIKARI | E-SK15 | Obso | 1.62299 | 58.225162 | 1.614586 | 0 | -0.0018 | 3.66 | 5 | ? | ? | ? | ? | ? | ? | 0.4 | 0.7 | 8 | 0 | 0 | 0 | 0 | 0 | 0 | Schott | A0 | 2.59512882 | A1 | -0.0133017463 | A2 | 0.0129505299 | A3 | 0.000946976976 | A4 | -9.28161846e-05 | A5 | 5.07474225e-06 |  |  | 1.614586 | 0 |  | 1.615295 |  | 1.613841
HIKARI | SK15 | Obso | 1.62299 | 58.225167 | 1.614586 | 0 | -0.0018 | 3.66 | 0 | ? | ? | ? | ? | ? | ? | 0.4 | 0.7 | 8.1 | 0 | 0 | 0 | 0 | 0 | 0 | Schott | A0 | 2.595129 | A1 | -0.01330175 | A2 | 0.01295053 | A3 | 0.000946977 | A4 | -9.281618e-05 | A5 | 5.074742e-06 |  |  | 1.614586 | 0 |  | 1.615295 |  | 1.613841
HIKARI | Q-SK15S | Stan | 1.62291 | 58.302401 | 0 | 0 | -0.0027 | 3.25 | 1 | ? | ? | ? | ? | ? | 4 | 0.365015 | 2.05809 | 7.1 | 2.4352e-06 | 1.2226e-08 | 1.1398e-12 | 5.4358e-07 | 7.0781e-10 | 0.17516 | Extended 3 | A0 | 2.59073686 | A1 | -0.0106523029 | A2 | -9.98472173e-05 | A3 | 0.0154224112 | A4 | 0.000252371925 | A5 | -9.42642262e-07 | A6 |  | 0 | 0 |  | 0 |  | 0 | 3.09905553e-07 | A7 | 0 | A8 | 0 | For mold lens
HIKARI | SK4 | Obso | 1.61272 | 58.472693 | 1.600557 | 0 | -0.0023 | 3.5 | 0 | ? | ? | ? | ? | ? | ? | 0.4 | 0.7 | 7 | 0 | 0 | 0 | 0 | 0 | 0 | Schott | A0 | 2.542124 | A1 | 0.002965422 | A2 | 0.02316274 | A3 | -0.001681083 | A4 | 0.0002235719 | A5 | -1.000551e-05 |  |  | 1.600557 | 0 |  | 1.599792 |  | 1.601069
HIKARI | J-SK4 | Stan | 1.61272 | 58.540463 | 0 | 0 | -0.0015 | 3.53 | 3 | ? | ? | ? | ? | ? | 2 | 0.365015 | 2.05809 | 6.2 | 1.14e-06 | 1.419e-08 | -2.1743e-12 | 4.8054e-07 | 4.8998e-10 | 0.18421 | Extended 3 | A0 | 2.55820861 | A1 | -0.0096306219 | A2 | -0.000105056878 | A3 | 0.0152842971 | A4 | 0.000188241434 | A5 | 5.74199467e-06 | A6 |  | 0 | 0 |  | 0 |  | 0 | 3.67306869e-08 | A7 | 0 | A8 | 0
HIKARI | E-LAK7 | Obso | 1.651597 | 58.543058 | 1.641995 | 0 | -0.0039 | 3.3 | 3 | ? | ? | ? | ? | ? | ? | 0.4 | 0.7 | 8.1 | 0 | 0 | 0 | 0 | 0 | 0 | Schott | A0 | 2.68241693 | A1 | -0.0118445415 | A2 | 0.016242269 | A3 | 0.000303298585 | A4 | -8.32486246e-06 | A5 | 7.74390846e-07 |  |  | 1.641995 | 0 |  | 1.642366 |  | 1.641481
HIKARI | LAK7 | Obso | 1.651599 | 58.55298 | 1.642345 | 0 | -0.0032 | 3.32 | 0 | ? | ? | ? | ? | ? | ? | 0.4 | 0.7 | 8.7 | 0 | 0 | 0 | 0 | 0 | 0 | Schott | A0 | 2.684146 | A1 | -0.01282175 | A2 | 0.01520999 | A3 | 0.0005791021 | A4 | -4.197895e-05 | A5 | 2.32621e-06 |  |  | 1.642345 | 0 |  | 1.642848 |  | 1.641728
HIKARI | J-LAK7 | Stan | 1.6516 | 58.5717 | 0 | 0 | -0.0045 | 3.3 | 4 | ? | ? | ? | ? | ? | 4 | 0.365015 | 2.05809 | 6.6 | -5.9728e-08 | 1.1901e-08 | -5.8374e-13 | 5.2507e-07 | 5.712e-10 | 0.13665 | Extended 3 | A0 | 2.6823272 | A1 | -0.0119713031 | A2 | -0.00014372436 | A3 | 0.0164555463 | A4 | 0.000217295781 | A5 | 4.69383509e-06 | A6 |  | 0 | 0 |  | 0 |  | 0 | 3.49394854e-08 | A7 | 0 | A8 | 0
HIKARI | J-LAK7R | Stan | 1.6516 | 58.618566 | 0 | 0 | -0.0051 | 3.34 | 2 | ? | ? | ? | ? | ? | 4 | 0.365015 | 2.05809 | 6.1 | 1.54376e-06 | 1.24315e-08 | 2.17432e-12 | 4.46388e-07 | 4.86384e-10 | 0.184172 | Extended 3 | A0 | 2.68281356 | A1 | -0.012462194 | A2 | -0.000136478256 | A3 | 0.0162751692 | A4 | 0.000253121787 | A5 | 1.72812439e-07 | A6 |  | 0 | 0 |  | 0 |  | 0 | 2.34124836e-07 | A7 | 0 | A8 | 0
HIKARI | E-SK4 | Obso | 1.612716 | 58.732984 | 1.603773 | 0 | -0.0008 | 3.54 | 2 | ? | ? | ? | ? | ? | ? | 0.4 | 0.7 | 7.2 | 0 | 0 | 0 | 0 | 0 | 0 | Schott | A0 | 2.55935739 | A1 | -0.0101666557 | A2 | 0.01458787 | A3 | 0.00036544107 | A4 | -1.59151229e-05 | A5 | 9.9861439e-07 |  |  | 1.603773 | 0 |  | 1.604133 |  | 1.603295
HIKARI | J-K3 | Stan | 1.51823 | 58.816848 | 0 | 0 | -0.0008 | 2.5 | 2 | ? | ? | ? | ? | ? | 1 | 0.365015 | 2.05809 | 8.9 | -3.228e-06 | 1.2024e-08 | -1.9137e-12 | 5.3014e-07 | 4.7672e-10 | 0.20454 | Extended 3 | A0 | 2.27169182 | A1 | -0.00815289465 | A2 | -6.46337623e-05 | A3 | 0.0119516164 | A4 | 0.00017667373 | A5 | 1.45062194e-06 | A6 |  | 0 | 0 |  | 0 |  | 0 | 2.2485209e-07 | A7 | 0 | A8 | 0
HIKARI | K3 | Obso | 1.51823 | 58.909268 | 1.510592 | 0 | -0.0001 | 2.54 | 0 | ? | ? | ? | ? | ? | ? | 0.4 | 0.7 | 10.7 | 0 | 0 | 0 | 0 | 0 | 0 | Schott | A0 | 2.27187 | A1 | -0.008333884 | A2 | 0.0119425 | A3 | 0.0001494434 | A4 | 8.303797e-06 | A5 | -2.694974e-07 |  |  | 1.510592 | 0 |  | 1.510828 |  | 1.510218
HIKARI | E-K3 | Obso | 1.518229 | 58.93364 | 1.510349 | 0 | 0.0004 | 2.5 | 4 | ? | ? | ? | ? | ? | ? | 0.4 | 0.7 | 11.2 | 0 | 0 | 0 | 0 | 0 | 0 | Schott | A0 | 2.2707833 | A1 | -0.00772009861 | A2 | 0.0126286148 | A3 | -4.60005382e-05 | A4 | 3.30622876e-05 | A5 | -1.37462973e-06 |  |  | 1.510349 | 0 |  | 1.510486 |  | 1.510049
HIKARI | J-K5 | Stan | 1.52249 | 59.213983 | 0 | 0 | -0.001 | 2.52 | 5 | ? | ? | ? | ? | ? | 1 | 0.365015 | 2.05809 | 7.7 | -2.6386e-07 | 1.3653e-08 | -1.1144e-12 | 5.2084e-07 | 5.5907e-10 | 0.18473 | Extended 3 | A0 | 2.28421062 | A1 | -0.00815537489 | A2 | -0.000105573054 | A3 | 0.0122386101 | A4 | 0.000110833374 | A5 | 9.05979458e-06 | A6 |  | 0 | 0 |  | 0 |  | 0 | -1.07673777e-07 | A7 | 0 | A8 | 0
HIKARI | E-SK12 | Obso | 1.58313 | 59.387186 | 1.574371 | 0 | -0.0019 | 3.09 | 5 | ? | ? | ? | ? | ? | ? | 0.4 | 0.7 | 7.7 | 0 | 0 | 0 | 0 | 0 | 0 | Schott | A0 | 2.46638796 | A1 | -0.00865760981 | A2 | 0.0144628215 | A3 | 7.9427451e-05 | A4 | 1.55773822e-05 | A5 | -5.24586883e-07 |  |  | 1.574371 | 0 |  | 1.574582 |  | 1.574016
HIKARI | J-SK12 | Stan | 1.58313 | 59.419851 | 0 | 0 | -0.0018 | 3.23 | 4 | ? | ? | ? | ? | ? | 2 | 0.365015 | 2.05809 | 6 | 3.1379e-06 | 1.4764e-08 | -2.5759e-12 | 4.852e-07 | 5.9867e-10 | 0.18104 | Extended 3 | A0 | 2.46741191 | A1 | -0.00952788845 | A2 | -0.000102594923 | A3 | 0.0140303006 | A4 | 0.000169265777 | A5 | 5.39399652e-06 | A6 |  | 0 | 0 |  | 0 |  | 0 | -2.33385875e-08 | A7 | 0 | A8 | 0
HIKARI | E-BAK2 | Obso | 1.539956 | 59.455634 | 1.53206 | 0 | -0.0004 | 2.79 | 4 | ? | ? | ? | ? | ? | ? | 0.4 | 0.7 | 8.5 | 0 | 0 | 0 | 0 | 0 | 0 | Schott | A0 | 2.33664322 | A1 | -0.00862588382 | A2 | 0.0125079902 | A3 | 0.000175550187 | A4 | 4.02268677e-06 | A5 | -3.58785019e-08 |  |  | 1.53206 | 0 |  | 1.532315 |  | 1.531673
HIKARI | Q-SK52S | Stan | 1.58286 | 59.504606 | 0 | 0 | -0.0037 | 2.8 | 1 | ? | ? | ? | ? | ? | 3 | 0.365015 | 2.05809 | 6.2 | 5.0538e-06 | 1.23472e-08 | 1.77584e-12 | 4.97469e-07 | 5.44575e-10 | 0.195505 | Extended 3 | A0 | 2.46682919 | A1 | -0.0100692159 | A2 | -0.000110027728 | A3 | 0.0140726622 | A4 | 0.000136654094 | A5 | 8.57488472e-06 | A6 |  | 0 | 0 |  | 0 |  | 0 | -1.75474987e-07 | A7 | 0 | A8 | 0 | For mold lens
HIKARI | J-BAK2 | Stan | 1.53996 | 59.523574 | 0 | 0 | -0.0008 | 2.84 | 4 | ? | ? | ? | ? | ? | 2 | 0.365015 | 2.05809 | 7.6 | -7.17e-07 | 1.3367e-08 | -3.1142e-12 | 5.3353e-07 | 5.8825e-10 | 0.17288 | Extended 3 | A0 | 2.3361606 | A1 | -0.00818245071 | A2 | -9.82753897e-05 | A3 | 0.0127499096 | A4 | 0.000122269251 | A5 | 8.48994057e-06 | A6 |  | 0 | 0 |  | 0 |  | 0 | -1.59525058e-07 | A7 | 0 | A8 | 0
HIKARI | Q-SK12S | Obso | 1.58593 | 59.621704 | 0 | 0 | -0.0039 | 2.8 | 2 | ? | ? | ? | ? | ? | 3 | 0.365015 | 2.05809 | 6.7 | 4.6348e-06 | 1.1491e-08 | 6.2069e-14 | 4.866e-07 | 6.0156e-10 | 0.19739 | Extended 3 | A0 | 2.47648136 | A1 | -0.0102815826 | A2 | -0.000104525542 | A3 | 0.0141032606 | A4 | 0.000147282182 | A5 | 7.20217001e-06 | A6 |  | 0 | 0 |  | 0 |  | 0 | -1.1548098e-07 | A7 | 0 | A8 | 0 | For | mold | lens
HIKARI | P-SK12S | Obso | 1.58593 | 59.65217 | 0 | 0 | -0.0033 | 2.8 | 0 | ? | ? | ? | ? | ? | ? | 0.4 | 0.7 | 8.9 | 0 | 0 | 0 | 0 | 0 | 0 | Extended 2 | A0 | 2.4767282 | A1 | -0.0103779856 | A2 | 0.013934653 | A3 | 0.000196558619 | A4 | 4.37662846e-07 | A5 | 2.28673729e-07 | A6 |  | 0 | 0 |  | 0 |  | 0 | -9.02510603e-05 | A7 | 0 | Low | Tg | glass
HIKARI | BAK2 | Obso | 1.53996 | 59.681919 | 1.528355 | 0 | 0.0021 | 2.85 | 0 | ? | ? | ? | ? | ? | ? | 0.4 | 0.7 | 9.7 | 0 | 0 | 0 | 0 | 0 | 0 | Schott | A0 | 2.319725 | A1 | 0.002602493 | A2 | 0.02249807 | A3 | -0.002672041 | A4 | 0.0003926686 | A5 | -2.043303e-05 |  |  | 1.528355 | 0 |  | 1.526883 |  | 1.529199
HIKARI | K5 | Obso | 1.52249 | 59.731237 | 1.509409 | 0 | 0.0026 | 2.61 | 0 | ? | ? | ? | ? | ? | ? | 0.4 | 0.7 | 10.2 | 0 | 0 | 0 | 0 | 0 | 0 | Schott | A0 | 2.259379 | A1 | 0.009090504 | A2 | 0.02633942 | A3 | -0.003777418 | A4 | 0.0005228702 | A5 | -2.629182e-05 |  |  | 1.509409 | 0 |  | 1.507294 |  | 1.510803
HIKARI | E-K5 | Obso | 1.52249 | 59.731259 | 1.509409 | 0 | 0.0026 | 2.55 | 5 | ? | ? | ? | ? | ? | ? | 0.4 | 0.7 | 10.8 | 0 | 0 | 0 | 0 | 0 | 0 | Schott | A0 | 2.25937934 | A1 | 0.00909050374 | A2 | 0.0263394215 | A3 | -0.00377741843 | A4 | 0.000522870195 | A5 | -2.62918185e-05 |  |  | 1.509409 | 0 |  | 1.507294 |  | 1.510804
HIKARI | E-LAK01 | Obso | 1.639999 | 60.087359 | 1.630968 | 0 | -0.0059 | 3.01 | 3 | ? | ? | ? | ? | ? | ? | 0.4 | 0.7 | 7.7 | 0 | 0 | 0 | 0 | 0 | 0 | Schott | A0 | 2.64816555 | A1 | -0.0139955727 | A2 | 0.0152775593 | A3 | 0.000227366594 | A4 | 4.86219531e-06 | A5 | -2.33276501e-07 |  |  | 1.630968 | 0 |  | 1.631323 |  | 1.630402
HIKARI | J-LAK01 | Stan | 1.64 | 60.193092 | 0 | 0 | -0.0056 | 3.01 | 4 | ? | ? | ? | ? | ? | 4 | 0.365015 | 2.05809 | 6 | 1.681e-06 | 1.2495e-08 | -2.178e-12 | 4.413e-07 | 5.0881e-10 | 0.17484 | Extended 3 | A0 | 2.64746203 | A1 | -0.0131056736 | A2 | -0.000166347533 | A3 | 0.0155169536 | A4 | 0.000192870468 | A5 | 4.84379496e-06 | A6 |  | 0 | 0 |  | 0 |  | 0 | -7.97499057e-09 | A7 | 0 | A8 | 0
HIKARI | J-SK16 | Stan | 1.62041 | 60.245509 | 0 | 0 | -0.0031 | 3.56 | 3 | ? | ? | ? | ? | ? | 3 | 0.365015 | 2.05809 | 6 | 7.3612e-07 | 1.2836e-08 | -2.2292e-12 | 4.5591e-07 | 5.984e-10 | 0.15458 | Extended 3 | A0 | 2.58448044 | A1 | -0.0111132665 | A2 | -0.000137540448 | A3 | 0.0149921982 | A4 | 0.000188581834 | A5 | 3.56240422e-06 | A6 |  | 0 | 0 |  | 0 |  | 0 | 7.76507396e-08 | A7 | 0 | A8 | 0
HIKARI | SK16 | Obso | 1.620409 | 60.280874 | 1.613104 | 0 | -0.002 | 3.6 | 0 | ? | ? | ? | ? | ? | ? | 0.4 | 0.7 | 7.7 | 0 | 0 | 0 | 0 | 0 | 0 | Schott | A0 | 2.592001 | A1 | -0.01540969 | A2 | 0.0102268 | A3 | 0.001581559 | A4 | -0.0001877149 | A5 | 1.012515e-05 |  |  | 1.613104 | 0 |  | 1.614187 |  | 1.612112
HIKARI | E-SK16 | Obso | 1.620411 | 60.291663 | 1.611758 | 0 | -0.0008 | 3.6 | 2 | ? | ? | ? | ? | ? | ? | 0.4 | 0.7 | 7.6 | 0 | 0 | 0 | 0 | 0 | 0 | Schott | A0 | 2.58572188 | A1 | -0.0114561541 | A2 | 0.0140913669 | A3 | 0.000439966701 | A4 | -2.67679001e-05 | A5 | 1.51331053e-06 |  |  | 1.611758 | 0 |  | 1.612178 |  | 1.611217
HIKARI | E-SK14 | Obso | 1.603112 | 60.669444 | 1.594577 | 0 | -0.0007 | 3.43 | 4 | ? | ? | ? | ? | ? | ? | 0.4 | 0.7 | 7 | 0 | 0 | 0 | 0 | 0 | 0 | Schott | A0 | 2.53104523 | A1 | -0.0107742896 | A2 | 0.0140100006 | A3 | 0.000247886041 | A4 | -1.0881644e-06 | A5 | 1.03415548e-07 |  |  | 1.594577 | 0 |  | 1.594887 |  | 1.594109
HIKARI | E-SK11 | Obso | 1.563839 | 60.679041 | 1.555903 | 0 | -0.0019 | 2.98 | 3 | ? | ? | ? | ? | ? | ? | 0.4 | 0.7 | 7.6 | 0 | 0 | 0 | 0 | 0 | 0 | Schott | A0 | 2.41034365 | A1 | -0.0101286559 | A2 | 0.0126748412 | A3 | 0.000257347078 | A4 | -6.24279133e-06 | A5 | 3.35932224e-07 |  |  | 1.555903 | 0 |  | 1.556215 |  | 1.555447
HIKARI | J-SK14 | Stan | 1.60311 | 60.693804 | 0 | 0 | -0.0014 | 3.43 | 1 | ? | ? | ? | ? | ? | 2 | 0.365015 | 2.05809 | 5.8 | 1.1482e-06 | 1.589e-08 | -1.7345e-12 | 4.4002e-07 | 2.1401e-10 | 0.18725 | Extended 3 | A0 | 2.53043945 | A1 | -0.0102567827 | A2 | -9.7944083e-05 | A3 | 0.014275253 | A4 | 0.000200898558 | A5 | 1.18522803e-06 | A6 |  | 0 | 0 |  | 0 |  | 0 | 1.46555128e-07 | A7 | 0 | A8 | 0
HIKARI | J-SK11 | Stan | 1.56384 | 60.706839 | 0 | 0 | -0.0014 | 3.06 | 2 | ? | ? | ? | ? | ? | 1 | 0.365015 | 2.05809 | 6.4 | 2.8051e-06 | 2.1697e-08 | -3.0016e-12 | 4.3032e-07 | 1.0179e-10 | 0.18139 | Extended 3 | A0 | 2.40941529 | A1 | -0.0092912299 | A2 | -9.6509289e-05 | A3 | 0.0131170272 | A4 | 0.000153988355 | A5 | 4.69136387e-06 | A6 |  | 0 | 0 |  | 0 |  | 0 | -2.59660236e-08 | A7 | 0 | A8 | 0
HIKARI | Q-SK55S | Stan | 1.58887 | 61.131395 | 0 | 0 | -0.0034 | 2.95 | 0 | ? | ? | ? | ? | ? | ? | 0.365015 | 2.05809 | 6.6 | 2.8846e-06 | 1.0791e-08 | -1.6882e-12 | 4.8996e-07 | 6.3939e-10 | 0.16525 | Extended 3 | A0 | 2.48678163 | A1 | -0.0106945057 | A2 | -0.000121587496 | A3 | 0.0138678388 | A4 | 0.000128599548 | A5 | 8.04132494e-06 | A6 |  | 0 | 0 |  | 0 |  | 0 | -1.64917822e-07 | A7 | 0 | A8 | 0
HIKARI | P-SK5S | Obso | 1.58887 | 61.15108 | 0 | 0 | -0.0031 | 2.93 | 0 | ? | ? | ? | ? | ? | ? | 0.4 | 0.7 | 8.6 | 0 | 0 | 0 | 0 | 0 | 0 | Extended 2 | A0 | 2.4871547 | A1 | -0.0109451454 | A2 | 0.0136540989 | A3 | 0.000187911865 | A4 | 1.26085644e-08 | A5 | 2.3976508e-07 | A6 |  | 0 | 0 |  | 0 |  | 0 | -9.97026157e-05 | A7 | 0 | Low | Tg | glass
HIKARI | E-SK5 | Obso | 1.58913 | 61.16206 | 1.580453 | 0 | -0.0008 | 3.2 | 1 | ? | ? | ? | ? | ? | ? | 0.4 | 0.7 | 6.9 | 0 | 0 | 0 | 0 | 0 | 0 | Schott | A0 | 2.48616859 | A1 | -0.00962090414 | A2 | 0.0146866348 | A3 | -0.000117877135 | A4 | 4.43876615e-05 | A5 | -2.05228288e-06 |  |  | 1.580453 | 0 |  | 1.580581 |  | 1.580118
HIKARI | Q-SK5S | Obso | 1.58887 | 61.177645 | 0 | 0 | -0.0036 | 2.93 | 2 | ? | ? | ? | ? | ? | 4 | 0.365015 | 2.05809 | 6.8 | 0 | 0 | 0 | 0 | 0 | 0 | Extended 3 | A0 | 2.48684451 | A1 | -0.0107692547 | A2 | -0.000134578724 | A3 | 0.013864428 | A4 | 0.000124776891 | A5 | 8.35456207e-06 | A6 |  | 0 | 0 |  | 0 |  | 0 | -1.81702443e-07 | A7 | 0 | A8 | 0 | For | mold | lens
HIKARI | J-SK5 | Stan | 1.58913 | 61.219474 | 0 | 0 | -0.0016 | 3.26 | 1 | ? | ? | ? | ? | ? | 1 | 0.365015 | 2.05809 | 5.5 | 3.5918e-06 | 1.5402e-08 | -1.7573e-12 | 4.1638e-07 | 3.4617e-10 | 0.17609 | Extended 3 | A0 | 2.4874828 | A1 | -0.0101006793 | A2 | -9.5107548e-05 | A3 | 0.0137290228 | A4 | 0.000182268499 | A5 | 1.8798945e-06 | A6 |  | 0 | 0 |  | 0 |  | 0 | 9.76616911e-08 | A7 | 0 | A8 | 0
HIKARI | J-PSK02 | Stan | 1.618 | 63.339027 | 0 | 0 | 0.0031 | 3.56 | 2 | ? | ? | ? | ? | ? | 4 | 0.365015 | 2.05809 | 9 | -9.1791e-06 | 7.5859e-09 | -2.0598e-13 | 4.4472e-07 | 4.4114e-10 | 0.16901 | Extended 3 | A0 | 2.57826227 | A1 | -0.00969723449 | A2 | -0.000107085207 | A3 | 0.014348011 | A4 | 0.000159222199 | A5 | 5.33085601e-06 | A6 |  | 0 | 0 |  | 0 |  | 0 | -5.80638431e-08 | A7 | 0 | A8 | 0
HIKARI | E-PSK02 | Obso | 1.618 | 63.372017 | 1.609098 | 0 | 0.0067 | 3.55 | 1 | ? | ? | ? | ? | ? | ? | 0.4 | 0.7 | 11 | 0 | 0 | 0 | 0 | 0 | 0 | Schott | A0 | 2.57651436 | A1 | -0.00817396399 | A2 | 0.0152706397 | A3 | -0.000117385023 | A4 | 4.69952008e-05 | A5 | -2.25968944e-06 |  |  | 1.609098 | 0 |  | 1.609185 |  | 1.608823
HIKARI | Q-PSKH2S | Stan | 1.61875 | 63.733391 | 0 | 0 | 0.0038 | 3.52 | 1 | ? | ? | ? | ? | ? | 4 | 0.365015 | 2.05809 | 9.3 | -8.4418e-06 | 7.681e-09 | -1.21e-12 | 4.5981e-07 | 5.1474e-10 | 0.17414 | Extended 3 | A0 | 2.58079919 | A1 | -0.00946942822 | A2 | -8.88975012e-05 | A3 | 0.0142435389 | A4 | 0.000181224951 | A5 | 1.94681195e-06 | A6 |  | 0 | 0 |  | 0 |  | 0 | 8.51820873e-08 | A7 | 0 | A8 | 0 | For | mold | lens
HIKARI | J-BK7 | Obso | 1.5168 | 63.880667 | 0 | 0 | -0.0012 | 2.52 | 1 | ? | ? | ? | ? | ? | 1 | 0.365015 | 2.05809 | 7.1 | -7.9571e-09 | 1.4286e-08 | -1.3882e-12 | 4.674e-07 | 4.1858e-10 | 0.17067 | Extended 3 | A0 | 2.27109726 | A1 | -0.00947304881 | A2 | -8.9187152e-05 | A3 | 0.0109352525 | A4 | 0.000136527555 | A5 | 1.68617824e-06 | A6 |  | 0 | 0 |  | 0 |  | 0 | 5.85391298e-08 | A7 | 0 | A8 | 0
HIKARI | E-BK7 | Obso | 1.5168 | 64.108694 | 1.509847 | 0 | -0.0011 | 2.51 | 1 | ? | ? | ? | ? | ? | ? | 0.4 | 0.7 | 8.8 | 0 | 0 | 0 | 0 | 0 | 0 | Schott | A0 | 2.271192 | A1 | -0.00966126763 | A2 | 0.0110306969 | A3 | 7.00379964e-05 | A4 | 1.39658544e-05 | A5 | -7.62560454e-07 |  |  | 1.509847 | 0 |  | 1.510064 |  | 1.509451
HIKARI | J-BK7A | Stan | 1.5168 | 64.12995 | 0 | 0 | -0.001 | 2.51 | 1 | ? | ? | ? | ? | ? | 1 | 0.365015 | 2.05809 | 7.4 | 8.20811e-07 | 8.68946e-09 | -1.28363e-13 | 5.04167e-07 | 5.18196e-10 | 0.147522 | Extended 3 | A0 | 2.27110883 | A1 | -0.00938988354 | A2 | -0.000100277081 | A3 | 0.0109572221 | A4 | 0.000120210067 | A5 | 3.31079774e-06 | A6 |  | 0 | 0 |  | 0 |  | 0 | -1.48235581e-08 | A7 | 0 | A8 | 0
HIKARI | PK2 | Obso | 1.51821 | 65.027672 | 1.509738 | 0 | -0.0032 | 2.52 | 0 | ? | ? | ? | ? | ? | ? | 0.4 | 0.7 | 8.2 | 0 | 0 | 0 | 0 | 0 | 0 | Schott | A0 | 2.268721 | A1 | -0.005772466 | A2 | 0.01533408 | A3 | -0.001159258 | A4 | 0.0001697392 | A5 | -8.270431e-06 |  |  | 1.509738 | 0 |  | 1.50929 |  | 1.509826
HIKARI | J-PSK03 | Stan | 1.603 | 65.441311 | 0 | 0 | 0.0043 | 3.52 | 1 | ? | ? | ? | ? | ? | 4 | 0.365015 | 2.05809 | 8.9 | -9.5606e-06 | 9.8549e-09 | -6.9387e-13 | 4.4088e-07 | 5.3066e-10 | 0.11712 | Extended 3 | A0 | 2.53267453 | A1 | -0.00950416844 | A2 | -0.000106883723 | A3 | 0.013439736 | A4 | 0.000141770605 | A5 | 4.7304388e-06 | A6 |  | 0 | 0 |  | 0 |  | 0 | -8.6200083e-08 | A7 | 0 | A8 | 0
HIKARI | E-PSK03 | Obso | 1.603001 | 65.460398 | 1.594633 | 0 | 0.0062 | 3.52 | 1 | ? | ? | ? | ? | ? | ? | 0.4 | 0.7 | 10.5 | 0 | 0 | 0 | 0 | 0 | 0 | Schott | A0 | 2.53132391 | A1 | -0.00865579054 | A2 | 0.0142829487 | A3 | -0.000115110582 | A4 | 4.15511576e-05 | A5 | -1.9869836e-06 |  |  | 1.594633 | 0 |  | 1.594738 |  | 1.594339
HIKARI | PK1 | Obso | 1.50378 | 66.815093 | 1.497173 | 0 | -0.0018 | 2.46 | 0 | ? | ? | ? | ? | ? | ? | 0.4 | 0.7 | 6.4 | 0 | 0 | 0 | 0 | 0 | 0 | Schott | A0 | 2.23377 | A1 | -0.009387074 | A2 | 0.01057538 | A3 | -3.481847e-05 | A4 | 2.380097e-05 | A5 | -1.340308e-06 |  |  | 1.497173 | 0 |  | 1.497332 |  | 1.496818
HIKARI | Q-PSKH4S | Stan | 1.59245 | 66.923806 | 0 | 0 | 0.0038 | 3.28 | 1 | ? | ? | ? | ? | ? | 4 | 0.365015 | 2.05809 | 9 | -7.37165e-06 | 6.45175e-09 | 1.23959e-12 | 4.13446e-07 | 4.33952e-10 | 0.173535 | Extended 3 | A0 | 2.50116352 | A1 | -0.0100351892 | A2 | -0.000118900724 | A3 | 0.0127884411 | A4 | 0.000128777777 | A5 | 3.72070629e-06 | A6 |  | 0 | 0 |  | 0 |  | 0 | -3.09763293e-08 | A7 | 0 | A8 | 0 | For mold lens
HIKARI | J-PSKH4 | Stan | 1.59349 | 67.001281 | 0 | 0 | 0.0038 | 3.28 | 1 | ? | ? | ? | ? | ? | 4 | 0.365015 | 2.05809 | 9 | -7.36054e-06 | 6.44191e-09 | 1.23774e-12 | 4.12817e-07 | 4.3337e-10 | 0.173521 | Extended 3 | A0 | 2.50453078 | A1 | -0.0101597822 | A2 | -0.000108653142 | A3 | 0.0127723327 | A4 | 0.000133860625 | A5 | 3.37285381e-06 | A6 |  | 0 | 0 |  | 0 |  | 0 | -2.56491019e-08 | A7 | 0 | A8 | 0
HIKARI | Q-PSKH1S | Stan | 1.59255 | 67.856871 | 0 | 0 | 0.0136 | 4.1 | 1 | ? | ? | ? | ? | ? | 3 | 0.388865 | 2.05809 | 11.4 | -1.5641e-05 | 2.5796e-09 | -1.8124e-13 | 4.1275e-07 | 2.968e-10 | 0.19092 | Extended 3 | A0 | 2.50007622 | A1 | -0.00671624527 | A2 | -5.1444284e-05 | A3 | 0.0128098993 | A4 | 0.000158900364 | A5 | 6.45646017e-07 | A6 |  | 0 | 0 |  | 0 |  | 0 | 1.36642151e-07 | A7 | 0 | A8 | 0 | For | mold | lens
HIKARI | P-PSKH1S | Obso | 1.59255 | 67.858832 | 0 | 0 | 0.0138 | 4.11 | 0 | ? | ? | ? | ? | ? | ? | 0.4 | 0.7 | 13.2 | 0 | 0 | 0 | 0 | 0 | 0 | Extended 2 | A0 | 2.50002967 | A1 | -0.00669362188 | A2 | 0.0128441577 | A3 | 0.000147794104 | A4 | 2.25228249e-06 | A5 | 5.14209979e-08 | A6 |  | 0 | 0 |  | 0 |  | 0 | -5.44106184e-05 | A7 | 0 | Low | Tg | glass
HIKARI | E-PSKH1 | Obso | 1.59319 | 67.90054 | 0 | 0 | 0.0139 | 4.11 | 2 | ? | ? | ? | ? | ? | ? | 0.4 | 0.7 | 13.2 | 0 | 0 | 0 | 0 | 0 | 0 | Extended 2 | A0 | 2.5020781 | A1 | -0.00671970823 | A2 | 0.012827996 | A3 | 0.000155814594 | A4 | 1.25895581e-06 | A5 | 9.42857839e-08 | A6 |  | 0 | 0 |  | 0 |  | 0 | -5.36411412e-05 | A7 | 0
HIKARI | J-PSKH1 | Stan | 1.59319 | 67.900555 | 0 | 0 | 0.0135 | 4.1 | 1 | ? | ? | ? | ? | ? | 3 | 0.388865 | 2.05809 | 11.4 | -1.5604e-05 | 2.7014e-09 | -1.454e-12 | 4.0554e-07 | 2.8207e-10 | 0.19479 | Extended 3 | A0 | 2.50208083 | A1 | -0.00672143907 | A2 | -5.34313751e-05 | A3 | 0.01282644 | A4 | 0.000156205388 | A5 | 1.21593549e-06 | A6 |  | 0 | 0 |  | 0 |  | 0 | 9.59550869e-08 | A7 | 0 | A8 | 0
HIKARI | J-PKH1 | Stan | 1.5186 | 69.890785 | 0 | 0 | 0.0047 | 2.6 | 5 | ? | ? | ? | ? | ? | 3 | 0.365015 | 2.05809 | 6.3 | 3.9674e-06 | 1.6064e-08 | -1.5853e-12 | 3.5592e-07 | 2.7773e-10 | 0.19762 | Extended 3 | A0 | 2.27892705 | A1 | -0.00904327622 | A2 | -0.000110679206 | A3 | 0.0101870033 | A4 | 9.31149884e-05 | A5 | 2.7225654e-06 | A6 |  | 0 | 0 |  | 0 |  | 0 | -1.82952398e-08 | A7 | 0 | A8 | 0
HIKARI | E-PKH1 | Obso | 1.518601 | 69.973177 | 1.512341 | 0 | 0.0049 | 2.6 | 4 | ? | ? | ? | ? | ? | ? | 0.4 | 0.7 | 7.8 | 0 | 0 | 0 | 0 | 0 | 0 | Schott | A0 | 2.27969929 | A1 | -0.00967939699 | A2 | 0.00983301659 | A3 | 0.000165890669 | A4 | -3.86343967e-06 | A5 | 1.39369901e-07 |  |  | 1.512341 | 0 |  | 1.512613 |  | 1.51192
HIKARI | J-FK5 | Stan | 1.48749 | 70.318793 | 0 | 0 | 0.0027 | 2.45 | 1 | ? | ? | ? | ? | ? | 3 | 0.365015 | 2.05809 | 8.9 | -8.084e-06 | 1.807e-08 | -1.837e-12 | 3.752e-07 | 3.016e-10 | 0.1691 | Extended 3 | A0 | 2.18826855 | A1 | -0.00919044724 | A2 | -0.000111621071 | A3 | 0.00926372815 | A4 | 7.34900733e-05 | A5 | 4.19724242e-06 | A6 |  | 0 | 0 |  | 0 |  | 0 | -1.15412203e-07 | A7 | 0 | A8 | 0
HIKARI | E-FK5 | Obso | 1.48749 | 70.406429 | 1.48168 | 0 | 0.0027 | 2.45 | 1 | ? | ? | ? | ? | ? | ? | 0.4 | 0.7 | 10.1 | 0 | 0 | 0 | 0 | 0 | 0 | Schott | A0 | 2.1887621 | A1 | -0.0095572007 | A2 | 0.0089915232 | A3 | 0.00014560516 | A4 | -5.2843067e-06 | A5 | 3.458801e-07 |  |  | 1.48168 | 0 |  | 1.481961 |  | 1.481258
HIKARI | P-FK01S | Obso | 1.496488 | 81.546118 | 1.492131 | 0 | 0.0297 | 3.61 | 0 | ? | ? | ? | ? | ? | ? | 0.4 | 0.7 | 14.8 | 0 | 0 | 0 | 0 | 0 | 0 | Schott | A0 | 2.2209843 | A1 | -0.00850617932 | A2 | 0.00565991749 | A3 | 0.000843578948 | A4 | -9.83647071e-05 | A5 | 4.93916644e-06 | Low |  | 1.492131 | 0 |  | 1.492731 |  | 1.491559 | Tg | glass
HIKARI | E-FK01 | Obso | 1.497 | 81.629798 | 1.492641 | 0 | 0.0299 | 3.61 | 1 | ? | ? | ? | ? | ? | ? | 0.4 | 0.7 | 14.8 | 0 | 0 | 0 | 0 | 0 | 0 | Schott | A0 | 2.22250469 | A1 | -0.00850804282 | A2 | 0.005666787 | A3 | 0.00084184905 | A4 | -9.804141e-05 | A5 | 4.91868528e-06 |  |  | 1.492641 | 0 |  | 1.493239 |  | 1.492069
HIKARI | Q-FK01S | Stan | 1.49649 | 81.671513 | 0 | 0 | 0.0298 | 3.61 | 1 | ? | ? | ? | ? | ? | 4 | 0.365015 | 2.05809 | 12.4 | -1.6982e-05 | -4.1144e-09 | 1.7023e-13 | 4.3085e-07 | 5.3884e-11 | 0.10907 | Extended 3 | A0 | 2.21641522 | A1 | -0.00558178713 | A2 | -2.81150445e-05 | A3 | 0.00836994471 | A4 | 8.86932152e-05 | A5 | 2.35585693e-07 | A6 |  | 0 | 0 |  | 0 |  | 0 | 4.16602253e-08 | A7 | 0 | A8 | 0 | For | mold | lens
HIKARI | J-FK01 | Stan | 1.497 | 81.730179 | 0 | 0 | 0.0299 | 3.69 | 1 | ? | ? | ? | ? | ? | 4 | 0.365015 | 2.05809 | 12.2 | -1.6261e-05 | -1.0417e-08 | 1.2293e-12 | 3.9951e-07 | 4.4952e-10 | 0.14711 | Extended 3 | A0 | 2.21789187 | A1 | -0.00556369762 | A2 | -3.28049024e-05 | A3 | 0.00839632921 | A4 | 8.32133541e-05 | A5 | 8.943616e-07 | A6 |  | 0 | 0 |  | 0 |  | 0 | 1.16808762e-08 | A7 | 0 | A8 | 0
HIKARI | E-FKH1 | Obso | 1.49782 | 82.515656 | 1.492429 | 0 | 0.0331 | 3.87 | 1 | ? | ? | ? | ? | ? | ? | 0.4 | 0.7 | 15.3 | 0 | 0 | 0 | 0 | 0 | 0 | Schott | A0 | 2.22025427 | A1 | -0.00513496818 | A2 | 0.00841587708 | A3 | 5.4263553e-05 | A4 | 7.61288219e-06 | A5 | -4.89857441e-07 |  |  | 1.492429 | 0 |  | 1.492546 |  | 1.492213
HIKARI | J-FKH1 | Stan | 1.49782 | 82.571305 | 0 | 0 | 0.0327 | 3.86 | 1 | ? | ? | ? | ? | ? | 4 | 0.365015 | 2.05809 | 12.9 | -1.921e-05 | -6.4099e-09 | 2.3373e-12 | 4.2686e-07 | 6.6656e-10 | 0.12235 | Extended 3 | A0 | 2.22016073 | A1 | -0.00500725473 | A2 | -3.55507111e-05 | A3 | 0.00842088796 | A4 | 7.02327459e-05 | A5 | 2.470079e-06 | A6 |  | 0 | 0 |  | 0 |  | 0 | -6.50002003e-08 | A7 | 0 | A8 | 0
HIKARI | P-FKH2S | Obso | 1.45562 | 91.248565 | 1.451249 | 0 | 0.0437 | 3.68 | 0 | ? | ? | ? | ? | ? | ? | 0.4 | 0.7 | 16 | 0 | 0 | 0 | 0 | 0 | 0 | Schott | A0 | 2.10062741 | A1 | -0.0047428655 | A2 | 0.00658636025 | A3 | 0.00010373696 | A4 | -5.35155073e-06 | A5 | 2.98151037e-07 | Low |  | 1.451249 | 0 |  | 1.451405 |  | 1.451026 | Tg | glass
HIKARI | Q-FKH2S | Stan | 1.45562 | 91.307727 | 0 | 0 | 0.0431 | 3.67 | 1 | ? | ? | ? | ? | ? | 4 | 0.365015 | 2.05809 | 13.4 | -1.998e-05 | -7.2484e-09 | -1.0199e-12 | 3.9343e-07 | 3.3572e-10 | 0.10375 | Extended 3 | A0 | 2.10025148 | A1 | -0.00458689757 | A2 | -2.09903123e-05 | A3 | 0.00685727645 | A4 | 2.32345667e-05 | A5 | 4.89859472e-06 | A6 |  | 0 | 0 |  | 0 |  | 0 | -1.82336191e-07 | A7 | 0 | A8 | 0 | For | mold | lens
HIKARI | E-FKH2 | Obso | 1.456 | 91.320735 | 1.451637 | 0 | 0.0435 | 3.68 | 2 | ? | ? | ? | ? | ? | ? | 0.4 | 0.7 | 16 | 0 | 0 | 0 | 0 | 0 | 0 | Schott | A0 | 2.10176037 | A1 | -0.00475364874 | A2 | 0.00656506916 | A3 | 0.000110380259 | A4 | -6.14897591e-06 | A5 | 3.33432784e-07 |  |  | 1.451637 | 0 |  | 1.451796 |  | 1.451412
HIKARI | J-FKH2 | Stan | 1.456 | 91.374829 | 0 | 0 | 0.0431 | 3.67 | 3 | ? | ? | ? | ? | ? | 4 | 0.365015 | 2.05809 | 13.4 | -1.9966e-05 | -7.243e-09 | -1.0192e-12 | 3.9302e-07 | 3.3541e-10 | 0.10384 | Extended 3 | A0 | 2.10149795 | A1 | -0.00468337833 | A2 | -1.34642385e-05 | A3 | 0.00677542246 | A4 | 4.53499889e-05 | A5 | 2.24209054e-06 | A6 |  | 0 | 0 |  | 0 |  | 0 | -6.21790903e-08 | A7 | 0 | A8 | 0
HOYA | FDS16-W | Pref | 1.986125 | 16.483901 | 1.947477 | 0 | 0.047 | 3.54 | 1 | ? | 1 | 1 | 1 | ? | ? | 0.36501 | 1.01398 | 4.1 | 2.97e-06 | 1.37e-08 | -4.94e-11 | 1.36e-06 | 1.86e-09 | 0.333 | Schott | A0 | 3.6906098 | A1 | -0.027849024 | A2 | 0.063139051 | A3 | 0.012443698 | A4 | -0.0014774085 | A5 | 0.00017478701 | Recommended glass type |  | 1.947477 | 0 |  | 1.958455 |  | 1.941531
HOYA | E-FDS3 | Stan | 2.104199 | 17.018473 | 2.057151 | 0 | 0.0455 | 5.63 | 4 | ? | 1 | 1 | 1 | ? | ? | 0.36501 | 1.01398 | 6.8 | 1.98e-06 | 1.44e-08 | -3.95e-11 | 2.17e-06 | 2.05e-09 | 0.302 | Schott | A0 | 4.1120387 | A1 | -0.01822767 | A2 | 0.089852105 | A3 | 0.00787144 | A4 | -0.00052228008 | A5 | 0.00011773061 | General glass Type |  | 2.057151 | 0 |  | 2.064898 |  | 2.052869
HOYA | FDS18 | Stan | 1.945945 | 17.984257 | 1.910421 | 0 | 0.0386 | 3.51 | 4 | ? | 1 | 1 | 1 | ? | ? | 0.36501 | 1.01398 | 5.7 | -2.60984e-06 | 0 | 0 | 0 | 0 | 0 | Schott | A0 | 3.563784 | A1 | -0.025449644 | A2 | 0.058401659 | A3 | 0.0092310983 | A4 | -0.00095499727 | A5 | 0.00011777456 | General glass Type |  | 1.910421 | 0 |  | 1.918385 |  | 1.905868
HOYA | FDS18-W | Pref | 1.945945 | 17.984257 | 1.910421 | 0 | 0.0386 | 3.51 | 1 | ? | 1 | 1 | 1 | ? | ? | 0.36501 | 1.01398 | 5.7 | -2.60984e-06 | 0 | 0 | 0 | 0 | 0 | Schott | A0 | 3.563784 | A1 | -0.025449644 | A2 | 0.058401659 | A3 | 0.0092310983 | A4 | -0.00095499727 | A5 | 0.00011777456 | Recommended glass type |  | 1.910421 | 0 |  | 1.918385 |  | 1.905868
HOYA | E-FDS2 | Pref | 2.002723 | 19.317191 | 1.964287 | 0 | 0.0315 | 5.08 | 1 | ? | 1 | 1 | 1 | ? | ? | 0.36501 | 1.01398 | 7.9 | 2.17e-07 | 1.14e-08 | -3.07e-11 | 1.84e-06 | 2.48e-09 | 0.308 | Schott | A0 | 3.7672603 | A1 | -0.017001227 | A2 | 0.069849634 | A3 | 0.0063862892 | A4 | -0.00050812539 | A5 | 8.4455529e-05 | Recommended glass type |  | 1.964287 | 0 |  | 1.970105 |  | 1.960962
HOYA | M-FDS2 | Pref | 2.001784 | 19.324978 | 1.964999 | 0 | 0.0312 | 5.09 | 1 | ? | 1 | 1 | 1 | ? | ? | 0.36501 | 1.01398 | 7.9 | 2.17e-07 | 1.14e-08 | -3.07e-11 | 1.84e-06 | 2.48e-09 | 0.308 | Schott | A0 | 3.771581 | A1 | -0.020445364 | A2 | 0.063942579 | A3 | 0.008354547 | A4 | -0.00082031984 | A5 | 0.00010279507 | Glass for molded optics lens |  | 1.964999 | 0 |  | 1.971828 |  | 1.961099
HOYA | MC-FDS2 | Pref | 2.001784 | 19.324978 | 1.964999 | 0 | 0.0312 | 5.09 | 1 | ? | 1 | 1 | 1 | ? | ? | 0.36501 | 1.01398 | 7.9 | 2.17e-07 | 1.14e-08 | -3.07e-11 | 1.84e-06 | 2.48e-09 | 0.308 | Schott | A0 | 3.771581 | A1 | -0.020445364 | A2 | 0.063942579 | A3 | 0.008354547 | A4 | -0.00082031984 | A5 | 0.00010279507 | Preforms for Precision molding |  | 1.964999 | 0 |  | 1.971828 |  | 1.961099
HOYA | MP-FDS2 | Pref | 2.001784 | 19.324978 | 1.964999 | 0 | 0.0312 | 5.09 | 1 | ? | 1 | 1 | 1 | ? | ? | 0.36501 | 1.01398 | 7.9 | 2.17e-07 | 1.14e-08 | -3.07e-11 | 1.84e-06 | 2.48e-09 | 0.308 | Schott | A0 | 3.771581 | A1 | -0.020445364 | A2 | 0.063942579 | A3 | 0.008354547 | A4 | -0.00082031984 | A5 | 0.00010279507 | Preforms for Precision molding |  | 1.964999 | 0 |  | 1.971828 |  | 1.961099
HOYA | E-FDS1 | Stan | 1.92286 | 20.880382 | 1.891082 | 0 | 0.0282 | 3.94 | 4 | ? | 1 | 2 | 1 | ? | ? | 0.36501 | 1.01398 | 6 | -4.37e-06 | 1.1e-08 | -2.29e-11 | 1.06e-06 | 1.516e-09 | 0.311 | Schott | A0 | 3.5044639 | A1 | -0.020333833 | A2 | 0.0538027 | A3 | 0.0062874192 | A4 | -0.00056922176 | A5 | 7.3559387e-05 | General glass Type |  | 1.891082 | 0 |  | 1.89638 |  | 1.887904
HOYA | E-FDS1-W | Pref | 1.92286 | 20.880382 | 1.891082 | 0 | 0.0282 | 3.94 | 1 | ? | 1 | 2 | 1 | ? | ? | 0.36501 | 1.01398 | 6 | -4.37e-06 | 1.1e-08 | -2.29e-11 | 1.06e-06 | 1.516e-09 | 0.311 | Schott | A0 | 3.5044639 | A1 | -0.020333833 | A2 | 0.0538027 | A3 | 0.0062874192 | A4 | -0.00056922176 | A5 | 7.3559387e-05 | Recommended glass type |  | 1.891082 | 0 |  | 1.89638 |  | 1.887904
HOYA | M-FDS1 | Spec | 1.92286 | 20.881416 | 1.889889 | 0 | 0.0263 | 4.42 | 5 | ? | 1 | 1 | 1 | ? | ? | 0.36501 | 1.01398 | 8.8 | 1.83621e-06 | 0 | 0 | 0 | 0 | 0 | Schott | A0 | 3.4984224 | A1 | -0.01689542 | A2 | 0.057567078 | A3 | 0.0051693668 | A4 | -0.0003996631 | A5 | 6.2368582e-05 | Not in a position to accept new order because of discontinuation. |  | 1.889889 | 0 |  | 1.894503 |  | 1.887125
HOYA | MP-FDS1 | Spec | 1.92286 | 20.881416 | 1.889889 | 0 | 0.0263 | 4.42 | 5 | ? | 1 | 1 | 1 | ? | ? | 0.36501 | 1.01398 | 8.8 | 1.83621e-06 | 0 | 0 | 0 | 0 | 0 | Schott | A0 | 3.4984224 | A1 | -0.01689542 | A2 | 0.057567078 | A3 | 0.0051693668 | A4 | -0.0003996631 | A5 | 6.2368582e-05 | Not in a position to accept new order because of discontinuation. |  | 1.889889 | 0 |  | 1.894503 |  | 1.887125
HOYA | FDS1 | Obso | 1.922859 | 20.883457 | 1.889125 | 0 | 0.0174 | 6.03 | 0 | ? | 1 | 0 | 4 | ? | ? | 0.25 | 1.55 | 0 | 0 | 0 | 0 | 0 | 0 | 0 | Schott | A0 | 3.493736 | A1 | -0.01175716 | A2 | 0.05835769 | A3 | 0.005308044 | A4 | -0.000399306 | A5 | 5.45179e-05 |  |  | 1.889125 | 0 |  | 1.893212 |  | 1.886676
HOYA | FD225 | Pref | 1.808089 | 22.764341 | 1.781269 | 0 | 0.0213 | 3.32 | 1 | ? | 1 | 1 | 1 | ? | ? | 0.36501 | 1.01398 | 9.6 | -1.09e-05 | 4.1e-09 | -1.04e-11 | 1.01e-06 | 1.33e-09 | 0.307 | Schott | A0 | 3.1189869 | A1 | -0.015820772 | A2 | 0.044425024 | A3 | 0.0035834882 | A4 | -0.00023943449 | A5 | 3.8756542e-05 | Recommended glass type |  | 1.781269 | 0 |  | 1.784535 |  | 1.779162
HOYA | TAFD43 | Obso | 2.002944 | 23.512743 | 1.967149 | 0 | 0 | 0 | 0 | ? | ? | ? | ? | ? | ? | 0.334 | 2.325 | 0 | 0 | 0 | 0 | 0 | 0 | 0 | Schott | A0 | 3.7915991 | A1 | -0.0080816116 | A2 | 0.069320638 | A3 | 0.0024172533 | A4 | 1.0693987e-05 | A5 | 2.323537e-05 |  |  | 1.967149 | 0 |  | 1.969263 |  | 1.96577
HOYA | FDS90 | Stan | 1.846663 | 23.784819 | 1.820884 | 0 | 0.0137 | 3.5 | 4 | ? | 2 | 1 | 1 | ? | ? | 0.36501 | 1.01398 | 8.7 | -4.62e-06 | 1.29e-08 | -2.11e-11 | 1.04e-06 | 1.27e-09 | 0.296 | Schott | A0 | 3.2606321 | A1 | -0.017780398 | A2 | 0.040902938 | A3 | 0.0056076934 | A4 | -0.00056434039 | A5 | 5.4763391e-05 | General glass Type |  | 1.820884 | 0 |  | 1.824989 |  | 1.818313
HOYA | FDS90-SG | Pref | 1.846663 | 23.784819 | 1.820884 | 0 | 0.0137 | 3.5 | 1 | ? | 2 | 1 | 1 | ? | ? | 0.36501 | 1.01398 | 8.7 | -4.62e-06 | 1.29e-08 | -2.11e-11 | 1.04e-06 | 1.27e-09 | 0.296 | Schott | A0 | 3.2606321 | A1 | -0.017780398 | A2 | 0.040902938 | A3 | 0.0056076934 | A4 | -0.00056434039 | A5 | 5.4763391e-05 | Recommended glass type |  | 1.820884 | 0 |  | 1.824989 |  | 1.818313
HOYA | FDS9 | Obso | 1.846658 | 23.826345 | 1.820449 | 0 | 0.0096 | 5.54 | 0 | ? | 1 | 0 | 3 | ? | ? | 0.25 | 1.55 | 8.2 | 1.459e-05 | 0 | 0 | 0 | 0 | 0 | Schott | A0 | 3.258755 | A1 | -0.014909 | A2 | 0.04138069 | A3 | 0.005413959 | A4 | -0.000490912 | A5 | 4.51388e-05 |  |  | 1.820449 | 0 |  | 1.823999 |  | 1.818155
HOYA | FDS90(P) | Stan | 1.846664 | 23.876716 | 1.819916 | 0 | 0.0137 | 3.5 | 4 | ? | 2 | 1 | 1 | ? | ? | 0.36501 | 1.01398 | 8.7 | -4.62e-06 | 1.29e-08 | -2.11e-11 | 1.04e-06 | 1.27e-09 | 0.296 | Schott | A0 | 3.2565619 | A1 | -0.015803965 | A2 | 0.044330322 | A3 | 0.0043620098 | A4 | -0.00036912261 | A5 | 4.2999682e-05 | General glass Type |  | 1.819916 | 0 |  | 1.823319 |  | 1.817738
HOYA | FDS24 | Pref | 1.921189 | 23.956144 | 1.891047 | 0 | 0.0151 | 3.84 | 2 | ? | 1 | 1 | 1 | ? | ? | 0.36501 | 1.01398 | 7.8 | -3.37e-06 | 7.78e-09 | -2.33e-11 | 1.13e-06 | 1.32e-09 | 0.275 | Schott | A0 | 3.5126327 | A1 | -0.0153015 | A2 | 0.053936061 | A3 | 0.0034949369 | A4 | -0.00017950295 | A5 | 3.4403181e-05 | Recommended glass type |  | 1.891047 | 0 |  | 1.893949 |  | 1.889121
HOYA | MC-FDS910-50 | Pref | 1.821654 | 24.039856 | 1.794508 | 0 | 0.0187 | 3.69 | 1 | ? | 1 | 1 | 1 | ? | ? | 0.36501 | 1.01398 | 9.5 | -2.8056e-06 | 0 | 0 | 0 | 0 | 0 | Schott | A0 | 3.1667902 | A1 | -0.013141416 | A2 | 0.047178656 | A3 | 0.0022684284 | A4 | -5.3672387e-05 | A5 | 2.5328422e-05 | Preforms for Precision molding |  | 1.794508 | 0 |  | 1.796877 |  | 1.792913
HOYA | MP-FDS910-50 | Pref | 1.821654 | 24.039856 | 1.794508 | 0 | 0.0187 | 3.69 | 1 | ? | 1 | 1 | 1 | ? | ? | 0.36501 | 1.01398 | 9.5 | -2.8056e-06 | 0 | 0 | 0 | 0 | 0 | Schott | A0 | 3.1667902 | A1 | -0.013141416 | A2 | 0.047178656 | A3 | 0.0022684284 | A4 | -5.3672387e-05 | A5 | 2.5328422e-05 | Preforms for Precision molding |  | 1.794508 | 0 |  | 1.796877 |  | 1.792913
HOYA | M-FDS910 | Pref | 1.821145 | 24.058306 | 1.79422 | 0 | 0.0187 | 3.69 | 1 | ? | 1 | 1 | 1 | ? | ? | 0.36501 | 1.01398 | 9.5 | -2.80707e-06 | 0 | 0 | 0 | 0 | 0 | Schott | A0 | 3.165987 | A1 | -0.01349196 | A2 | 0.04649918 | A3 | 0.002471413 | A4 | -8.659596e-05 | A5 | 2.725927e-05 | Glass for molded optics lens |  | 1.79422 | 0 |  | 1.796705 |  | 1.792561
HOYA | FF8 | Stan | 1.75211 | 25.047564 | 1.731426 | 0 | 0.0159 | 3.14 | 4 | ? | 1 | 1 | 1 | ? | ? | 0.36501 | 1.01398 | 6.1 | -3.67e-06 | 1.1e-08 | -3.23e-11 | 7.57e-07 | 9.89e-10 | 0.306 | Schott | A0 | 2.9564361 | A1 | -0.019762195 | A2 | 0.029878823 | A3 | 0.0051830852 | A4 | -0.00054202389 | A5 | 4.8463245e-05 | General glass Type |  | 1.731426 | 0 |  | 1.735295 |  | 1.728905
HOYA | FD60 | Stan | 1.805181 | 25.45643 | 1.779401 | 0 | 0.0132 | 3.36 | 4 | ? | 1 | 1 | 1 | ? | ? | 0.36501 | 1.01398 | 8.8 | -5.29e-06 | 9.6e-09 | -5.1e-11 | 1.06e-06 | 1.34e-09 | 0.282 | Schott | A0 | 3.1171483 | A1 | -0.011616277 | A2 | 0.044864975 | A3 | 0.0016588491 | A4 | 2.5716854e-05 | A5 | 1.4757657e-05 | General glass Type |  | 1.779401 | 0 |  | 1.781084 |  | 1.778159
HOYA | FD60-W | Pref | 1.805181 | 25.45643 | 1.779401 | 0 | 0.0132 | 3.36 | 2 | ? | 1 | 1 | 1 | ? | ? | 0.36501 | 1.01398 | 8.8 | -5.29e-06 | 9.6e-09 | -5.1e-11 | 1.06e-06 | 1.34e-09 | 0.282 | Schott | A0 | 3.1171483 | A1 | -0.011616277 | A2 | 0.044864975 | A3 | 0.0016588491 | A4 | 2.5716854e-05 | A5 | 1.4757657e-05 | Recommended glass type |  | 1.779401 | 0 |  | 1.781084 |  | 1.778159
HOYA | TAFD40 | Pref | 2.000694 | 25.45838 | 1.969384 | 0 | 0.0111 | 4.73 | 1 | ? | 1 | 1 | 1 | ? | ? | 0.36501 | 1.01398 | 7.2 | -1.53e-06 | 7.62e-09 | -3.12e-11 | 1.08e-06 | 1.19e-09 | 0.287 | Schott | A0 | 3.8106232 | A1 | -0.016351565 | A2 | 0.058801097 | A3 | 0.0034919026 | A4 | -0.0001694811 | A5 | 3.2569333e-05 | Recommended glass type |  | 1.969384 | 0 |  | 1.972101 |  | 1.967533
HOYA | FD6 | Obso | 1.805184 | 25.465194 | 1.780608 | 0 | 0.0075 | 5.19 | 0 | ? | 1 | 0 | 3 | ? | ? | 0.25 | 1.55 | 7.9 | 1.26886e-05 | 0 | 0 | 0 | 0 | 0 | Schott | A0 | 3.121598 | A1 | -0.01187174 | A2 | 0.04008587 | A3 | 0.003498814 | A4 | -0.000258404 | A5 | 2.84153e-05 |  |  | 1.780608 | 0 |  | 1.783074 |  | 1.778949
HOYA | FD11 | Obso | 1.784715 | 25.704276 | 1.76691 | 0 | 0.0098 | 4.91 | 0 | ? | 1 | 0 | 3 | ? | ? | 0.25 | 1.55 | 8 | 1.03738e-05 | 0 | 0 | 0 | 0 | 0 | Schott | A0 | 3.080052 | A1 | -0.02351116 | A2 | 0.01946088 | A3 | 0.009651066 | A4 | -0.001244777 | A5 | 8.77739e-05 |  |  | 1.76691 | 0 |  | 1.773045 |  | 1.763172
HOYA | FD110 | Stan | 1.784719 | 25.720804 | 1.760539 | 0 | 0.0138 | 3.22 | 4 | ? | 1 | 1 | 1 | ? | ? | 0.36501 | 1.01398 | 9.1 | -1.29676e-06 | 0 | 0 | 0 | 0 | 0 | Schott | A0 | 3.0534415 | A1 | -0.01275181 | A2 | 0.040609369 | A3 | 0.0022706109 | A4 | -7.8086606e-05 | A5 | 1.9874026e-05 | General glass Type |  | 1.760539 | 0 |  | 1.762541 |  | 1.759108
HOYA | FDS3 | Obso | 1.7847 | 26.057653 | 1.758391 | 0 | 0 | 0 | 0 | ? | ? | ? | ? | ? | ? | 0.334 | 2.325 | 0 | 0 | 0 | 0 | 0 | 0 | 0 | Schott | A0 | 3.0431621 | A1 | -0.0057819558 | A2 | 0.047368242 | A3 | 0.00015443519 | A4 | 0.00022327734 | A5 | 8.229941e-07 |  |  | 1.758391 | 0 |  | 1.759081 |  | 1.757792
HOYA | FDS30 | Obso | 1.784701 | 26.102957 | 1.762682 | 0 | 0.0142 | 3.18 | 0 | 5.9 | 1 | 1 | 1 | ? | ? | 0.25 | 1.55 | 9 | -9.72693e-07 | 0 | 0 | 0 | 0 | 0 | Schott | A0 | 3.062548 | A1 | -0.01490076 | A2 | 0.03398497 | A3 | 0.004362238 | A4 | -0.000414093 | A5 | 3.9427e-05 |  |  | 1.762682 | 0 |  | 1.76585 |  | 1.760626
HOYA | FD14 | Obso | 1.761823 | 26.552048 | 1.736958 | 0 | 0.0111 | 4.64 | 0 | ? | 1 | 0 | 2 | ? | ? | 0.25 | 1.55 | 8.1 | 1.03061e-05 | 0 | 0 | 0 | 0 | 0 | Schott | A0 | 2.971092 | A1 | -0.005884906 | A2 | 0.04411579 | A3 | 0.0003323883 | A4 | 0.000167291 | A5 | 4.52762e-06 |  |  | 1.736958 | 0 |  | 1.73783 |  | 1.736288
HOYA | FD140 | Stan | 1.761818 | 26.60903 | 1.739788 | 0 | 0.0118 | 3.14 | 4 | ? | 1 | 1 | 1 | ? | ? | 0.36501 | 1.01398 | 8.4 | 8.31157e-07 | 0 | 0 | 0 | 0 | 0 | Schott | A0 | 2.9851294 | A1 | -0.014237988 | A2 | 0.035496437 | A3 | 0.0028457557 | A4 | -0.00019006799 | A5 | 2.4309252e-05 | General glass Type |  | 1.739788 | 0 |  | 1.742052 |  | 1.73819
HOYA | FDS5 | Obso | 1.761804 | 26.914901 | 1.740312 | 0 | 0 | 0 | 0 | ? | ? | ? | ? | ? | ? | 0.334 | 2.325 | 0 | 0 | 0 | 0 | 0 | 0 | 0 | Schott | A0 | 2.9865468 | A1 | -0.012575353 | A2 | 0.033470797 | A3 | 0.0036625859 | A4 | -0.00033320909 | A5 | 3.0706006e-05 |  |  | 1.740312 | 0 |  | 1.742882 |  | 1.738603
HOYA | TAFD65 | Pref | 2.050897 | 26.942398 | 2.019983 | 0 | 0.0055 | 5.27 | 1 | ? | 1 | 1 | 1 | ? | ? | 0.36501 | 1.01398 | 7.3 | -6.69e-07 | 9.68e-09 | -3.75e-11 | 1.14e-06 | 1.22e-09 | 0.264 | Schott | A0 | 4.0113202 | A1 | -0.017752009 | A2 | 0.05856933 | A3 | 0.0043200932 | A4 | -0.00031070842 | A5 | 3.7485638e-05 | Recommended glass type |  | 2.019983 | 0 |  | 2.02287 |  | 2.018022
HOYA | FD4 | Obso | 1.755199 | 27.530242 | 1.734512 | 0 | 0.0042 | 4.78 | 0 | ? | 1 | 0 | 2 | ? | ? | 0.25 | 1.55 | 7.7 | 1.03849e-05 | 0 | 0 | 0 | 0 | 0 | Schott | A0 | 2.968466 | A1 | -0.01333973 | A2 | 0.03175436 | A3 | 0.003703718 | A4 | -0.000339194 | A5 | 2.91098e-05 |  |  | 1.734512 | 0 |  | 1.736999 |  | 1.732812
HOYA | E-FD4 | Stan | 1.7552 | 27.530477 | 1.734233 | 0 | 0.0103 | 3.23 | 4 | ? | 1 | 1 | 1 | ? | ? | 0.36501 | 1.01398 | 8.7 | 1.675e-07 | 0 | 0 | 0 | 0 | 0 | Schott | A0 | 2.9673173 | A1 | -0.013989565 | A2 | 0.03345668 | A3 | 0.0030717804 | A4 | -0.00026682435 | A5 | 2.8950241e-05 | General glass Type |  | 1.734233 | 0 |  | 1.736702 |  | 1.732574
HOYA | FD41 | Obso | 1.750839 | 27.686615 | 1.729941 | 0 | 0 | 0 | 0 | ? | ? | ? | ? | ? | ? | 0.334 | 2.325 | 0 | 0 | 0 | 0 | 0 | 0 | 0 | Schott | A0 | 2.9524118 | A1 | -0.011778361 | A2 | 0.03263889 | A3 | 0.0033126644 | A4 | -0.0002922968 | A5 | 2.6369669e-05 |  |  | 1.729941 | 0 |  | 1.732215 |  | 1.728396
HOYA | E-FD13 | Stan | 1.74077 | 27.76048 | 1.720275 | 0 | 0.0093 | 3.11 | 4 | ? | 1 | 1 | 1 | ? | ? | 0.36501 | 1.01398 | 9.1 | -3.40517e-07 | 0 | 0 | 0 | 0 | 0 | Schott | A0 | 2.9205906 | A1 | -0.013681618 | A2 | 0.03256776 | A3 | 0.0028725519 | A4 | -0.00024277107 | A5 | 2.6614514e-05 | General glass Type |  | 1.720275 | 0 |  | 1.722599 |  | 1.718693
HOYA | FD13 | Obso | 1.740774 | 27.764991 | 1.715403 | 0 | 0.0099 | 4.51 | 0 | ? | 1 | 0 | 2 | ? | ? | 0.25 | 1.55 | 7.7 | 9.87512e-06 | 0 | 0 | 0 | 0 | 0 | Schott | A0 | 2.898778 | A1 | -0.002090657 | A2 | 0.0476657 | A3 | -0.002012197 | A4 | 0.000503405 | A5 | -1.68061e-05 |  |  | 1.715403 | 0 |  | 1.714861 |  | 1.715542
HOYA | TAFD21 | Obso | 1.9326 | 27.921009 | 1.907608 | 0 | 0 | 0 | 0 | ? | ? | ? | ? | ? | ? | 0.334 | 2.325 | 0 | 0 | 0 | 0 | 0 | 0 | 0 | Schott | A0 | 3.5865622 | A1 | -0.021123005 | A2 | 0.042681557 | A3 | 0.0046837029 | A4 | -0.00041200855 | A5 | 3.9134356e-05 |  |  | 1.907608 | 0 |  | 1.910716 |  | 1.905443
HOYA | FD3 | Obso | 1.739999 | 28.245048 | 1.719019 | 0 | 0 | 0 | 0 | ? | ? | ? | ? | ? | ? | 0.334 | 2.325 | 0 | 0 | 0 | 0 | 0 | 0 | 0 | Schott | A0 | 2.9160432 | A1 | -0.010435647 | A2 | 0.033907872 | A3 | 0.0022728802 | A4 | -0.00013563213 | A5 | 1.6527592e-05 |  |  | 1.719019 | 0 |  | 1.720675 |  | 1.717812
HOYA | FD10 | Obso | 1.728252 | 28.319563 | 1.707072 | 0 | 0.0073 | 4.29 | 0 | ? | 1 | 1 | 1 | ? | ? | 0.25 | 1.55 | 7.6 | 8.81038e-06 | 0 | 0 | 0 | 0 | 0 | Schott | A0 | 2.875262 | A1 | -0.009230412 | A2 | 0.03528912 | A3 | 0.001522485 | A4 | -4.86516e-05 | A5 | 1.37408e-05 |  |  | 1.707072 | 0 |  | 1.708506 |  | 1.706042
HOYA | E-FD10 | Stan | 1.72825 | 28.320486 | 1.708396 | 0 | 0.0085 | 3.07 | 4 | ? | 1 | 1 | 1 | ? | ? | 0.36501 | 1.01398 | 9 | -3.45505e-07 | 0 | 0 | 0 | 0 | 0 | Schott | A0 | 2.881518 | A1 | -0.013228312 | A2 | 0.03145559 | A3 | 0.0026851666 | A4 | -0.00022577544 | A5 | 2.4693268e-05 | General glass Type |  | 1.708396 | 0 |  | 1.710582 |  | 1.706895
HOYA | FDS2 | Obso | 1.7283 | 28.674457 | 1.70809 | 0 | 0 | 0 | 0 | ? | ? | ? | ? | ? | ? | 0.334 | 2.325 | 0 | 0 | 0 | 0 | 0 | 0 | 0 | Schott | A0 | 2.880398 | A1 | -0.010913678 | A2 | 0.032350025 | A3 | 0.002257275 | A4 | -0.00014065201 | A5 | 1.6519655e-05 |  |  | 1.70809 | 0 |  | 1.70975 |  | 1.706871
HOYA | TAFD55 | Pref | 2.001003 | 29.134715 | 1.97258 | 0 | 0.0036 | 5.12 | 1 | ? | 1 | 1 | 1 | ? | ? | 0.36501 | 1.01398 | 7.3 | -4.17e-07 | 8.97e-09 | -4.73e-11 | 1.05e-06 | 8.82e-10 | 0.262 | Schott | A0 | 3.8317578 | A1 | -0.015266397 | A2 | 0.054573843 | A3 | 0.0023109346 | A4 | -4.4476201e-05 | A5 | 1.6143887e-05 | Recommended glass type |  | 1.97258 | 0 |  | 1.974269 |  | 1.97126
HOYA | FD18 | Obso | 1.721507 | 29.243436 | 1.701604 | 0 | 0 | 0 | 0 | ? | ? | ? | ? | ? | ? | 0.334 | 2.325 | 0 | 0 | 0 | 0 | 0 | 0 | 0 | Schott | A0 | 2.8593768 | A1 | -0.010452082 | A2 | 0.032078181 | A3 | 0.0019645419 | A4 | -0.0001041701 | A5 | 1.3440671e-05 |  |  | 1.701604 | 0 |  | 1.703051 |  | 1.700503
HOYA | FD20 | Obso | 1.720225 | 29.300359 | 1.698782 | 0 | 0 | 0 | 0 | ? | ? | ? | ? | ? | ? | 0.334 | 2.325 | 0 | 0 | 0 | 0 | 0 | 0 | 0 | Schott | A0 | 2.848043 | A1 | -0.0070130368 | A2 | 0.037219067 | A3 | 0.00029744822 | A4 | 0.00012767696 | A5 | 2.0143407e-06 |  |  | 1.698782 | 0 |  | 1.699429 |  | 1.6982
HOYA | FD1 | Obso | 1.71736 | 29.50028 | 1.698385 | 0 | 0.0034 | 4.46 | 0 | ? | 1 | 0 | 2 | ? | ? | 0.25 | 1.55 | 7.9 | 8.75071e-06 | 0 | 0 | 0 | 0 | 0 | Schott | A0 | 2.850224 | A1 | -0.01220209 | A2 | 0.02951736 | A3 | 0.002469948 | A4 | -0.000165275 | A5 | 1.56969e-05 |  |  | 1.698385 | 0 |  | 1.700032 |  | 1.697118
HOYA | E-FD1 | Stan | 1.71736 | 29.500507 | 1.698621 | 0 | 0.0082 | 3.08 | 4 | ? | 1 | 1 | 1 | ? | ? | 0.36501 | 1.01398 | 9.2 | -3.50033e-07 | 0 | 0 | 0 | 0 | 0 | Schott | A0 | 2.8508499 | A1 | -0.01323461 | A2 | 0.029415325 | A3 | 0.0025542666 | A4 | -0.00021232133 | A5 | 2.2261936e-05 | General glass Type |  | 1.698621 | 0 |  | 1.700648 |  | 1.697191
HOYA | M-NBFD83 | Obso | 1.820268 | 29.696286 | 1.798108 | 0 | 0.0048 | 3.52 | 0 | ? | 1 | 2 | 1 | ? | ? | 0.25 | 1.55 | 8.1 | 0 | 0 | 0 | 0 | 0 | 0 | Schott | A0 | 3.190758 | A1 | -0.01402879 | A2 | 0.03803649 | A3 | 0.002311161 | A4 | -0.000142447 | A5 | 1.92207e-05 |  |  | 1.798108 | 0 |  | 1.799926 |  | 1.796768
HOYA | M-TAFD405 | Pref | 1.951498 | 29.829567 | 1.925472 | 0 | 0.0011 | 5.45 | 1 | ? | 1 | 1 | 2 | ? | ? | 0.36501 | 1.01398 | 6 | 8.14588e-06 | 0 | 0 | 0 | 0 | 0 | Schott | A0 | 3.6542352 | A1 | -0.015688325 | A2 | 0.048094089 | A3 | 0.0026498065 | A4 | -0.00013971852 | A5 | 1.9581201e-05 | Glass for molded optics lens |  | 1.925472 | 0 |  | 1.927313 |  | 1.924076
HOYA | MP-TAFD405 | Pref | 1.951498 | 29.829567 | 1.925472 | 0 | 0.0011 | 5.45 | 1 | ? | 1 | 1 | 2 | ? | ? | 0.36501 | 1.01398 | 6 | 8.14588e-06 | 0 | 0 | 0 | 0 | 0 | Schott | A0 | 3.6542352 | A1 | -0.015688325 | A2 | 0.048094089 | A3 | 0.0026498065 | A4 | -0.00013971852 | A5 | 1.9581201e-05 | Preforms for Precision molding |  | 1.925472 | 0 |  | 1.927313 |  | 1.924076
HOYA | TAFD20 | Obso | 1.90315 | 29.835563 | 1.879634 | 0 | 0 | 0 | 0 | ? | ? | ? | ? | ? | ? | 0.334 | 2.325 | 0 | 0 | 0 | 0 | 0 | 0 | 0 | Schott | A0 | 3.4851409 | A1 | -0.017200575 | A2 | 0.040838495 | A3 | 0.0034909158 | A4 | -0.00028084367 | A5 | 2.8650905e-05 |  |  | 1.879634 | 0 |  | 1.882033 |  | 1.877926
HOYA | E-FD15 | Stan | 1.69895 | 30.050516 | 1.680745 | 0 | 0.0086 | 2.95 | 4 | ? | 1 | 1 | 1 | ? | ? | 0.36501 | 1.01398 | 8.7 | 5.36799e-07 | 0 | 0 | 0 | 0 | 0 | Schott | A0 | 2.7919943 | A1 | -0.012311206 | A2 | 0.028802741 | A3 | 0.0021430059 | A4 | -0.00016932119 | A5 | 1.9741766e-05 | General glass Type |  | 1.680745 | 0 |  | 1.682581 |  | 1.679448
HOYA | FD15 | Obso | 1.698945 | 30.050548 | 1.68108 | 0 | 0.0052 | 4.17 | 0 | ? | 1 | 0 | 1 | ? | ? | 0.25 | 1.55 | 8.2 | 6.08372e-06 | 0 | 0 | 0 | 0 | 0 | Schott | A0 | 2.793629 | A1 | -0.01234349 | A2 | 0.02726313 | A3 | 0.002613303 | A4 | -0.000215138 | A5 | 1.95551e-05 |  |  | 1.68108 | 0 |  | 1.682938 |  | 1.679729
HOYA | FD8 | Obso | 1.688931 | 31.158857 | 1.670346 | 0 | 0.0022 | 4.21 | 0 | ? | 1 | 1 | 2 | ? | ? | 0.25 | 1.55 | 7.7 | 7.42823e-06 | 0 | 0 | 0 | 0 | 0 | Schott | A0 | 2.757781 | A1 | -0.008616038 | A2 | 0.0305392 | A3 | 0.001049287 | A4 | -1.17465e-06 | A5 | 6.31118e-06 |  |  | 1.670346 | 0 |  | 1.671259 |  | 1.669577
HOYA | E-FD8 | Stan | 1.68893 | 31.160527 | 1.671259 | 0 | 0.0067 | 2.97 | 4 | ? | 1 | 1 | 1 | ? | ? | 0.36501 | 1.01398 | 9.3 | -1.08706e-06 | 0 | 0 | 0 | 0 | 0 | Schott | A0 | 2.7617586 | A1 | -0.011254039 | A2 | 0.028221737 | A3 | 0.0017540315 | A4 | -0.00012127053 | A5 | 1.5522384e-05 | General glass Type |  | 1.671259 | 0 |  | 1.67279 |  | 1.67014
HOYA | M-FD80 | Pref | 1.68893 | 31.160541 | 1.671213 | 0 | 0.0115 | 3.26 | 1 | ? | 3 | 3 | 3 | ? | ? | 0.36501 | 1.01398 | 11.5 | -8.15303e-06 | 0 | 0 | 0 | 0 | 0 | Schott | A0 | 2.761638 | A1 | -0.01132633 | A2 | 0.02865346 | A3 | 0.001529038 | A4 | -8.743577e-05 | A5 | 1.496579e-05 | Glass for molded optics lens |  | 1.671213 | 0 |  | 1.672717 |  | 1.670115
HOYA | MP-FD80 | Pref | 1.68893 | 31.160541 | 1.671213 | 0 | 0.0115 | 3.26 | 1 | ? | 3 | 3 | 3 | ? | ? | 0.36501 | 1.01398 | 11.5 | -8.15303e-06 | 0 | 0 | 0 | 0 | 0 | Schott | A0 | 2.761638 | A1 | -0.01132633 | A2 | 0.02865346 | A3 | 0.001529038 | A4 | -8.743577e-05 | A5 | 1.496579e-05 | Preforms for Precision molding |  | 1.671213 | 0 |  | 1.672717 |  | 1.670115
HOYA | TAFD25 | Pref | 1.903658 | 31.315013 | 1.880558 | 0 | 0.0028 | 4.51 | 1 | ? | 1 | 1 | 1 | ? | ? | 0.36501 | 1.01398 | 7 | -2.77e-07 | 7.51e-09 | -2.95e-11 | 1.02e-06 | 9.45e-10 | 0.245 | Schott | A0 | 3.4905528 | A1 | -0.016325771 | A2 | 0.041146322 | A3 | 0.0027169124 | A4 | -0.00018260518 | A5 | 2.0641862e-05 | Recommended glass type |  | 1.880558 | 0 |  | 1.88245 |  | 1.879128
HOYA | ADF505 | Obso | 1.739996 | 31.655919 | 1.720998 | 0 | 0 | 0 | 0 | ? | ? | ? | ? | ? | ? | 0.334 | 2.325 | 0 | 0 | 0 | 0 | 0 | 0 | 0 | Schott | A0 | 2.9279081 | A1 | -0.012439195 | A2 | 0.03130676 | A3 | 0.0017693707 | A4 | -9.8482607e-05 | A5 | 1.1871583e-05 |  |  | 1.720998 | 0 |  | 1.72232 |  | 1.719929
HOYA | NBFD9 | Obso | 1.756898 | 31.798532 | 1.73732 | 0 | 0 | 0 | 0 | ? | ? | ? | ? | ? | ? | 0.334 | 2.325 | 0 | 0 | 0 | 0 | 0 | 0 | 0 | Schott | A0 | 2.9828805 | A1 | -0.011547679 | A2 | 0.032835197 | A3 | 0.00163548 | A4 | -7.3685794e-05 | A5 | 1.070514e-05 |  |  | 1.73732 | 0 |  | 1.738553 |  | 1.73632
HOYA | E-FD5 | Stan | 1.6727 | 32.170542 | 1.65609 | 0 | 0.0059 | 2.9 | 4 | ? | 1 | 1 | 1 | ? | ? | 0.36501 | 1.01398 | 8.9 | -1.84917e-07 | 0 | 0 | 0 | 0 | 0 | Schott | A0 | 2.7135839 | A1 | -0.011419719 | A2 | 0.026133708 | A3 | 0.0017576479 | A4 | -0.00013307737 | A5 | 1.5203351e-05 | General glass Type |  | 1.65609 | 0 |  | 1.65759 |  | 1.654982
HOYA | FD5 | Obso | 1.672701 | 32.173263 | 1.655269 | 0 | 0.0014 | 4.08 | 0 | ? | 1 | 1 | 2 | ? | ? | 0.25 | 1.55 | 7.9 | 7.02677e-06 | 0 | 0 | 0 | 0 | 0 | Schott | A0 | 2.709896 | A1 | -0.008692797 | A2 | 0.0281271 | A3 | 0.001173331 | A4 | -3.26411e-05 | A5 | 7.23644e-06 |  |  | 1.655269 | 0 |  | 1.656221 |  | 1.65448
HOYA | TAFD9 | Obso | 1.850299 | 32.181026 | 1.829162 | 0 | 0 | 0 | 0 | ? | ? | ? | ? | ? | ? | 0.334 | 2.325 | 0 | 0 | 0 | 0 | 0 | 0 | 0 | Schott | A0 | 3.3053888 | A1 | -0.015710133 | A2 | 0.036707704 | A3 | 0.0023658223 | A4 | -0.00015581867 | A5 | 1.7722902e-05 |  |  | 1.829162 | 0 |  | 1.830874 |  | 1.827836
HOYA | TAFD45 | Pref | 1.953747 | 32.31876 | 1.929314 | 0 | 0 | 5.1 | 2 | ? | 1 | 1 | 1 | ? | ? | 0.36501 | 1.01398 | 7 | 8.36e-07 | 9.08e-09 | -4.59e-11 | 9.61e-07 | 1.39e-09 | 0.246 | Schott | A0 | 3.672962 | A1 | -0.0151805 | A2 | 0.0457187 | A3 | 0.002186221 | A4 | -9.93742e-05 | A5 | 1.490466e-05 | Recommended glass type |  | 1.929314 | 0 |  | 1.930826 |  | 1.928105
HOYA | FD19 | Obso | 1.666797 | 33.059707 | 1.650723 | 0 | 0 | 0 | 0 | ? | ? | ? | ? | ? | ? | 0.334 | 2.325 | 0 | 0 | 0 | 0 | 0 | 0 | 0 | Schott | A0 | 2.6970247 | A1 | -0.010234979 | A2 | 0.02472335 | A3 | 0.001842407 | A4 | -0.00013072605 | A5 | 1.1719483e-05 |  |  | 1.650723 | 0 |  | 1.651994 |  | 1.649723
HOYA | NBFD15 | Stan | 1.806099 | 33.269404 | 1.786273 | 0 | 0 | 3.47 | 4 | ? | 1 | 1 | 1 | ? | ? | 0.36501 | 1.01398 | 7.1 | 2.02e-06 | 7.39e-09 | -1.85e-11 | 7.78e-07 | 6.81e-10 | 0.268 | Schott | A0 | 3.1540011 | A1 | -0.013256753 | A2 | 0.034103312 | A3 | 0.0018472167 | A4 | -0.00010807332 | A5 | 1.2975901e-05 | General glass Type |  | 1.786273 | 0 |  | 1.787635 |  | 1.785182
HOYA | NBFD15-W | Pref | 1.806099 | 33.269404 | 1.786273 | 0 | 0 | 3.47 | 2 | ? | 1 | 1 | 1 | ? | ? | 0.36501 | 1.01398 | 7.1 | 2.02e-06 | 7.39e-09 | -1.85e-11 | 7.78e-07 | 6.81e-10 | 0.268 | Schott | A0 | 3.1540011 | A1 | -0.013256753 | A2 | 0.034103312 | A3 | 0.0018472167 | A4 | -0.00010807332 | A5 | 1.2975901e-05 | Recommended glass type |  | 1.786273 | 0 |  | 1.787635 |  | 1.785182
HOYA | ADF455 | Obso | 1.71852 | 33.456548 | 1.700664 | 0 | 0 | 0 | 0 | ? | ? | ? | ? | ? | ? | 0.334 | 2.325 | 0 | 0 | 0 | 0 | 0 | 0 | 0 | Schott | A0 | 2.8615365 | A1 | -0.012012467 | A2 | 0.029737731 | A3 | 0.0012191813 | A4 | -3.9599373e-05 | A5 | 7.3055199e-06 |  |  | 1.700664 | 0 |  | 1.70166 |  | 1.69978
HOYA | FD9 | Obso | 1.654462 | 33.717017 | 1.638444 | 0 | 0 | 0 | 0 | ? | ? | ? | ? | ? | ? | 0.334 | 2.325 | 0 | 0 | 0 | 0 | 0 | 0 | 0 | Schott | A0 | 2.6574423 | A1 | -0.0093256112 | A2 | 0.025365514 | A3 | 0.0012368133 | A4 | -5.605129e-05 | A5 | 7.5470043e-06 |  |  | 1.638444 | 0 |  | 1.639405 |  | 1.637637
HOYA | FD12 | Obso | 1.648308 | 33.793909 | 1.632881 | 0 | 0 | 0 | 0 | ? | ? | ? | ? | ? | ? | 0.334 | 2.325 | 0 | 0 | 0 | 0 | 0 | 0 | 0 | Schott | A0 | 2.6402667 | A1 | -0.010247511 | A2 | 0.023809344 | A3 | 0.0015348934 | A4 | -9.5891265e-05 | A5 | 9.5839144e-06 |  |  | 1.632881 | 0 |  | 1.634005 |  | 1.631961
HOYA | FD2 | Obso | 1.647693 | 33.836872 | 1.631674 | 0 | 0.0014 | 3.85 | 0 | ? | 1 | 1 | 2 | ? | ? | 0.25 | 1.55 | 8.6 | 4.39356e-06 | 0 | 0 | 0 | 0 | 0 | Schott | A0 | 2.635616 | A1 | -0.008839642 | A2 | 0.02564478 | A3 | 0.0009652237 | A4 | -1.83048e-05 | A5 | 5.55635e-06 |  |  | 1.631674 | 0 |  | 1.632495 |  | 1.630953
HOYA | E-FD2 | Stan | 1.64769 | 33.840565 | 1.632654 | 0 | 0.0049 | 2.77 | 4 | ? | 1 | 1 | 1 | ? | ? | 0.36501 | 1.01398 | 8.8 | 0 | 0 | 0 | 0 | 0 | 0 | Schott | A0 | 2.6399644 | A1 | -0.011645718 | A2 | 0.023061733 | A3 | 0.0017348219 | A4 | -0.00013986059 | A5 | 1.391667e-05 | General glass Type |  | 1.632654 | 0 |  | 1.634068 |  | 1.631576
HOYA | FD7 | Obso | 1.639803 | 34.568909 | 1.62467 | 0 | 0.0009 | 3.79 | 0 | ? | 1 | 1 | 1 | ? | ? | 0.25 | 1.55 | 8.5 | 3.47494e-06 | 0 | 0 | 0 | 0 | 0 | Schott | A0 | 2.614548 | A1 | -0.009860669 | A2 | 0.02360509 | A3 | 0.001225611 | A4 | -5.41556e-05 | A5 | 6.63849e-06 |  |  | 1.62467 | 0 |  | 1.625588 |  | 1.623863
HOYA | E-FD7 | Spec | 1.6398 | 34.570581 | 1.625165 | 0 | 0.0055 | 2.75 | 4 | ? | 1 | 1 | 1 | ? | ? | 0.36501 | 1.01398 | 8.7 | 3.8611e-07 | 0 | 0 | 0 | 0 | 0 | Schott | A0 | 2.6165865 | A1 | -0.011427854 | A2 | 0.022534361 | A3 | 0.001551289 | A4 | -0.00011769852 | A5 | 1.2401891e-05 | Not in a position to accept new order because of discontinuation. |  | 1.625165 | 0 |  | 1.62647 |  | 1.624149
HOYA | BAFD14 | Obso | 1.699678 | 34.925493 | 1.682977 | 0 | 0 | 0 | 0 | ? | ? | ? | ? | ? | ? | 0.334 | 2.325 | 0 | 0 | 0 | 0 | 0 | 0 | 0 | Schott | A0 | 2.8034419 | A1 | -0.0098101664 | A2 | 0.027600636 | A3 | 0.0011151895 | A4 | -4.2256185e-05 | A5 | 8.1312173e-06 |  |  | 1.682977 | 0 |  | 1.683957 |  | 1.68217
HOYA | E-LAF7 | Spec | 1.7495 | 35.040586 | 1.732369 | 0 | 0.0053 | 3.72 | 4 | ? | 1 | 1 | 2 | ? | ? | 0.36501 | 1.01398 | 6.8 | 3.20779e-06 | 0 | 0 | 0 | 0 | 0 | Schott | A0 | 2.9704178 | A1 | -0.013290679 | A2 | 0.028359006 | A3 | 0.0017661786 | A4 | -0.00012453482 | A5 | 1.3951937e-05 | Not in a position to accept new order because of discontinuation. |  | 1.732369 | 0 |  | 1.733778 |  | 1.731264
HOYA | LAF7 | Obso | 1.749497 | 35.042695 | 1.73186 | 0 | -0.0043 | 4.71 | 0 | ? | 1 | 0 | 3 | ? | ? | 0.25 | 1.55 | 7.2 | 7.76614e-06 | 0 | 0 | 0 | 0 | 0 | Schott | A0 | 2.966011 | A1 | -0.009424267 | A2 | 0.0293198 | A3 | 0.002027705 | A4 | -0.000220106 | A5 | 1.97221e-05 |  |  | 1.73186 | 0 |  | 1.73344 |  | 1.73081
HOYA | TAFD35 | Pref | 1.910822 | 35.250008 | 1.889253 | 0 | -0.0026 | 4.97 | 1 | ? | 1 | 1 | 1 | ? | ? | 0.36501 | 1.01398 | 6.8 | 1.96e-06 | 1.04e-08 | -2.57e-11 | 8.88e-07 | 9.73e-10 | 0.239 | Schott | A0 | 3.5274747 | A1 | -0.014839948 | A2 | 0.039745402 | A3 | 0.001803472 | A4 | -8.9279334e-05 | A5 | 1.1377783e-05 | Recommended glass type |  | 1.889253 | 0 |  | 1.890499 |  | 1.888196
HOYA | F6 | Obso | 1.636356 | 35.340304 | 1.621825 | 0 | 0 | 0 | 0 | ? | ? | ? | ? | ? | ? | 0.334 | 2.325 | 0 | 0 | 0 | 0 | 0 | 0 | 0 | Schott | A0 | 2.6059282 | A1 | -0.0097349171 | A2 | 0.022251891 | A3 | 0.0015083264 | A4 | -0.00011128436 | A5 | 9.7494743e-06 |  |  | 1.621825 | 0 |  | 1.622913 |  | 1.620946
HOYA | FF5 | Stan | 1.592703 | 35.445619 | 1.57968 | 0 | 0.0081 | 2.64 | 4 | ? | 1 | 1 | 1 | ? | ? | 0.36501 | 1.01398 | 8.6 | -1.23666e-06 | 0 | 0 | 0 | 0 | 0 | Schott | A0 | 2.4743324 | A1 | -0.010955338 | A2 | 0.019293801 | A3 | 0.0014497732 | A4 | -0.00011038744 | A5 | 1.1136008e-05 | General glass Type |  | 1.57968 | 0 |  | 1.580907 |  | 1.578707
HOYA | NBFD8 | Obso | 1.807401 | 35.542096 | 1.790971 | 0 | 0 | 0 | 0 | ? | ? | ? | ? | ? | ? | 0.334 | 2.325 | 0 | 0 | 0 | 0 | 0 | 0 | 0 | Schott | A0 | 3.1767161 | A1 | -0.019184978 | A2 | 0.024825098 | A3 | 0.0038402007 | A4 | -0.00038245779 | A5 | 2.5134594e-05 |  |  | 1.790971 | 0 |  | 1.793183 |  | 1.789267
HOYA | F7 | Obso | 1.625363 | 35.583498 | 1.611258 | 0 | 0 | 0 | 0 | ? | ? | ? | ? | ? | ? | 0.334 | 2.325 | 0 | 0 | 0 | 0 | 0 | 0 | 0 | Schott | A0 | 2.5727732 | A1 | -0.0097636803 | A2 | 0.021370727 | A3 | 0.0014740962 | A4 | -0.00010290162 | A5 | 8.9565708e-06 |  |  | 1.611258 | 0 |  | 1.612307 |  | 1.61039
HOYA | E-F1 | Spec | 1.62588 | 35.74059 | 1.611386 | 0 | 0.0038 | 2.7 | 4 | ? | 1 | 1 | 1 | ? | ? | 0.36501 | 1.01398 | 8.6 | 5.90235e-07 | 0 | 0 | 0 | 0 | 0 | Schott | A0 | 2.5730565 | A1 | -0.010203605 | A2 | 0.023095784 | A3 | 0.00087114252 | A4 | -3.0730079e-05 | A5 | 6.9457986e-06 | Not in a position to accept new order because of discontinuation. |  | 1.611386 | 0 |  | 1.612287 |  | 1.610615
HOYA | F1 | Obso | 1.62588 | 35.744525 | 1.611846 | 0 | -0.0016 | 3.68 | 0 | ? | 1 | 1 | 1 | ? | ? | 0.25 | 1.55 | 8.1 | 5.50886e-06 | 0 | 0 | 0 | 0 | 0 | Schott | A0 | 2.574663 | A1 | -0.01001559 | A2 | 0.0212582 | A3 | 0.00155198 | A4 | -0.000125658 | A5 | 1.04556e-05 |  |  | 1.611846 | 0 |  | 1.612977 |  | 1.610943
HOYA | BAFD2 | Obso | 1.664457 | 35.887705 | 1.648732 | 0 | 0 | 0 | 0 | ? | ? | ? | ? | ? | ? | 0.334 | 2.325 | 0 | 0 | 0 | 0 | 0 | 0 | 0 | Schott | A0 | 2.6915386 | A1 | -0.0077169862 | A2 | 0.025612877 | A3 | 0.00090015584 | A4 | -2.496179e-05 | A5 | 5.76076e-06 |  |  | 1.648732 | 0 |  | 1.649501 |  | 1.648082
HOYA | TAFD31 | Obso | 1.922501 | 35.946005 | 1.900458 | 0 | 0 | 0 | 0 | ? | ? | ? | ? | ? | ? | 0.334 | 2.325 | 0 | 0 | 0 | 0 | 0 | 0 | 0 | Schott | A0 | 3.5688967 | A1 | -0.013123062 | A2 | 0.04165243 | A3 | 0.0013516113 | A4 | -3.6862832e-05 | A5 | 7.795901e-06 |  |  | 1.900458 | 0 |  | 1.901438 |  | 1.899584
HOYA | F11 | Obso | 1.620962 | 35.947308 | 1.607149 | 0 | 0 | 0 | 0 | ? | ? | ? | ? | ? | ? | 0.334 | 2.325 | 0 | 0 | 0 | 0 | 0 | 0 | 0 | Schott | A0 | 2.5603849 | A1 | -0.011362408 | A2 | 0.021410304 | A3 | 0.001249157 | A4 | -9.0225552e-05 | A5 | 1.0651188e-05 |  |  | 1.607149 | 0 |  | 1.608316 |  | 1.606217
HOYA | NBFD7 | Obso | 1.782999 | 36.06621 | 1.766286 | 0 | 0 | 0 | 0 | ? | ? | ? | ? | ? | ? | 0.334 | 2.325 | 0 | 0 | 0 | 0 | 0 | 0 | 0 | Schott | A0 | 3.0898337 | A1 | -0.017376844 | A2 | 0.027124239 | A3 | 0.0024438911 | A4 | -0.00020558787 | A5 | 1.6661998e-05 |  |  | 1.766286 | 0 |  | 1.767937 |  | 1.764941
HOYA | E-F2 | Stan | 1.62004 | 36.3006 | 1.605915 | 0 | 0.0043 | 2.67 | 4 | ? | 1 | 1 | 1 | ? | ? | 0.36501 | 1.01398 | 8.3 | 1.38841e-06 | 0 | 0 | 0 | 0 | 0 | Schott | A0 | 2.5561822 | A1 | -0.010237038 | A2 | 0.022470348 | A3 | 0.00084580679 | A4 | -3.3087089e-05 | A5 | 7.1054919e-06 | General glass Type |  | 1.605915 | 0 |  | 1.606818 |  | 1.605147
HOYA | F2 | Obso | 1.62004 | 36.303385 | 1.605198 | 0 | 0 | 3.6 | 0 | ? | 1 | 1 | 1 | ? | ? | 0.25 | 1.55 | 8.3 | 3.96683e-06 | 0 | 0 | 0 | 0 | 0 | Schott | A0 | 2.55283 | A1 | -0.007532548 | A2 | 0.02412997 | A3 | 0.0003950327 | A4 | 4.12449e-05 | A5 | 1.24639e-06 |  |  | 1.605198 | 0 |  | 1.605665 |  | 1.604703
HOYA | NBFD6 | Obso | 1.756702 | 36.345258 | 1.738123 | 0 | 0 | 0 | 0 | ? | ? | ? | ? | ? | ? | 0.334 | 2.325 | 0 | 0 | 0 | 0 | 0 | 0 | 0 | Schott | A0 | 2.9881998 | A1 | -0.0071192799 | A2 | 0.033239024 | A3 | 0.00020485311 | A4 | 9.2252594e-05 | A5 | 2.4443305e-07 |  |  | 1.738123 | 0 |  | 1.738537 |  | 1.737679
HOYA | NBFD40 | Obso | 1.829 | 36.496616 | 1.810171 | 0 | 0 | 0 | 0 | ? | ? | ? | ? | ? | ? | 0.334 | 2.325 | 0 | 0 | 0 | 0 | 0 | 0 | 0 | Schott | A0 | 3.2417446 | A1 | -0.012570508 | A2 | 0.032963658 | A3 | 0.0016399773 | A4 | -8.6051379e-05 | A5 | 9.7089988e-06 |  |  | 1.810171 | 0 |  | 1.811286 |  | 1.809221
HOYA | TAFD13 | Obso | 1.855396 | 36.557002 | 1.837376 | 0 | 0 | 0 | 0 | ? | ? | ? | ? | ? | ? | 0.334 | 2.325 | 0 | 0 | 0 | 0 | 0 | 0 | 0 | Schott | A0 | 3.3418389 | A1 | -0.018611873 | A2 | 0.029925773 | A3 | 0.0031152211 | A4 | -0.00029615072 | A5 | 2.0702978e-05 |  |  | 1.837376 | 0 |  | 1.83923 |  | 1.835904
HOYA | F4 | Obso | 1.616589 | 36.615561 | 1.602408 | 0 | 0 | 0 | 0 | ? | ? | ? | ? | ? | ? | 0.334 | 2.325 | 0 | 0 | 0 | 0 | 0 | 0 | 0 | Schott | A0 | 2.5449193 | A1 | -0.0086447716 | A2 | 0.022415946 | A3 | 0.00077643458 | A4 | -1.195405e-05 | A5 | 3.8257209e-06 |  |  | 1.602408 | 0 |  | 1.603074 |  | 1.601775
HOYA | E-F3 | Spec | 1.61293 | 36.960606 | 1.599383 | 0 | 0.0032 | 2.64 | 4 | ? | 1 | 1 | 1 | ? | ? | 0.36501 | 1.01398 | 7.7 | 3.40553e-06 | 0 | 0 | 0 | 0 | 0 | Schott | A0 | 2.5362697 | A1 | -0.010610424 | A2 | 0.021233821 | A3 | 0.00099012105 | A4 | -5.9984348e-05 | A5 | 8.2354366e-06 | Not in a position to accept new order because of discontinuation. |  | 1.599383 | 0 |  | 1.600359 |  | 1.598569
HOYA | F3 | Obso | 1.612929 | 36.964515 | 1.598632 | 0 | -0.0001 | 3.54 | 0 | ? | 2 | 1 | 1 | ? | ? | 0.25 | 1.55 | 8.7 | 4.20683e-06 | 0 | 0 | 0 | 0 | 0 | Schott | A0 | 2.532847 | A1 | -0.007969944 | A2 | 0.02304341 | A3 | 0.0004705096 | A4 | 2.50005e-05 | A5 | 1.98988e-06 |  |  | 1.598632 | 0 |  | 1.599148 |  | 1.598103
HOYA | M-NBFD82 | Obso | 1.814741 | 37.027807 | 1.795033 | 0 | -0.0002 | 4.34 | 0 | ? | 1 | 1 | 4 | ? | ? | 0.25 | 1.55 | 5.9 | 7.08391e-06 | 0 | 0 | 0 | 0 | 0 | Schott | A0 | 3.188026 | A1 | -0.01217842 | A2 | 0.03719308 | A3 | -0.0002817531 | A4 | 0.000180448 | A5 | -4.18291e-06 |  |  | 1.795033 | 0 |  | 1.795301 |  | 1.794547
HOYA | M-TAFD307 | Pref | 1.882023 | 37.221297 | 1.861802 | 0 | -0.0044 | 5.49 | 1 | ? | 1 | 2 | 3 | ? | ? | 0.36501 | 1.01398 | 6.7 | 7.80622e-06 | 0 | 0 | 0 | 0 | 0 | Schott | A0 | 3.4286062 | A1 | -0.013845333 | A2 | 0.037363009 | A3 | 0.0011894554 | A4 | -1.5979979e-05 | A5 | 5.1827398e-06 | Glass for molded optics lens |  | 1.861802 | 0 |  | 1.862654 |  | 1.860963
HOYA | MC-TAFD307 | Pref | 1.882023 | 37.221297 | 1.861802 | 0 | -0.0044 | 5.49 | 1 | ? | 1 | 2 | 3 | ? | ? | 0.36501 | 1.01398 | 6.7 | 7.80622e-06 | 0 | 0 | 0 | 0 | 0 | Schott | A0 | 3.4286062 | A1 | -0.013845333 | A2 | 0.037363009 | A3 | 0.0011894554 | A4 | -1.5979979e-05 | A5 | 5.1827398e-06 | Preforms for Precision molding |  | 1.861802 | 0 |  | 1.862654 |  | 1.860963
HOYA | MP-TAFD307 | Pref | 1.882023 | 37.221297 | 1.861802 | 0 | -0.0044 | 5.49 | 1 | ? | 1 | 2 | 3 | ? | ? | 0.36501 | 1.01398 | 6.7 | 7.80622e-06 | 0 | 0 | 0 | 0 | 0 | Schott | A0 | 3.4286062 | A1 | -0.013845333 | A2 | 0.037363009 | A3 | 0.0011894554 | A4 | -1.5979979e-05 | A5 | 5.1827398e-06 | Preforms for Precision molding |  | 1.861802 | 0 |  | 1.862654 |  | 1.860963
HOYA | M-NBFD10 | Pref | 1.83441 | 37.285136 | 1.816045 | 0 | -0.004 | 4.39 | 1 | ? | 1 | 3 | 3 | ? | ? | 0.36501 | 1.01398 | 6.1 | 8.48661e-06 | 0 | 0 | 0 | 0 | 0 | Schott | A0 | 3.264623 | A1 | -0.01581977 | A2 | 0.03225894 | A3 | 0.001709312 | A4 | -0.0001081957 | A5 | 1.058323e-05 | Glass for molded optics lens |  | 1.816045 | 0 |  | 1.817244 |  | 1.814987
HOYA | MP-NBFD10-20 | Pref | 1.834612 | 37.288776 | 1.817682 | 0 | -0.0047 | 4.39 | 1 | ? | 1 | 3 | 3 | ? | ? | 0.36501 | 1.01398 | 6.1 | 8.48492e-06 | 0 | 0 | 0 | 0 | 0 | Schott | A0 | 3.2722586 | A1 | -0.018817211 | A2 | 0.027264508 | A3 | 0.0032789193 | A4 | -0.00032827672 | A5 | 2.1743362e-05 | Preforms for Precision molding |  | 1.817682 | 0 |  | 1.819602 |  | 1.816166
HOYA | NBFD10 | Pref | 1.834001 | 37.345055 | 1.815276 | 0 | -0.0021 | 4.57 | 2 | ? | 1 | 3 | 3 | ? | ? | 0.36501 | 1.01398 | 5.9 | 7.46689e-06 | 0 | 0 | 0 | 0 | 0 | Schott | A0 | 3.2615573 | A1 | -0.014542851 | A2 | 0.033470739 | A3 | 0.0012266479 | A4 | -2.5391842e-05 | A5 | 5.5971739e-06 | Recommended glass type |  | 1.815276 | 0 |  | 1.81618 |  | 1.814387
HOYA | TAFD37 | Stan | 1.900433 | 37.370559 | 1.87974 | 0 | -0.0038 | 5.19 | 4 | ? | 1 | 1 | 1 | ? | ? | 0.36501 | 1.01398 | 7 | 1.06e-06 | 9.55e-09 | -8.39e-12 | 7.47e-07 | 7.08e-10 | 0.249 | Schott | A0 | 3.4943369 | A1 | -0.013647624 | A2 | 0.03883317 | A3 | 0.0011132555 | A4 | -7.402237e-06 | A5 | 5.3027754e-06 | General glass Type |  | 1.87974 | 0 |  | 1.880585 |  | 1.878918
HOYA | TAFD37A | Pref | 1.90043 | 37.372442 | 1.880014 | 0 | -0.0043 | 4.9 | 2 | ? | 1 | 1 | 1 | ? | ? | 0.36501 | 1.01398 | 7 | 6.28e-07 | 8.14e-09 | -5.08e-11 | 8.44e-07 | 7.6e-10 | 0.225 | Schott | A0 | 3.4958125 | A1 | -0.014342354 | A2 | 0.037807251 | A3 | 0.0014184073 | A4 | -4.6470269e-05 | A5 | 6.919444e-06 | Recommended glass type |  | 1.880014 | 0 |  | 1.880971 |  | 1.879111
HOYA | ADF405 | Obso | 1.6765 | 37.477902 | 1.661309 | 0 | 0 | 0 | 0 | ? | ? | ? | ? | ? | ? | 0.334 | 2.325 | 0 | 0 | 0 | 0 | 0 | 0 | 0 | Schott | A0 | 2.7356649 | A1 | -0.012562447 | A2 | 0.025182823 | A3 | 0.00072910592 | A4 | 2.1020657e-06 | A5 | 2.9773777e-06 |  |  | 1.661309 | 0 |  | 1.661991 |  | 1.660576
HOYA | F15 | Obso | 1.605651 | 37.899711 | 1.591768 | 0 | 0 | 0 | 0 | ? | ? | ? | ? | ? | ? | 0.334 | 2.325 | 0 | 0 | 0 | 0 | 0 | 0 | 0 | Schott | A0 | 2.5118393 | A1 | -0.0077804578 | A2 | 0.022422427 | A3 | 0.00037461868 | A4 | 3.1822466e-05 | A5 | 1.3410962e-06 |  |  | 1.591768 | 0 |  | 1.592222 |  | 1.59128
HOYA | BAFD8 | Stan | 1.723417 | 37.994103 | 1.707218 | 0 | 0.0021 | 3.62 | 4 | ? | 1 | 1 | 1 | ? | ? | 0.36501 | 1.01398 | 7.1 | 5.56908e-06 | 0 | 0 | 0 | 0 | 0 | Schott | A0 | 2.8863236 | A1 | -0.009802724 | A2 | 0.027654256 | A3 | 0.00089006367 | A4 | -3.6309109e-05 | A5 | 7.6181062e-06 | General glass Type |  | 1.707218 | 0 |  | 1.708099 |  | 1.70649
HOYA | E-F5 | Stan | 1.60342 | 38.010622 | 1.590556 | 0 | 0.0029 | 2.63 | 4 | ? | 1 | 1 | 1 | ? | ? | 0.36501 | 1.01398 | 8 | 2.63967e-06 | 0 | 0 | 0 | 0 | 0 | Schott | A0 | 2.5095673 | A1 | -0.010862661 | A2 | 0.019894774 | A3 | 0.0010137134 | A4 | -6.2697117e-05 | A5 | 7.5080045e-06 | General glass Type |  | 1.590556 | 0 |  | 1.591491 |  | 1.589746
HOYA | F5 | Obso | 1.603417 | 38.014872 | 1.589829 | 0 | -0.001 | 3.45 | 0 | ? | 1 | 1 | 1 | ? | ? | 0.25 | 1.55 | 8.9 | 2.63967e-06 | 0 | 0 | 0 | 0 | 0 | Schott | A0 | 2.505965 | A1 | -0.007868612 | A2 | 0.02157421 | A3 | 0.0005986797 | A4 | -9.51946e-07 | A5 | 2.90249e-06 |  |  | 1.589829 | 0 |  | 1.590389 |  | 1.589281
HOYA | ATF2 | Obso | 1.65052 | 38.036939 | 1.639625 | 0 | 0 | 0 | 0 | ? | ? | ? | ? | ? | ? | 0.334 | 2.325 | 0 | 0 | 0 | 0 | 0 | 0 | 0 | Schott | A0 | 2.6671209 | A1 | -0.014423962 | A2 | 0.013189583 | A3 | 0.0040232186 | A4 | -0.00051303017 | A5 | 3.6661072e-05 |  |  | 1.639625 | 0 |  | 1.642497 |  | 1.637771
HOYA | F9 | Obso | 1.620446 | 38.090002 | 1.606615 | 0 | 0 | 0 | 0 | ? | ? | ? | ? | ? | ? | 0.334 | 2.325 | 0 | 0 | 0 | 0 | 0 | 0 | 0 | Schott | A0 | 2.5593399 | A1 | -0.009366785 | A2 | 0.022253491 | A3 | 0.00058783629 | A4 | 5.7602503e-06 | A5 | 2.9583845e-06 |  |  | 1.606615 | 0 |  | 1.607217 |  | 1.606008
HOYA | TAFD17 | Obso | 1.877999 | 38.197051 | 1.859353 | 0 | 0 | 0 | 0 | ? | ? | ? | ? | ? | ? | 0.334 | 2.325 | 0 | 0 | 0 | 0 | 0 | 0 | 0 | Schott | A0 | 3.4225444 | A1 | -0.016940489 | A2 | 0.032868087 | A3 | 0.0021092051 | A4 | -0.00014315845 | A5 | 1.0815235e-05 |  |  | 1.859353 | 0 |  | 1.860593 |  | 1.858228
HOYA | BAFD4 | Obso | 1.651278 | 38.312578 | 1.636983 | 0 | 0 | 0 | 0 | ? | ? | ? | ? | ? | ? | 0.334 | 2.325 | 0 | 0 | 0 | 0 | 0 | 0 | 0 | Schott | A0 | 2.6563187 | A1 | -0.0090904619 | A2 | 0.022987504 | A3 | 0.0008478133 | A4 | -1.7432432e-05 | A5 | 3.7311321e-06 |  |  | 1.636983 | 0 |  | 1.637647 |  | 1.63634
HOYA | BAFD1 | Obso | 1.626057 | 39.085725 | 1.612866 | 0 | 0 | 0 | 0 | ? | ? | ? | ? | ? | ? | 0.334 | 2.325 | 0 | 0 | 0 | 0 | 0 | 0 | 0 | Schott | A0 | 2.5793303 | A1 | -0.0082532442 | A2 | 0.020375432 | A3 | 0.0012337857 | A4 | -9.7835886e-05 | A5 | 8.337882e-06 |  |  | 1.612866 | 0 |  | 1.613777 |  | 1.612133
HOYA | E-F8 | Spec | 1.59551 | 39.220638 | 1.583071 | 0 | 0.0027 | 2.62 | 4 | ? | 1 | 1 | 1 | ? | ? | 0.36501 | 1.01398 | 8.2 | 2.25928e-06 | 0 | 0 | 0 | 0 | 0 | Schott | A0 | 2.4866561 | A1 | -0.010188484 | A2 | 0.019287417 | A3 | 0.00088553737 | A4 | -5.0937106e-05 | A5 | 6.4256956e-06 | Not in a position to accept new order because of discontinuation. |  | 1.583071 | 0 |  | 1.583907 |  | 1.582333
HOYA | F8 | Obso | 1.595514 | 39.221686 | 1.582146 | 0 | -0.0002 | 3.37 | 0 | ? | 1 | 1 | 1 | ? | ? | 0.25 | 1.55 | 7.9 | 4.10772e-06 | 0 | 0 | 0 | 0 | 0 | Schott | A0 | 2.482509 | A1 | -0.007509508 | A2 | 0.02173717 | A3 | 0.0001770888 | A4 | 5.38903e-05 | A5 | -1.69805e-07 |  |  | 1.582146 | 0 |  | 1.582479 |  | 1.581729
HOYA | BAFD10 | Obso | 1.650157 | 39.343065 | 1.635791 | 0 | 0 | 0 | 0 | ? | ? | ? | ? | ? | ? | 0.334 | 2.325 | 0 | 0 | 0 | 0 | 0 | 0 | 0 | Schott | A0 | 2.6521655 | A1 | -0.0075962197 | A2 | 0.023726622 | A3 | 0.000514341 | A4 | 9.8103531e-06 | A5 | 2.7725345e-06 |  |  | 1.635791 | 0 |  | 1.63632 |  | 1.635278
HOYA | E-ADF50 | Spec | 1.65412 | 39.620631 | 1.639978 | 0 | -0.0033 | 3.38 | 5 | ? | 2 | ? | 6 | ? | ? | 0.36501 | 1.01398 | 5.1 | 1.08065e-05 | 0 | 0 | 0 | 0 | 0 | Schott | A0 | 2.6680422 | A1 | -0.013184258 | A2 | 0.023930479 | A3 | 0.00023928655 | A4 | 5.0697941e-05 | A5 | 9.1240958e-07 | Not in a position to accept new order because of discontinuation. |  | 1.639978 | 0 |  | 1.640504 |  | 1.639332
HOYA | ADF50 | Obso | 1.654118 | 39.624202 | 1.640418 | 0 | -0.0071 | 3.48 | 0 | ? | 3 | ? | 5 | ? | ? | 0.25 | 1.55 | 0 | 0 | 0 | 0 | 0 | 0 | 0 | Schott | A0 | 2.67 | A1 | -0.01392862 | A2 | 0.0223665 | A3 | 0.0007527152 | A4 | -1.76234e-05 | A5 | 3.42589e-06 |  |  | 1.640418 | 0 |  | 1.64113 |  | 1.639641
HOYA | NBFD3 | Stan | 1.804504 | 39.635995 | 1.787095 | 0 | -0.0056 | 4.39 | 4 | ? | 2 | 3 | 5 | ? | ? | 0.36501 | 1.01398 | 5.3 | 1.16184e-05 | 0 | 0 | 0 | 0 | 0 | Schott | A0 | 3.1633746 | A1 | -0.01327628 | A2 | 0.031133309 | A3 | 0.0008352338 | A4 | 2.9980499e-06 | A5 | 2.5568853e-06 | General glass Type |  | 1.787095 | 0 |  | 1.787747 |  | 1.786372
HOYA | M-TAFD305 | Pref | 1.851348 | 40.104483 | 1.833088 | 0 | -0.0067 | 5.25 | 1 | ? | 1 | 2 | 3 | ? | ? | 0.36501 | 1.01398 | 6 | 5.25e-06 | 1.17e-08 | -4.51e-11 | 1.25e-06 | 1.27e-09 | 0.0455 | Schott | A0 | 3.327184 | A1 | -0.01343242 | A2 | 0.033398 | A3 | 0.001006047 | A4 | -2.136908e-05 | A5 | 3.972561e-06 | Glass for molded optics lens |  | 1.833088 | 0 |  | 1.833811 |  | 1.832335
HOYA | MC-TAFD305 | Pref | 1.851348 | 40.104483 | 1.833088 | 0 | -0.0067 | 5.25 | 1 | ? | 1 | 2 | 3 | ? | ? | 0.36501 | 1.01398 | 6 | 5.25e-06 | 1.17e-08 | -4.51e-11 | 1.25e-06 | 1.27e-09 | 0.0455 | Schott | A0 | 3.327184 | A1 | -0.01343242 | A2 | 0.033398 | A3 | 0.001006047 | A4 | -2.136908e-05 | A5 | 3.972561e-06 | Preforms for Precision molding |  | 1.833088 | 0 |  | 1.833811 |  | 1.832335
HOYA | MP-TAFD305 | Pref | 1.851348 | 40.104483 | 1.833088 | 0 | -0.0067 | 5.25 | 1 | ? | 1 | 2 | 3 | ? | ? | 0.36501 | 1.01398 | 6 | 5.25e-06 | 1.17e-08 | -4.51e-11 | 1.25e-06 | 1.27e-09 | 0.0455 | Schott | A0 | 3.327184 | A1 | -0.01343242 | A2 | 0.033398 | A3 | 0.001006047 | A4 | -2.136908e-05 | A5 | 3.972561e-06 | Preforms for Precision molding |  | 1.833088 | 0 |  | 1.833811 |  | 1.832335
HOYA | TAFD33 | Pref | 1.881003 | 40.138801 | 1.861948 | 0 | -0.0059 | 5.4 | 2 | ? | 1 | 1 | 1 | ? | ? | 0.36501 | 1.01398 | 6.8 | 1.04e-06 | 9.9e-09 | -5.86e-11 | 9.55e-07 | 8.81e-10 | 0.159 | Schott | A0 | 3.4316955 | A1 | -0.013156273 | A2 | 0.035631862 | A3 | 0.00091378109 | A4 | -4.0366886e-06 | A5 | 3.3867688e-06 | Recommended glass type |  | 1.861948 | 0 |  | 1.862629 |  | 1.861228
HOYA | BAFD15 | Obso | 1.701999 | 40.195943 | 1.686801 | 0 | -0.0015 | 2.99 | 0 | 4.5 | 1 | 1 | 1 | ? | ? | 0.25 | 1.55 | 8 | 4.82134e-06 | 0 | 0 | 0 | 0 | 0 | Schott | A0 | 2.820547 | A1 | -0.01078982 | A2 | 0.02621635 | A3 | 0.0003405871 | A4 | 4.6765e-05 | A5 | 6.60304e-07 |  |  | 1.686801 | 0 |  | 1.687267 |  | 1.68624
HOYA | NBFD5 | Obso | 1.762001 | 40.263213 | 1.746236 | 0 | 0 | 0 | 0 | ? | ? | ? | ? | ? | ? | 0.334 | 2.325 | 0 | 0 | 0 | 0 | 0 | 0 | 0 | Schott | A0 | 3.021769 | A1 | -0.011641743 | A2 | 0.026713839 | A3 | 0.0012766896 | A4 | -6.7665e-05 | A5 | 6.4036776e-06 |  |  | 1.746236 | 0 |  | 1.747095 |  | 1.74544
HOYA | BAFD3 | Obso | 1.607171 | 40.359687 | 1.593447 | 0 | 0 | 0 | 0 | ? | ? | ? | ? | ? | ? | 0.334 | 2.325 | 0 | 0 | 0 | 0 | 0 | 0 | 0 | Schott | A0 | 2.5175976 | A1 | -0.006076741 | A2 | 0.02306109 | A3 | -0.00017487816 | A4 | 9.5025705e-05 | A5 | -2.030471e-06 |  |  | 1.593447 | 0 |  | 1.593603 |  | 1.593174
HOYA | M-LAF81 | Spec | 1.730766 | 40.50099 | 1.715327 | 0 | -0.004 | 3.22 | 5 | ? | 1 | 5 | 3 | ? | ? | 0.36501 | 1.01398 | 8.9 | 1.72608e-06 | 0 | 0 | 0 | 0 | 0 | Schott | A0 | 2.9167886 | A1 | -0.012398199 | A2 | 0.026675237 | A3 | 0.00065190504 | A4 | 4.6956175e-06 | A5 | 2.691054e-06 | Not in a position to accept new order because of discontinuation. |  | 1.715327 | 0 |  | 1.715949 |  | 1.714647
HOYA | MP-LAF81 | Spec | 1.730766 | 40.50099 | 1.715327 | 0 | -0.004 | 3.22 | 5 | ? | 1 | 5 | 3 | ? | ? | 0.36501 | 1.01398 | 8.9 | 1.72608e-06 | 0 | 0 | 0 | 0 | 0 | Schott | A0 | 2.9167886 | A1 | -0.012398199 | A2 | 0.026675237 | A3 | 0.00065190504 | A4 | 4.6956175e-06 | A5 | 2.691054e-06 | Not in a position to accept new order because of discontinuation. |  | 1.715327 | 0 |  | 1.715949 |  | 1.714647
HOYA | TAFD32 | Pref | 1.870705 | 40.728631 | 1.852052 | 0 | -0.0067 | 4.84 | 1 | ? | 1 | 1 | 2 | ? | ? | 0.36501 | 1.01398 | 6.8 | 2.82e-07 | 8.11e-09 | -2.84e-11 | 9.6e-07 | 9.61e-10 | 0.141 | Schott | A0 | 3.396108 | A1 | -0.013087065 | A2 | 0.034853516 | A3 | 0.00079083177 | A4 | 7.6995212e-06 | A5 | 2.3516742e-06 | Recommended glass type |  | 1.852052 | 0 |  | 1.852663 |  | 1.851369
HOYA | M-NBFD130 | Pref | 1.8061 | 40.73064 | 1.789552 | 0 | -0.0056 | 4.56 | 1 | ? | 1 | 3 | 3 | ? | ? | 0.36501 | 1.01398 | 5.8 | 1.03293e-05 | 0 | 0 | 0 | 0 | 0 | Schott | A0 | 3.173794 | A1 | -0.01498658 | A2 | 0.02906741 | A3 | 0.001204829 | A4 | -5.355158e-05 | A5 | 5.27135e-06 | Glass for molded optics lens |  | 1.789552 | 0 |  | 1.790391 |  | 1.788693
HOYA | MP-NBFD130 | Pref | 1.8061 | 40.73064 | 1.789552 | 0 | -0.0056 | 4.56 | 1 | ? | 1 | 3 | 3 | ? | ? | 0.36501 | 1.01398 | 5.8 | 1.03293e-05 | 0 | 0 | 0 | 0 | 0 | Schott | A0 | 3.173794 | A1 | -0.01498658 | A2 | 0.02906741 | A3 | 0.001204829 | A4 | -5.355158e-05 | A5 | 5.27135e-06 | Preforms for Precision molding |  | 1.789552 | 0 |  | 1.790391 |  | 1.788693
HOYA | NBFD13 | Pref | 1.806105 | 40.734353 | 1.789504 | 0 | -0.0078 | 4.38 | 2 | ? | 1 | 2 | 3 | ? | ? | 0.36501 | 1.01398 | 5.7 | 6.67424e-06 | 0 | 0 | 0 | 0 | 0 | Schott | A0 | 3.1729223 | A1 | -0.014248534 | A2 | 0.029168114 | A3 | 0.001342876 | A4 | -9.6178753e-05 | A5 | 8.4042556e-06 | Recommended glass type |  | 1.789504 | 0 |  | 1.790477 |  | 1.788616
HOYA | M-NBFD13 | Obso | 1.8061 | 40.740652 | 1.788651 | 0 | -0.0055 | 4.55 | 0 | ? | 1 | 2 | 4 | ? | ? | 0.25 | 1.55 | 0 | 0 | 0 | 0 | 0 | 0 | 0 | Schott | A0 | 3.168998 | A1 | -0.01206796 | A2 | 0.03197667 | A3 | 0.0003855226 | A4 | 5.37198e-05 | A5 | -3.53563e-09 |  |  | 1.788651 | 0 |  | 1.7891 |  | 1.788076
HOYA | ADF355 | Obso | 1.6445 | 40.762285 | 1.630427 | 0 | 0 | 0 | 0 | ? | ? | ? | ? | ? | ? | 0.334 | 2.325 | 0 | 0 | 0 | 0 | 0 | 0 | 0 | Schott | A0 | 2.6377802 | A1 | -0.011834487 | A2 | 0.024169102 | A3 | -0.00027510935 | A4 | 0.00014101583 | A5 | -6.2649064e-06 |  |  | 1.630427 | 0 |  | 1.630479 |  | 1.630027
HOYA | TAFD30 | Pref | 1.883 | 40.805404 | 1.864404 | 0 | -0.0094 | 5.42 | 1 | ? | 1 | 1 | 1 | ? | ? | 0.36501 | 1.01398 | 6.5 | 2.21e-06 | 9.96e-09 | -3.19e-11 | 8.4e-07 | 2.81e-10 | 0.184 | Schott | A0 | 3.4419038 | A1 | -0.014175245 | A2 | 0.03435104 | A3 | 0.0011752271 | A4 | -3.9010343e-05 | A5 | 3.7417054e-06 | Recommended glass type |  | 1.864404 | 0 |  | 1.865123 |  | 1.863629
HOYA | FL5 | Obso | 1.581437 | 40.887611 | 1.569305 | 0 | -0.0002 | 3.24 | 0 | ? | 1 | 1 | 1 | ? | ? | 0.25 | 1.55 | 8.9 | 2.09683e-06 | 0 | 0 | 0 | 0 | 0 | Schott | A0 | 2.444194 | A1 | -0.008324562 | A2 | 0.01904736 | A3 | 0.0005045564 | A4 | 3.65765e-06 | A5 | 1.79355e-06 |  |  | 1.569305 | 0 |  | 1.569783 |  | 1.568786
HOYA | E-FL5 | Stan | 1.58144 | 40.890663 | 1.569841 | 0 | 0.002 | 2.59 | 4 | ? | 1 | 1 | 1 | ? | ? | 0.36501 | 1.01398 | 7.9 | 1.75e-06 | 1.66e-08 | -9.67e-11 | 6.44e-07 | 4.37e-10 | 0.264 | Schott | A0 | 2.4465754 | A1 | -0.010107041 | A2 | 0.017759132 | A3 | 0.00087970259 | A4 | -5.7014929e-05 | A5 | 6.0924663e-06 | General glass Type |  | 1.569841 | 0 |  | 1.570641 |  | 1.569121
HOYA | MC-NBFD135 | Pref | 1.808339 | 40.9212 | 1.791819 | 0 | -0.0061 | 4.67 | 1 | ? | 1 | 3 | 3 | ? | ? | 0.36501 | 1.01398 | 6.2 | 9.98837e-06 | 0 | 0 | 0 | 0 | 0 | Schott | A0 | 3.1819698 | A1 | -0.014926522 | A2 | 0.028987649 | A3 | 0.0012223654 | A4 | -5.2916688e-05 | A5 | 4.7807227e-06 | Preforms for Precision molding |  | 1.791819 | 0 |  | 1.79263 |  | 1.79097
HOYA | NBFD2 | Obso | 1.797199 | 41.143795 | 1.780619 | 0 | 0 | 0 | 0 | ? | ? | ? | ? | ? | ? | 0.334 | 2.325 | 0 | 0 | 0 | 0 | 0 | 0 | 0 | Schott | A0 | 3.1421397 | A1 | -0.013576013 | A2 | 0.029509811 | A3 | 0.00081770149 | A4 | -7.7250368e-07 | A5 | 2.1322255e-06 |  |  | 1.780619 | 0 |  | 1.781239 |  | 1.779905
HOYA | BAFD7 | Stan | 1.701543 | 41.148951 | 1.687049 | 0 | 0.0028 | 3.65 | 4 | ? | 1 | 1 | 1 | ? | ? | 0.36501 | 1.01398 | 6.8 | 6.07532e-06 | 0 | 0 | 0 | 0 | 0 | Schott | A0 | 2.8217211 | A1 | -0.0097265483 | A2 | 0.024345979 | A3 | 0.00078406305 | A4 | -2.2431497e-05 | A5 | 4.6726029e-06 | General glass Type |  | 1.687049 | 0 |  | 1.68774 |  | 1.686403
HOYA | FL57 | Obso | 1.576163 | 41.39334 | 1.564051 | 0 | 0 | 0 | 0 | ? | ? | ? | ? | ? | ? | 0.334 | 2.325 | 0 | 0 | 0 | 0 | 0 | 0 | 0 | Schott | A0 | 2.4280674 | A1 | -0.0079954051 | A2 | 0.01931393 | A3 | 0.00025443035 | A4 | 3.7628038e-05 | A5 | -1.4911458e-07 |  |  | 1.564051 | 0 |  | 1.564385 |  | 1.563616
HOYA | FL7 | Obso | 1.57501 | 41.509668 | 1.562725 | 0 | 0 | 0 | 0 | ? | ? | ? | ? | ? | ? | 0.334 | 2.325 | 0 | 0 | 0 | 0 | 0 | 0 | 0 | Schott | A0 | 2.4234279 | A1 | -0.0070664282 | A2 | 0.01983986 | A3 | 0.00013686194 | A4 | 4.3266859e-05 | A5 | 1.3880317e-08 |  |  | 1.562725 | 0 |  | 1.563027 |  | 1.562345
HOYA | FL4 | Obso | 1.578447 | 41.707529 | 1.567207 | 0 | 0 | 0 | 0 | ? | ? | ? | ? | ? | ? | 0.334 | 2.325 | 0 | 0 | 0 | 0 | 0 | 0 | 0 | Schott | A0 | 2.4387394 | A1 | -0.0098037764 | A2 | 0.01687399 | A3 | 0.001064172 | A4 | -8.8570114e-05 | A5 | 6.9206639e-06 |  |  | 1.567207 | 0 |  | 1.568044 |  | 1.566472
HOYA | BAFD6 | Obso | 1.66755 | 41.933458 | 1.653578 | 0 | 0 | 0 | 0 | ? | ? | ? | ? | ? | ? | 0.334 | 2.325 | 0 | 0 | 0 | 0 | 0 | 0 | 0 | Schott | A0 | 2.7117189 | A1 | -0.008485142 | A2 | 0.02364145 | A3 | 0.00028281035 | A4 | 4.3247836e-05 | A5 | 4.3130544e-07 |  |  | 1.653578 | 0 |  | 1.653965 |  | 1.653116
HOYA | LAFL6 | Obso | 1.72 | 42.016239 | 1.705214 | 0 | 0 | 0 | 0 | ? | ? | ? | ? | ? | ? | 0.334 | 2.325 | 0 | 0 | 0 | 0 | 0 | 0 | 0 | Schott | A0 | 2.8831554 | A1 | -0.010505929 | A2 | 0.025463467 | A3 | 0.00055020974 | A4 | 1.4430656e-05 | A5 | 2.0660893e-06 |  |  | 1.705214 | 0 |  | 1.705753 |  | 1.704625
HOYA | FL3 | Obso | 1.58215 | 42.028564 | 1.57076 | 0 | 0 | 0 | 0 | ? | ? | ? | ? | ? | ? | 0.334 | 2.325 | 0 | 0 | 0 | 0 | 0 | 0 | 0 | Schott | A0 | 2.4499183 | A1 | -0.0095318121 | A2 | 0.017383272 | A3 | 0.00083405435 | A4 | -4.4081385e-05 | A5 | 4.1509931e-06 |  |  | 1.57076 | 0 |  | 1.571422 |  | 1.57011
HOYA | NBFD12 | Spec | 1.799503 | 42.340123 | 1.78312 | 0 | -0.0072 | 4.45 | 5 | ? | 1 | 3 | 4 | ? | ? | 0.36501 | 1.01398 | 5.7 | 1.05628e-05 | 0 | 0 | 0 | 0 | 0 | Schott | A0 | 3.1513655 | A1 | -0.013052015 | A2 | 0.029502111 | A3 | 0.00067643437 | A4 | 3.6679701e-06 | A5 | 1.8233293e-06 | Not in a position to accept new order because of discontinuation. |  | 1.78312 | 0 |  | 1.78368 |  | 1.782462
HOYA | BAFD5 | Obso | 1.603232 | 42.391075 | 1.591291 | 0 | 0 | 0 | 0 | ? | ? | ? | ? | ? | ? | 0.334 | 2.325 | 0 | 0 | 0 | 0 | 0 | 0 | 0 | Schott | A0 | 2.513741 | A1 | -0.0091111588 | A2 | 0.018744828 | A3 | 0.00068461022 | A4 | -2.0079376e-05 | A5 | 2.9058663e-06 |  |  | 1.591291 | 0 |  | 1.591858 |  | 1.590705
HOYA | BAFD16 | Obso | 1.6 | 42.456745 | 1.58871 | 0 | 0 | 0 | 0 | ? | ? | ? | ? | ? | ? | 0.334 | 2.325 | 0 | 0 | 0 | 0 | 0 | 0 | 0 | Schott | A0 | 2.5067094 | A1 | -0.011763273 | A2 | 0.017316998 | A3 | 0.0010266348 | A4 | -7.9971836e-05 | A5 | 7.4048597e-06 |  |  | 1.58871 | 0 |  | 1.589621 |  | 1.587895
HOYA | FL1 | Obso | 1.573091 | 42.586108 | 1.563407 | 0 | 0 | 0 | 0 | ? | ? | ? | ? | ? | ? | 0.334 | 2.325 | 0 | 0 | 0 | 0 | 0 | 0 | 0 | Schott | A0 | 2.4293352 | A1 | -0.012379494 | A2 | 0.012736319 | A3 | 0.0019819744 | A4 | -0.000195762 | A5 | 1.1195344e-05 |  |  | 1.563407 | 0 |  | 1.564643 |  | 1.562357
HOYA | M-TAFD51 | Pref | 1.820798 | 42.706368 | 1.804478 | 0 | -0.0072 | 5.01 | 1 | ? | 1 | 2 | 3 | ? | ? | 0.36501 | 1.01398 | 6.4 | 7.04481e-06 | 0 | 0 | 0 | 0 | 0 | Schott | A0 | 3.227682 | A1 | -0.01453816 | A2 | 0.0292121 | A3 | 0.001057062 | A4 | -4.787162e-05 | A5 | 4.557239e-06 | Glass for molded optics lens |  | 1.804478 | 0 |  | 1.805228 |  | 1.803689
HOYA | TAFD5G | Pref | 1.834807 | 42.72146 | 1.817972 | 0 | -0.0065 | 4.57 | 1 | ? | 1 | 1 | 3 | ? | ? | 0.36501 | 1.01398 | 6.3 | 2.22e-06 | 9.37e-09 | -5.94e-11 | 8.37e-07 | 7.86e-10 | 0.157 | Schott | A0 | 3.2756799 | A1 | -0.014485625 | A2 | 0.030780102 | A3 | 0.00078915515 | A4 | -4.0810229e-06 | A5 | 2.2273965e-06 | Recommended glass type |  | 1.817972 | 0 |  | 1.818588 |  | 1.817254
HOYA | TAFD5F | Stan | 1.834805 | 42.721785 | 1.817937 | 0 | -0.0062 | 4.72 | 4 | ? | 2 | 1 | 3 | ? | ? | 0.36501 | 1.01398 | 6.2 | 2.79e-06 | 8.81e-09 | -2.5e-11 | 7.25e-07 | 7.24e-10 | 0.197 | Schott | A0 | 3.275546 | A1 | -0.014470354 | A2 | 0.030922062 | A3 | 0.00073289981 | A4 | 4.6573307e-06 | A5 | 1.8242746e-06 | General glass Type |  | 1.817937 | 0 |  | 1.81853 |  | 1.81723
HOYA | MC-TAFD51-50 | Pref | 1.821299 | 42.725251 | 1.804805 | 0 | -0.0065 | 5.01 | 1 | ? | 1 | 2 | 3 | ? | ? | 0.36501 | 1.01398 | 6.4 | 7.04123e-06 | 0 | 0 | 0 | 0 | 0 | Schott | A0 | 3.2288052 | A1 | -0.014433046 | A2 | 0.029863488 | A3 | 0.00082119282 | A4 | -1.0943492e-05 | A5 | 2.5804939e-06 | Preforms for Precision molding |  | 1.804805 | 0 |  | 1.805441 |  | 1.804076
HOYA | MP-TAFD51-50 | Pref | 1.821299 | 42.725251 | 1.804805 | 0 | -0.0065 | 5.01 | 1 | ? | 1 | 2 | 3 | ? | ? | 0.36501 | 1.01398 | 6.4 | 7.04123e-06 | 0 | 0 | 0 | 0 | 0 | Schott | A0 | 3.2288052 | A1 | -0.014433046 | A2 | 0.029863488 | A3 | 0.00082119282 | A4 | -1.0943492e-05 | A5 | 2.5804939e-06 | Preforms for Precision molding |  | 1.804805 | 0 |  | 1.805441 |  | 1.804076
HOYA | NBFD1 | Obso | 1.789004 | 42.757634 | 1.77303 | 0 | 0 | 0 | 0 | ? | ? | ? | ? | ? | ? | 0.334 | 2.325 | 0 | 0 | 0 | 0 | 0 | 0 | 0 | Schott | A0 | 3.1163806 | A1 | -0.013242646 | A2 | 0.028648452 | A3 | 0.0006823535 | A4 | -7.2522372e-06 | A5 | 2.7432993e-06 |  |  | 1.77303 | 0 |  | 1.773634 |  | 1.772353
HOYA | E-FL6 | Stan | 1.56732 | 42.841784 | 1.556816 | 0 | 0.0031 | 2.53 | 4 | ? | 1 | 1 | 1 | ? | ? | 0.36501 | 1.01398 | 6.7 | 3.42721e-06 | 0 | 0 | 0 | 0 | 0 | Schott | A0 | 2.4079653 | A1 | -0.011135638 | A2 | 0.015704715 | A3 | 0.00099186507 | A4 | -7.9934653e-05 | A5 | 7.0985473e-06 | General glass Type |  | 1.556816 | 0 |  | 1.557698 |  | 1.556028
HOYA | FL6 | Obso | 1.567324 | 42.843119 | 1.555936 | 0 | -0.0004 | 3.12 | 0 | ? | 1 | 1 | 1 | ? | ? | 0.25 | 1.55 | 7.9 | 4.49815e-06 | 0 | 0 | 0 | 0 | 0 | Schott | A0 | 2.404009 | A1 | -0.0084797 | A2 | 0.0179652 | A3 | 0.0003553955 | A4 | 1.31037e-05 | A5 | 1.19537e-06 |  |  | 1.555936 | 0 |  | 1.556353 |  | 1.555453
HOYA | ADF8 | Obso | 1.686498 | 42.863902 | 1.673062 | 0 | 0 | 0 | 0 | ? | ? | ? | ? | ? | ? | 0.334 | 2.325 | 0 | 0 | 0 | 0 | 0 | 0 | 0 | Schott | A0 | 2.7782648 | A1 | -0.013938918 | A2 | 0.022554601 | A3 | 0.00067331122 | A4 | -1.5476287e-05 | A5 | 3.0767374e-06 |  |  | 1.673062 | 0 |  | 1.673718 |  | 1.672328
HOYA | TAFD5 | Obso | 1.835 | 42.984244 | 1.817426 | 0 | -0.0082 | 4.92 | 0 | 18.7 | 1 | 1 | 3 | ? | ? | 0.25 | 1.55 | 6.4 | 4.93816e-06 | 0 | 0 | 0 | 0 | 0 | Schott | A0 | 3.27291 | A1 | -0.01288826 | A2 | 0.03345136 | A3 | -6.822138e-05 | A4 | 0.000112154 | A5 | -4.04857e-06 |  |  | 1.817426 | 0 |  | 1.817628 |  | 1.816967
HOYA | TAFD6 | Obso | 1.847498 | 43.033415 | 1.836906 | 0 | 0 | 0 | 0 | ? | ? | ? | ? | ? | ? | 0.334 | 2.325 | 0 | 0 | 0 | 0 | 0 | 0 | 0 | Schott | A0 | 3.3485161 | A1 | -0.02663042 | A2 | 0.0096339899 | A3 | 0.0084430193 | A4 | -0.0012429001 | A5 | 7.6509084e-05 |  |  | 1.836906 | 0 |  | 1.841847 |  | 1.833804
HOYA | LAFL4 | Obso | 1.712704 | 43.295113 | 1.696986 | 0 | 0 | 0 | 0 | ? | ? | ? | ? | ? | ? | 0.334 | 2.325 | 0 | 0 | 0 | 0 | 0 | 0 | 0 | Schott | A0 | 2.8554713 | A1 | -0.0096096763 | A2 | 0.029421326 | A3 | -0.001076041 | A4 | 0.00023612388 | A5 | -1.0372073e-05 |  |  | 1.696986 | 0 |  | 1.696695 |  | 1.696861
HOYA | BAF4 | Obso | 1.60562 | 43.87626 | 1.594303 | 0 | 0 | 0 | 0 | ? | ? | ? | ? | ? | ? | 0.334 | 2.325 | 0 | 0 | 0 | 0 | 0 | 0 | 0 | Schott | A0 | 2.5241755 | A1 | -0.0094635992 | A2 | 0.017351996 | A3 | 0.0009531395 | A4 | -6.0777625e-05 | A5 | 4.6067247e-06 |  |  | 1.594303 | 0 |  | 1.594984 |  | 1.593646
HOYA | BAF20 | Obso | 1.685777 | 43.901833 | 1.672136 | 0 | 0 | 0 | 0 | ? | ? | ? | ? | ? | ? | 0.334 | 2.325 | 0 | 0 | 0 | 0 | 0 | 0 | 0 | Schott | A0 | 2.7735744 | A1 | -0.0091479833 | A2 | 0.023258971 | A3 | 0.0004646999 | A4 | -2.8108075e-06 | A5 | 3.2011906e-06 |  |  | 1.672136 | 0 |  | 1.67267 |  | 1.671602
HOYA | LAFL5 | Obso | 1.719998 | 43.903303 | 1.704235 | 0 | 0 | 0 | 0 | ? | ? | ? | ? | ? | ? | 0.334 | 2.325 | 0 | 0 | 0 | 0 | 0 | 0 | 0 | Schott | A0 | 2.8781941 | A1 | -0.0063357213 | A2 | 0.029361636 | A3 | -0.00070868859 | A4 | 0.00014722759 | A5 | -4.1903451e-06 |  |  | 1.704235 | 0 |  | 1.704203 |  | 1.704093
HOYA | NBFD11 | Stan | 1.785897 | 43.934383 | 1.76893 | 0 | -0.008 | 4.43 | 4 | ? | 1 | 3 | 3 | ? | ? | 0.36501 | 1.01398 | 5.7 | 1.08807e-05 | 0 | 0 | 0 | 0 | 0 | Schott | A0 | 3.1010267 | A1 | -0.010022108 | A2 | 0.032631687 | A3 | -0.00081029268 | A4 | 0.0001935011 | A5 | -8.0279799e-06 | General glass Type |  | 1.76893 | 0 |  | 1.768793 |  | 1.768729
HOYA | M-BAF41 | Obso | 1.605777 | 43.98709 | 1.595145 | 0 | 0.0099 | 2.89 | 0 | ? | 1 | 0 | 4 | ? | ? | 0.25 | 1.55 | 0 | 0 | 0 | 0 | 0 | 0 | 0 | Schott | A0 | 2.527138 | A1 | -0.01056917 | A2 | 0.01577225 | A3 | 0.001452176 | A4 | -0.000153107 | A5 | 1.2498e-05 |  |  | 1.595145 | 0 |  | 1.596349 |  | 1.594228
HOYA | ADF40 | Obso | 1.6134 | 44.290061 | 1.601695 | 0 | 0 | 0 | 0 | ? | ? | ? | ? | ? | ? | 0.334 | 2.325 | 0 | 0 | 0 | 0 | 0 | 0 | 0 | Schott | A0 | 2.548619 | A1 | -0.012846042 | A2 | 0.019056185 | A3 | 0.00040779573 | A4 | 7.6291025e-06 | A5 | 1.0073837e-06 |  |  | 1.601695 | 0 |  | 1.602182 |  | 1.601066
HOYA | NBFD14 | Obso | 1.801699 | 44.321602 | 1.786084 | 0 | 0 | 0 | 0 | ? | ? | ? | ? | ? | ? | 0.334 | 2.325 | 0 | 0 | 0 | 0 | 0 | 0 | 0 | Schott | A0 | 3.1635382 | A1 | -0.014237012 | A2 | 0.028171078 | A3 | 0.00074423713 | A4 | -2.3570264e-05 | A5 | 3.169303e-06 |  |  | 1.786084 | 0 |  | 1.786712 |  | 1.785378
HOYA | E-ADF10 | Spec | 1.6131 | 44.360687 | 1.602589 | 0 | -0.008 | 3.04 | 5 | ? | 3 | ? | 6 | ? | ? | 0.36501 | 1.01398 | 4.7 | 9.22096e-06 | 0 | 0 | 0 | 0 | 0 | Schott | A0 | 2.5528983 | A1 | -0.015709364 | A2 | 0.015647688 | A3 | 0.0014461641 | A4 | -0.00014458879 | A5 | 9.5275733e-06 | Not in a position to accept new order because of discontinuation. |  | 1.602589 | 0 |  | 1.603702 |  | 1.601563
HOYA | ADF10 | Obso | 1.613102 | 44.361138 | 1.601646 | 0 | -0.01 | 3.15 | 0 | ? | 5 | ? | 6 | ? | ? | 0.25 | 1.55 | 0 | 0 | 0 | 0 | 0 | 0 | 0 | Schott | A0 | 2.549248 | A1 | -0.01450322 | A2 | 0.01849175 | A3 | 0.0005148459 | A4 | -5.48863e-06 | A5 | 1.49981e-06 |  |  | 1.601646 | 0 |  | 1.602205 |  | 1.600934
HOYA | TAFD10 | Obso | 1.815502 | 44.5379 | 1.799566 | 0 | -0.0074 | 4.56 | 0 | 29.6 | 1 | 1 | 3 | ? | ? | 0.25 | 1.55 | 6.3 | 4.56561e-06 | 0 | 0 | 0 | 0 | 0 | Schott | A0 | 3.211602 | A1 | -0.01458119 | A2 | 0.0291896 | A3 | 0.0005105008 | A4 | 2.70253e-05 | A5 | -1.84785e-07 |  |  | 1.799566 | 0 |  | 1.800025 |  | 1.798925
HOYA | BAF22 | Obso | 1.682496 | 44.671672 | 1.669422 | 0 | 0 | 0 | 0 | ? | ? | ? | ? | ? | ? | 0.334 | 2.325 | 0 | 0 | 0 | 0 | 0 | 0 | 0 | Schott | A0 | 2.7665328 | A1 | -0.011002716 | A2 | 0.022027498 | A3 | 0.00039543539 | A4 | 4.056692e-05 | A5 | -7.267033e-07 |  |  | 1.669422 | 0 |  | 1.669805 |  | 1.668881
HOYA | ATF4 | Obso | 1.653757 | 44.723072 | 1.641788 | 0 | 0 | 0 | 0 | ? | ? | ? | ? | ? | ? | 0.334 | 2.325 | 0 | 0 | 0 | 0 | 0 | 0 | 0 | Schott | A0 | 2.675806 | A1 | -0.0095352868 | A2 | 0.018813451 | A3 | 0.0011425769 | A4 | -8.9016289e-05 | A5 | 6.8179931e-06 |  |  | 1.641788 | 0 |  | 1.642597 |  | 1.641078
HOYA | LAF20 | Obso | 1.744 | 44.872914 | 1.729376 | 0 | 0 | 0 | 0 | ? | ? | ? | ? | ? | ? | 0.334 | 2.325 | 0 | 0 | 0 | 0 | 0 | 0 | 0 | Schott | A0 | 2.9669687 | A1 | -0.011941474 | A2 | 0.0260588 | A3 | 0.00025771896 | A4 | 4.5157874e-05 | A5 | -7.6461721e-07 |  |  | 1.729376 | 0 |  | 1.729732 |  | 1.728854
HOYA | ADF4 | Obso | 1.612498 | 44.873885 | 1.601451 | 0 | 0 | 0 | 0 | ? | ? | ? | ? | ? | ? | 0.334 | 2.325 | 0 | 0 | 0 | 0 | 0 | 0 | 0 | Schott | A0 | 2.548912 | A1 | -0.014204369 | A2 | 0.017429547 | A3 | 0.00075527471 | A4 | -3.8001351e-05 | A5 | 3.4318443e-06 |  |  | 1.601451 | 0 |  | 1.602139 |  | 1.600678
HOYA | LAF2 | Stan | 1.744001 | 44.899072 | 1.729281 | 0 | -0.0044 | 4.39 | 4 | ? | 1 | 2 | 3 | ? | ? | 0.36501 | 1.01398 | 7.2 | 2.21119e-06 | 0 | 0 | 0 | 0 | 0 | Schott | A0 | 2.9657374 | A1 | -0.0096571624 | A2 | 0.026024525 | A3 | 0.00036684641 | A4 | 2.8205551e-05 | A5 | -1.3739929e-07 | General glass Type |  | 1.729281 | 0 |  | 1.729628 |  | 1.728816
HOYA | BAF13 | Obso | 1.668916 | 44.911265 | 1.655441 | 0 | 0 | 0 | 0 | ? | ? | ? | ? | ? | ? | 0.334 | 2.325 | 0 | 0 | 0 | 0 | 0 | 0 | 0 | Schott | A0 | 2.7192474 | A1 | -0.0084119419 | A2 | 0.023494393 | A3 | -0.00013607965 | A4 | 9.0475745e-05 | A5 | -2.4558265e-06 |  |  | 1.655441 | 0 |  | 1.65561 |  | 1.655104
HOYA | BAF23 | Obso | 1.652238 | 44.922169 | 1.639996 | 0 | 0 | 0 | 0 | ? | ? | ? | ? | ? | ? | 0.334 | 2.325 | 0 | 0 | 0 | 0 | 0 | 0 | 0 | Schott | A0 | 2.6702229 | A1 | -0.0099671499 | A2 | 0.019837683 | A3 | 0.00072479446 | A4 | -2.6263865e-05 | A5 | 2.8646102e-06 |  |  | 1.639996 | 0 |  | 1.640558 |  | 1.639397
HOYA | BAF12 | Obso | 1.639302 | 45.070071 | 1.627448 | 0 | 0 | 0 | 0 | ? | ? | ? | ? | ? | ? | 0.334 | 2.325 | 0 | 0 | 0 | 0 | 0 | 0 | 0 | Schott | A0 | 2.629583 | A1 | -0.0094517715 | A2 | 0.018916421 | A3 | 0.00086556828 | A4 | -5.9180565e-05 | A5 | 5.2756945e-06 |  |  | 1.627448 | 0 |  | 1.628139 |  | 1.626808
HOYA | FEL4 | Obso | 1.561379 | 45.226718 | 1.55063 | 0 | 0 | 0 | 0 | ? | ? | ? | ? | ? | ? | 0.334 | 2.325 | 0 | 0 | 0 | 0 | 0 | 0 | 0 | Schott | A0 | 2.3887225 | A1 | -0.0082067932 | A2 | 0.016972712 | A3 | 0.00028385444 | A4 | 1.8203398e-05 | A5 | 3.8892361e-07 |  |  | 1.55063 | 0 |  | 1.550973 |  | 1.550193
HOYA | TAF2 | Spec | 1.794497 | 45.386415 | 1.779575 | 0 | -0.0093 | 4.35 | 5 | ? | 1 | 1 | 3 | ? | ? | 0.36501 | 1.01398 | 6 | 5.63294e-06 | 0 | 0 | 0 | 0 | 0 | Schott | A0 | 3.1415564 | A1 | -0.014370304 | A2 | 0.026483051 | A3 | 0.00095642714 | A4 | -5.9411087e-05 | A5 | 4.703953e-06 | Not in a position to accept new order because of discontinuation. |  | 1.779575 | 0 |  | 1.780289 |  | 1.778821
HOYA | FEL7 | Obso | 1.54883 | 45.439785 | 1.538739 | 0 | 0 | 0 | 0 | ? | ? | ? | ? | ? | ? | 0.334 | 2.325 | 0 | 0 | 0 | 0 | 0 | 0 | 0 | Schott | A0 | 2.3528165 | A1 | -0.008620978 | A2 | 0.015306214 | A3 | 0.00064827398 | A4 | -4.0905879e-05 | A5 | 3.5765663e-06 |  |  | 1.538739 | 0 |  | 1.539302 |  | 1.538179
HOYA | M-TAF31 | Pref | 1.801387 | 45.449725 | 1.786092 | 0 | -0.0083 | 4.84 | 1 | ? | 1 | 3 | 3 | ? | ? | 0.36501 | 1.01398 | 6.2 | 7.66932e-06 | 0 | 0 | 0 | 0 | 0 | Schott | A0 | 3.164358 | A1 | -0.01403321 | A2 | 0.02767034 | A3 | 0.0006403025 | A4 | -6.349234e-06 | A5 | 1.615744e-06 | Glass for molded optics lens |  | 1.786092 | 0 |  | 1.786625 |  | 1.785434
HOYA | MC-TAF31-15 | Pref | 1.801537 | 45.466067 | 1.786166 | 0 | -0.0084 | 4.84 | 1 | ? | 1 | 3 | 3 | ? | ? | 0.36501 | 1.01398 | 6.2 | 7.66812e-06 | 0 | 0 | 0 | 0 | 0 | Schott | A0 | 3.164475 | A1 | -0.013801295 | A2 | 0.027926276 | A3 | 0.00057403 | A4 | 9.8223773e-07 | A5 | 1.3284244e-06 | Preforms for Precision molding |  | 1.786166 | 0 |  | 1.786674 |  | 1.785529
HOYA | MP-TAF31-15 | Pref | 1.801537 | 45.466067 | 1.786166 | 0 | -0.0084 | 4.84 | 1 | ? | 1 | 3 | 3 | ? | ? | 0.36501 | 1.01398 | 6.2 | 7.66812e-06 | 0 | 0 | 0 | 0 | 0 | Schott | A0 | 3.164475 | A1 | -0.013801295 | A2 | 0.027926276 | A3 | 0.00057403 | A4 | 9.8223773e-07 | A5 | 1.3284244e-06 | Preforms for Precision molding |  | 1.786166 | 0 |  | 1.786674 |  | 1.785529
HOYA | E-FEL1 | Stan | 1.54814 | 45.820728 | 1.538614 | 0 | 0.0041 | 2.54 | 4 | ? | 1 | 1 | 1 | ? | ? | 0.36501 | 1.01398 | 7.9 | 1.32417e-06 | 0 | 0 | 0 | 0 | 0 | Schott | A0 | 2.3534484 | A1 | -0.010330438 | A2 | 0.014097325 | A3 | 0.00087167875 | A4 | -6.998197e-05 | A5 | 5.7867359e-06 | General glass Type |  | 1.538614 | 0 |  | 1.539378 |  | 1.537906
HOYA | FEL1 | Obso | 1.548136 | 45.822169 | 1.538272 | 0 | -0.0016 | 2.93 | 0 | ? | 1 | 1 | 1 | ? | ? | 0.25 | 1.55 | 8.4 | 1.54487e-06 | 0 | 0 | 0 | 0 | 0 | Schott | A0 | 2.351655 | A1 | -0.00881526 | A2 | 0.01477396 | A3 | 0.0007687919 | A4 | -5.96261e-05 | A5 | 4.52894e-06 |  |  | 1.538272 | 0 |  | 1.538902 |  | 1.537672
HOYA | FF2 | Obso | 1.532561 | 45.942878 | 1.522728 | 0 | 0 | 0 | 0 | ? | ? | ? | ? | ? | ? | 0.334 | 2.325 | 0 | 0 | 0 | 0 | 0 | 0 | 0 | Schott | A0 | 2.3047586 | A1 | -0.0088241284 | A2 | 0.015393292 | A3 | 0.00022232022 | A4 | 1.8581672e-05 | A5 | 1.7722949e-06 |  |  | 1.522728 | 0 |  | 1.523175 |  | 1.522235
HOYA | BAF7 | Obso | 1.608013 | 46.212035 | 1.596274 | 0 | 0 | 0 | 0 | ? | ? | ? | ? | ? | ? | 0.334 | 2.325 | 0 | 0 | 0 | 0 | 0 | 0 | 0 | Schott | A0 | 2.5302155 | A1 | -0.0076369172 | A2 | 0.019460977 | A3 | 7.9936292e-05 | A4 | 4.7154385e-05 | A5 | -8.474266e-07 |  |  | 1.596274 | 0 |  | 1.596512 |  | 1.595916
HOYA | BAF3 | Obso | 1.58267 | 46.462286 | 1.572247 | 0 | 0 | 0 | 0 | ? | ? | ? | ? | ? | ? | 0.334 | 2.325 | 0 | 0 | 0 | 0 | 0 | 0 | 0 | Schott | A0 | 2.4554037 | A1 | -0.0079089137 | A2 | 0.015831259 | A3 | 0.00099026871 | A4 | -0.00010330745 | A5 | 7.3111962e-06 |  |  | 1.572247 | 0 |  | 1.57301 |  | 1.571621
HOYA | TAF3 | Stan | 1.8042 | 46.502535 | 1.788764 | 0 | -0.0066 | 4.65 | 4 | ? | 1 | 2 | 3 | ? | ? | 0.36501 | 1.01398 | 5.9 | 2.15e-06 | 9.33e-09 | -4.33e-11 | 5.57e-07 | 5.72e-10 | 0.209 | Schott | A0 | 3.1743707 | A1 | -0.014110466 | A2 | 0.028862637 | A3 | 3.355949e-05 | A4 | 8.0422109e-05 | A5 | -2.8956744e-06 | General glass Type |  | 1.788764 | 0 |  | 1.789026 |  | 1.788249
HOYA | TAF3D | Pref | 1.804198 | 46.502697 | 1.789026 | 0 | -0.0073 | 4.4 | 2 | ? | 1 | 1 | 3 | ? | ? | 0.36501 | 1.01398 | 6.1 | 1.82e-06 | 8.49e-09 | -3.35e-11 | 6.91e-07 | 6.18e-10 | 0.156 | Schott | A0 | 3.175337 | A1 | -0.014107601 | A2 | 0.0278609 | A3 | 0.00040102824 | A4 | 2.4504764e-05 | A5 | 2.4435731e-08 | Recommended glass type |  | 1.789026 | 0 |  | 1.789458 |  | 1.788424
HOYA | TAF5 | Spec | 1.815999 | 46.571899 | 1.801193 | 0 | -0.0083 | 5.06 | 5 | ? | 1 | 2 | 3 | ? | ? | 0.36501 | 1.01398 | 6.3 | 4.56416e-06 | 0 | 0 | 0 | 0 | 0 | Schott | A0 | 3.2191571 | A1 | -0.015310562 | A2 | 0.02636257 | A3 | 0.0010534452 | A4 | -6.1660412e-05 | A5 | 3.9733897e-06 | Not in a position to accept new order because of discontinuation. |  | 1.801193 | 0 |  | 1.801892 |  | 1.800414
HOYA | E-BAF8 | Spec | 1.62374 | 47.050739 | 1.611911 | 0 | -0.001 | 3.32 | 5 | ? | 1 | 2 | 3 | ? | ? | 0.36501 | 1.01398 | 8 | 4.14929e-06 | 0 | 0 | 0 | 0 | 0 | Schott | A0 | 2.5801121 | A1 | -0.0079717945 | A2 | 0.019728054 | A3 | 0.00013876076 | A4 | 3.7632071e-05 | A5 | -7.4634717e-07 | Not in a position to accept new order because of discontinuation. |  | 1.611911 | 0 |  | 1.612157 |  | 1.611541
HOYA | BAF8 | Obso | 1.623739 | 47.054197 | 1.611474 | 0 | 0.0005 | 3.66 | 0 | ? | 1 | 2 | 4 | ? | ? | 0.25 | 1.55 | 7.3 | 4.93964e-06 | 0 | 0 | 0 | 0 | 0 | Schott | A0 | 2.578038 | A1 | -0.006820471 | A2 | 0.02107209 | A3 | -0.0002541983 | A4 | 8.82308e-05 | A5 | -2.90313e-06 |  |  | 1.611474 | 0 |  | 1.611542 |  | 1.611237
HOYA | FEL3 | Obso | 1.560125 | 47.090971 | 1.550918 | 0 | 0 | 0 | 0 | ? | ? | ? | ? | ? | ? | 0.334 | 2.325 | 0 | 0 | 0 | 0 | 0 | 0 | 0 | Schott | A0 | 2.3917789 | A1 | -0.010682021 | A2 | 0.013123543 | A3 | 0.0012012044 | A4 | -0.00010930097 | A5 | 6.5674835e-06 |  |  | 1.550918 | 0 |  | 1.55175 |  | 1.550148
HOYA | M-TAF401 | Pref | 1.773766 | 47.167015 | 1.759576 | 0 | -0.0078 | 4.62 | 1 | ? | 1 | 2 | 3 | ? | ? | 0.36501 | 1.01398 | 6.1 | 8.39412e-06 | 0 | 0 | 0 | 0 | 0 | Schott | A0 | 3.07279 | A1 | -0.01366385 | A2 | 0.02527346 | A3 | 0.000612182 | A4 | -1.147045e-05 | A5 | 1.543e-06 | Glass for molded optics lens |  | 1.759576 | 0 |  | 1.760086 |  | 1.758938
HOYA | MC-TAF401 | Pref | 1.773766 | 47.167015 | 1.759576 | 0 | -0.0078 | 4.62 | 1 | ? | 1 | 2 | 3 | ? | ? | 0.36501 | 1.01398 | 6.1 | 8.39412e-06 | 0 | 0 | 0 | 0 | 0 | Schott | A0 | 3.07279 | A1 | -0.01366385 | A2 | 0.02527346 | A3 | 0.000612182 | A4 | -1.147045e-05 | A5 | 1.543e-06 | Preforms for Precision molding |  | 1.759576 | 0 |  | 1.760086 |  | 1.758938
HOYA | MP-TAF401 | Pref | 1.773766 | 47.167015 | 1.759576 | 0 | -0.0078 | 4.62 | 1 | ? | 1 | 2 | 3 | ? | ? | 0.36501 | 1.01398 | 6.1 | 8.39412e-06 | 0 | 0 | 0 | 0 | 0 | Schott | A0 | 3.07279 | A1 | -0.01366385 | A2 | 0.02527346 | A3 | 0.000612182 | A4 | -1.147045e-05 | A5 | 1.543e-06 | Preforms for Precision molding |  | 1.759576 | 0 |  | 1.760086 |  | 1.758938
HOYA | BAF10 | Spec | 1.670028 | 47.196457 | 1.658465 | 0 | 0.0007 | 3.61 | 5 | ? | 1 | 1 | 2 | ? | ? | 0.36501 | 1.01398 | 7.2 | 6.13489e-06 | 0 | 0 | 0 | 0 | 0 | Schott | A0 | 2.7324621 | A1 | -0.01249046 | A2 | 0.018562334 | A3 | 0.00099990536 | A4 | -6.8388552e-05 | A5 | 4.9257931e-06 | Not in a position to accept new order because of discontinuation. |  | 1.658465 | 0 |  | 1.659201 |  | 1.657718
HOYA | FEL2 | Obso | 1.540718 | 47.198247 | 1.53071 | 0 | -0.0004 | 2.86 | 0 | ? | 2 | 1 | 1 | ? | ? | 0.25 | 1.55 | 8.1 | 2.90329e-06 | 0 | 0 | 0 | 0 | 0 | Schott | A0 | 2.328743 | A1 | -0.00786798 | A2 | 0.01576385 | A3 | 0.0001979424 | A4 | 1.80029e-05 | A5 | 3.65335e-07 |  |  | 1.53071 | 0 |  | 1.53102 |  | 1.530307
HOYA | E-FEL2 | Stan | 1.54072 | 47.200747 | 1.531387 | 0 | 0.0044 | 2.53 | 4 | ? | 1 | 1 | 1 | ? | ? | 0.36501 | 1.01398 | 8.2 | 0 | 0 | 0 | 0 | 0 | 0 | Schott | A0 | 2.3317983 | A1 | -0.0097042192 | A2 | 0.014032761 | A3 | 0.00064822896 | A4 | -4.0813761e-05 | A5 | 3.9064873e-06 | General glass Type |  | 1.531387 | 0 |  | 1.532001 |  | 1.530773
HOYA | TAF4 | Spec | 1.787997 | 47.493785 | 1.773441 | 0 | -0.009 | 4.54 | 5 | ? | 1 | 2 | 3 | ? | ? | 0.36501 | 1.01398 | 5.8 | 5.51099e-06 | 0 | 0 | 0 | 0 | 0 | Schott | A0 | 3.1212281 | A1 | -0.014119909 | A2 | 0.026520622 | A3 | 0.00040415763 | A4 | 1.4260634e-05 | A5 | 3.164256e-07 | Not in a position to accept new order because of discontinuation. |  | 1.773441 | 0 |  | 1.773875 |  | 1.772841
HOYA | NBF2 | Obso | 1.756999 | 47.712499 | 1.743313 | 0 | -0.0076 | 4.25 | 0 | 7.7 | 1 | 4 | 4 | ? | ? | 0.25 | 1.55 | 5.3 | 1.12336e-05 | 0 | 0 | 0 | 0 | 0 | Schott | A0 | 3.017018 | A1 | -0.01362515 | A2 | 0.02414249 | A3 | 0.0005952069 | A4 | -1.21466e-05 | A5 | 1.44455e-06 |  |  | 1.743313 | 0 |  | 1.743814 |  | 1.742678
HOYA | LAFL3 | Obso | 1.700301 | 47.836538 | 1.688322 | 0 | 0 | 0 | 0 | ? | ? | ? | ? | ? | ? | 0.334 | 2.325 | 0 | 0 | 0 | 0 | 0 | 0 | 0 | Schott | A0 | 2.8308269 | A1 | -0.011654731 | A2 | 0.019272361 | A3 | 0.0012580736 | A4 | -0.00010702641 | A5 | 6.2645405e-06 |  |  | 1.688322 | 0 |  | 1.689107 |  | 1.68757
HOYA | BAF9 | Obso | 1.643278 | 47.941673 | 1.631976 | 0 | 0 | 0 | 0 | ? | ? | ? | ? | ? | ? | 0.334 | 2.325 | 0 | 0 | 0 | 0 | 0 | 0 | 0 | Schott | A0 | 2.64577 | A1 | -0.010100029 | A2 | 0.018254281 | A3 | 0.00070070401 | A4 | -3.6978304e-05 | A5 | 3.1532722e-06 |  |  | 1.631976 | 0 |  | 1.632532 |  | 1.631386
HOYA | LAF30 | Obso | 1.717 | 47.97772 | 1.704204 | 0 | 0 | 0 | 0 | ? | ? | ? | ? | ? | ? | 0.334 | 2.325 | 0 | 0 | 0 | 0 | 0 | 0 | 0 | Schott | A0 | 2.8839201 | A1 | -0.012159745 | A2 | 0.021889903 | A3 | 0.00062764743 | A4 | -1.7663297e-05 | A5 | 1.7363059e-06 |  |  | 1.704204 | 0 |  | 1.704704 |  | 1.703596
HOYA | LAF3 | Stan | 1.717 | 47.981104 | 1.703333 | 0 | -0.0063 | 4.2 | 4 | ? | 1 | 2 | 4 | ? | ? | 0.36501 | 1.01398 | 8 | -1.75538e-07 | 0 | 0 | 0 | 0 | 0 | Schott | A0 | 2.8789799 | A1 | -0.008729237 | A2 | 0.024425656 | A3 | 4.5491773e-05 | A4 | 4.2802928e-05 | A5 | -7.2834306e-07 | General glass Type |  | 1.703333 | 0 |  | 1.703567 |  | 1.702974
HOYA | LAFL20 | Obso | 1.68248 | 48.197606 | 1.669736 | 0 | 0 | 0 | 0 | ? | ? | ? | ? | ? | ? | 0.334 | 2.325 | 0 | 0 | 0 | 0 | 0 | 0 | 0 | Schott | A0 | 2.7678069 | A1 | -0.0086748988 | A2 | 0.022123547 | A3 | 9.1488553e-05 | A4 | 4.8228671e-05 | A5 | -1.3743503e-06 |  |  | 1.669736 | 0 |  | 1.669955 |  | 1.669368
HOYA | BAF11 | Spec | 1.66672 | 48.297298 | 1.656446 | 0 | 0.0022 | 3.63 | 5 | ? | 1 | 1 | 2 | ? | ? | 0.36501 | 1.01398 | 7.2 | 5.78791e-06 | 0 | 0 | 0 | 0 | 0 | Schott | A0 | 2.7272955 | A1 | -0.013470236 | A2 | 0.014809271 | A3 | 0.0019615335 | A4 | -0.00019787663 | A5 | 1.0851117e-05 | Not in a position to accept new order because of discontinuation. |  | 1.656446 | 0 |  | 1.6576 |  | 1.655436
HOYA | LAFL2 | Obso | 1.697 | 48.514006 | 1.684582 | 0 | -0.0023 | 4.05 | 0 | 5.5 | 1 | 3 | 3 | ? | ? | 0.25 | 1.55 | 0 | 0 | 0 | 0 | 0 | 0 | 0 | Schott | A0 | 2.817804 | A1 | -0.01012631 | A2 | 0.02098982 | A3 | 0.0006069232 | A4 | -2.1975e-05 | A5 | 2.01729e-06 |  |  | 1.684582 | 0 |  | 1.685051 |  | 1.684043
HOYA | BAF6 | Obso | 1.589003 | 48.543984 | 1.577695 | 0 | 0 | 0 | 0 | ? | ? | ? | ? | ? | ? | 0.334 | 2.325 | 0 | 0 | 0 | 0 | 0 | 0 | 0 | Schott | A0 | 2.4726495 | A1 | -0.0068775126 | A2 | 0.019233517 | A3 | -0.0004088165 | A4 | 0.00011118092 | A5 | -4.6735566e-06 |  |  | 1.577695 | 0 |  | 1.577644 |  | 1.577509
HOYA | FEL6 | Obso | 1.53172 | 48.837531 | 1.522358 | 0 | -0.003 | 2.78 | 0 | ? | 2 | 1 | 1 | ? | ? | 0.25 | 1.55 | 8.9 | 1.35969e-06 | 0 | 0 | 0 | 0 | 0 | Schott | A0 | 2.304031 | A1 | -0.007818363 | A2 | 0.0144322 | A3 | 0.0004145524 | A4 | -2.64598e-05 | A5 | 2.76666e-06 |  |  | 1.522358 | 0 |  | 1.522808 |  | 1.521894
HOYA | E-FEL6 | Spec | 1.53172 | 48.840768 | 1.522912 | 0 | 0.0051 | 2.51 | 4 | ? | 1 | 1 | 1 | ? | ? | 0.36501 | 1.01398 | 8.6 | -2.49277e-06 | 0 | 0 | 0 | 0 | 0 | Schott | A0 | 2.3068946 | A1 | -0.0096888755 | A2 | 0.01309702 | A3 | 0.00065013927 | A4 | -4.2328222e-05 | A5 | 3.5888777e-06 | Not in a position to accept new order because of discontinuation. |  | 1.522912 | 0 |  | 1.523502 |  | 1.522307
HOYA | BAF21 | Obso | 1.66422 | 48.941939 | 1.652133 | 0 | 0 | 0 | 0 | ? | ? | ? | ? | ? | ? | 0.334 | 2.325 | 0 | 0 | 0 | 0 | 0 | 0 | 0 | Schott | A0 | 2.7105038 | A1 | -0.0082856228 | A2 | 0.020608429 | A3 | 0.00017148395 | A4 | 3.7071408e-05 | A5 | -7.1749087e-07 |  |  | 1.652133 | 0 |  | 1.65239 |  | 1.651751
HOYA | NBF1 | Stan | 1.743299 | 49.221598 | 1.730808 | 0 | -0.0103 | 4.17 | 4 | ? | 1 | 4 | 4 | ? | ? | 0.36501 | 1.01398 | 5.3 | 1.08987e-05 | 0 | 0 | 0 | 0 | 0 | Schott | A0 | 2.9753491 | A1 | -0.01461347 | A2 | 0.021096383 | A3 | 0.001198038 | A4 | -0.00011887388 | A5 | 7.344435e-06 | General glass Type |  | 1.730808 | 0 |  | 1.73166 |  | 1.729981
HOYA | M-TAF101 | Pref | 1.768015 | 49.241428 | 1.754445 | 0 | -0.0081 | 4.56 | 1 | ? | 1 | 2 | 4 | ? | ? | 0.36501 | 1.01398 | 5.9 | 4.69243e-06 | 0 | 0 | 0 | 0 | 0 | Schott | A0 | 3.05615 | A1 | -0.0138471 | A2 | 0.02431126 | A3 | 0.0004980027 | A4 | -7.318676e-06 | A5 | 1.24041e-06 | Glass for molded optics lens |  | 1.754445 | 0 |  | 1.754917 |  | 1.753831
HOYA | MC-TAF101-100 | Pref | 1.769015 | 49.290038 | 1.755351 | 0 | -0.008 | 4.56 | 1 | ? | 1 | 2 | 4 | ? | ? | 0.36501 | 1.01398 | 5.9 | 4.69243e-06 | 0 | 0 | 0 | 0 | 0 | Schott | A0 | 3.0591566 | A1 | -0.013604717 | A2 | 0.024624272 | A3 | 0.00041834242 | A4 | 2.5361908e-06 | A5 | 7.998082e-07 | Preforms for Precision molding |  | 1.755351 | 0 |  | 1.755789 |  | 1.754763
HOYA | MP-TAF101-100 | Pref | 1.769015 | 49.290038 | 1.755351 | 0 | -0.008 | 4.56 | 1 | ? | 1 | 2 | 4 | ? | ? | 0.36501 | 1.01398 | 5.9 | 4.69243e-06 | 0 | 0 | 0 | 0 | 0 | Schott | A0 | 3.0591566 | A1 | -0.013604717 | A2 | 0.024624272 | A3 | 0.00041834242 | A4 | 2.5361908e-06 | A5 | 7.998082e-07 | Preforms for Precision molding |  | 1.755351 | 0 |  | 1.755789 |  | 1.754763
HOYA | M-NBF1 | Spec | 1.7433 | 49.325889 | 1.730723 | 0 | -0.0068 | 4.25 | 5 | ? | 1 | 4 | 4 | ? | ? | 0.36501 | 1.01398 | 5.7 | 1.12394e-05 | 0 | 0 | 0 | 0 | 0 | Schott | A0 | 2.975245 | A1 | -0.01425016 | A2 | 0.02140074 | A3 | 0.0009755337 | A4 | -6.97953e-05 | A5 | 4.114924e-06 | Not in a position to accept new order because of discontinuation. |  | 1.730723 | 0 |  | 1.731399 |  | 1.729978
HOYA | MC-NBF1 | Spec | 1.7433 | 49.325889 | 1.730723 | 0 | -0.0068 | 4.25 | 5 | ? | 1 | 4 | 4 | ? | ? | 0.36501 | 1.01398 | 5.7 | 1.12394e-05 | 0 | 0 | 0 | 0 | 0 | Schott | A0 | 2.975245 | A1 | -0.01425016 | A2 | 0.02140074 | A3 | 0.0009755337 | A4 | -6.97953e-05 | A5 | 4.114924e-06 | Not in a position to accept new order because of discontinuation. |  | 1.730723 | 0 |  | 1.731399 |  | 1.729978
HOYA | MP-NBF1 | Spec | 1.7433 | 49.325889 | 1.730723 | 0 | -0.0068 | 4.25 | 5 | ? | 1 | 4 | 4 | ? | ? | 0.36501 | 1.01398 | 5.7 | 1.12394e-05 | 0 | 0 | 0 | 0 | 0 | Schott | A0 | 2.975245 | A1 | -0.01425016 | A2 | 0.02140074 | A3 | 0.0009755337 | A4 | -6.97953e-05 | A5 | 4.114924e-06 | Not in a position to accept new order because of discontinuation. |  | 1.730723 | 0 |  | 1.731399 |  | 1.729978
HOYA | BAF5 | Obso | 1.607292 | 49.336899 | 1.596066 | 0 | 0 | 0 | 0 | ? | ? | ? | ? | ? | ? | 0.334 | 2.325 | 0 | 0 | 0 | 0 | 0 | 0 | 0 | Schott | A0 | 2.5308158 | A1 | -0.0075473263 | A2 | 0.018976732 | A3 | -0.00018623526 | A4 | 8.2468218e-05 | A5 | -3.2975868e-06 |  |  | 1.596066 | 0 |  | 1.596129 |  | 1.595802
HOYA | LAFL1 | Obso | 1.686004 | 49.347081 | 1.674341 | 0 | 0 | 0 | 0 | ? | ? | ? | ? | ? | ? | 0.334 | 2.325 | 0 | 0 | 0 | 0 | 0 | 0 | 0 | Schott | A0 | 2.7846243 | A1 | -0.010197101 | A2 | 0.019021911 | A3 | 0.00090084507 | A4 | -5.7427121e-05 | A5 | 3.4515046e-06 |  |  | 1.674341 | 0 |  | 1.674918 |  | 1.673731
HOYA | BAF2 | Obso | 1.56965 | 49.392725 | 1.559985 | 0 | 0 | 0 | 0 | ? | ? | ? | ? | ? | ? | 0.334 | 2.325 | 0 | 0 | 0 | 0 | 0 | 0 | 0 | Schott | A0 | 2.4191302 | A1 | -0.0082558731 | A2 | 0.014812541 | A3 | 0.0006394801 | A4 | -3.940135e-05 | A5 | 2.9421184e-06 |  |  | 1.559985 | 0 |  | 1.560487 |  | 1.559466
HOYA | M-TAF1 | Spec | 1.772502 | 49.464621 | 1.758804 | 0 | -0.0052 | 4.83 | 5 | ? | 1 | 1 | 3 | ? | ? | 0.36501 | 1.01398 | 7.6 | 3.46184e-06 | 0 | 0 | 0 | 0 | 0 | Schott | A0 | 3.070806 | A1 | -0.012276924 | A2 | 0.02456566 | A3 | 0.00047436648 | A4 | 5.432616e-07 | A5 | 6.5976661e-07 | Not in a position to accept new order because of discontinuation. |  | 1.758804 | 0 |  | 1.759218 |  | 1.758253
HOYA | MC-TAF1 | Spec | 1.772502 | 49.464621 | 1.758804 | 0 | -0.0052 | 4.83 | 5 | ? | 1 | 1 | 3 | ? | ? | 0.36501 | 1.01398 | 7.6 | 3.46184e-06 | 0 | 0 | 0 | 0 | 0 | Schott | A0 | 3.070806 | A1 | -0.012276924 | A2 | 0.02456566 | A3 | 0.00047436648 | A4 | 5.432616e-07 | A5 | 6.5976661e-07 | Not in a position to accept new order because of discontinuation. |  | 1.758804 | 0 |  | 1.759218 |  | 1.758253
HOYA | LAFL23 | Obso | 1.689 | 49.475821 | 1.676815 | 0 | 0 | 0 | 0 | ? | ? | ? | ? | ? | ? | 0.334 | 2.325 | 0 | 0 | 0 | 0 | 0 | 0 | 0 | Schott | A0 | 2.7923452 | A1 | -0.0099241826 | A2 | 0.020800864 | A3 | 0.00041652353 | A4 | -7.9239976e-07 | A5 | 1.051168e-06 |  |  | 1.676815 | 0 |  | 1.677208 |  | 1.676326
HOYA | M-TAF105 | Pref | 1.772502 | 49.502924 | 1.758656 | 0 | -0.0072 | 4.62 | 1 | ? | 1 | 2 | 4 | ? | ? | 0.36501 | 1.01398 | 5.7 | 4.74e-06 | 9.55e-09 | -5.15e-11 | 6.48e-07 | 3.61e-10 | 0.166 | Schott | A0 | 3.0705638 | A1 | -0.013310234 | A2 | 0.025280355 | A3 | 0.00021829234 | A4 | 3.2555293e-05 | A5 | -8.1300421e-07 | Glass for molded optics lens |  | 1.758656 | 0 |  | 1.758991 |  | 1.758128
HOYA | MC-TAF105 | Pref | 1.772502 | 49.502924 | 1.758656 | 0 | -0.0072 | 4.62 | 1 | ? | 1 | 2 | 4 | ? | ? | 0.36501 | 1.01398 | 5.7 | 4.74e-06 | 9.55e-09 | -5.15e-11 | 6.48e-07 | 3.61e-10 | 0.166 | Schott | A0 | 3.0705638 | A1 | -0.013310234 | A2 | 0.025280355 | A3 | 0.00021829234 | A4 | 3.2555293e-05 | A5 | -8.1300421e-07 | Preforms for Precision molding |  | 1.758656 | 0 |  | 1.758991 |  | 1.758128
HOYA | MP-TAF105 | Pref | 1.772502 | 49.502924 | 1.758656 | 0 | -0.0072 | 4.62 | 1 | ? | 1 | 2 | 4 | ? | ? | 0.36501 | 1.01398 | 5.7 | 4.74e-06 | 9.55e-09 | -5.15e-11 | 6.48e-07 | 3.61e-10 | 0.166 | Schott | A0 | 3.0705638 | A1 | -0.013310234 | A2 | 0.025280355 | A3 | 0.00021829234 | A4 | 3.2555293e-05 | A5 | -8.1300421e-07 | Preforms for Precision molding |  | 1.758656 | 0 |  | 1.758991 |  | 1.758128
HOYA | SBF1 | Obso | 1.551151 | 49.517289 | 1.54118 | 0 | -0.0012 | 2.72 | 0 | 5.7 | 4 | ? | 3 | ? | ? | 0.25 | 1.55 | 0 | 0 | 0 | 0 | 0 | 0 | 0 | Schott | A0 | 2.361583 | A1 | -0.008786192 | A2 | 0.01629969 | A3 | -0.0001317 | A4 | 6.53375e-05 | A5 | -2.53517e-06 |  |  | 1.54118 | 0 |  | 1.541304 |  | 1.540849
HOYA | TAF1 | Pref | 1.7725 | 49.624284 | 1.759212 | 0 | -0.0086 | 4.28 | 2 | ? | 1 | 2 | 3 | ? | ? | 0.36501 | 1.01398 | 5.6 | 3.76e-06 | 9.56e-09 | -3.12e-11 | 5.1e-07 | 3.46e-10 | 0.216 | Schott | A0 | 3.0736378 | A1 | -0.015501284 | A2 | 0.023627699 | A3 | 0.00066300852 | A4 | -2.8353438e-05 | A5 | 2.2090799e-06 | Recommended glass type |  | 1.759212 | 0 |  | 1.759779 |  | 1.758508
HOYA | NBF3 | Obso | 1.735001 | 49.792211 | 1.722638 | 0 | 0 | 0 | 0 | ? | ? | ? | ? | ? | ? | 0.334 | 2.325 | 0 | 0 | 0 | 0 | 0 | 0 | 0 | Schott | A0 | 2.9479008 | A1 | -0.014675177 | A2 | 0.02114391 | A3 | 0.00090482377 | A4 | -7.328464e-05 | A5 | 4.7703148e-06 |  |  | 1.722638 | 0 |  | 1.723341 |  | 1.721882
HOYA | BACED9 | Obso | 1.620119 | 49.823001 | 1.60976 | 0 | 0 | 0 | 0 | ? | ? | ? | ? | ? | ? | 0.334 | 2.325 | 0 | 0 | 0 | 0 | 0 | 0 | 0 | Schott | A0 | 2.5756523 | A1 | -0.01033503 | A2 | 0.016433728 | A3 | 0.00071472641 | A4 | -4.7460283e-05 | A5 | 3.6289451e-06 |  |  | 1.60976 | 0 |  | 1.610342 |  | 1.609153
HOYA | LAC10 | Spec | 1.719998 | 50.343783 | 1.707404 | 0 | -0.0075 | 3.87 | 5 | ? | 1 | 4 | 4 | ? | ? | 0.36501 | 1.01398 | 7.4 | 2.44934e-06 | 0 | 0 | 0 | 0 | 0 | Schott | A0 | 2.8951998 | A1 | -0.011701218 | A2 | 0.022126485 | A3 | 0.00038494791 | A4 | -7.9808302e-06 | A5 | 1.5035116e-06 | Not in a position to accept new order because of discontinuation. |  | 1.707404 | 0 |  | 1.70783 |  | 1.706871
HOYA | LACL9 | Obso | 1.6779 | 50.551353 | 1.666133 | 0 | -0.0018 | 3.9 | 0 | 5.5 | 1 | 3 | 4 | ? | ? | 0.25 | 1.55 | 0 | 0 | 0 | 0 | 0 | 0 | 0 | Schott | A0 | 2.757503 | A1 | -0.009680568 | A2 | 0.01999238 | A3 | 0.0003865987 | A4 | -1.18691e-06 | A5 | 8.60859e-07 |  |  | 1.666133 | 0 |  | 1.666501 |  | 1.665664
HOYA | LACL5 | Obso | 1.693503 | 50.787122 | 1.681 | 0 | -0.0049 | 4.15 | 0 | 5.8 | 1 | 3 | 4 | ? | ? | 0.25 | 1.55 | 7.8 | 1.80603e-07 | 0 | 0 | 0 | 0 | 0 | Schott | A0 | 2.805524 | A1 | -0.008168394 | A2 | 0.02207988 | A3 | 8.941905e-05 | A4 | 2.08856e-05 | A5 | 4.52597e-07 |  |  | 1.681 | 0 |  | 1.681269 |  | 1.680646
HOYA | BACED5 | Stan | 1.658436 | 50.85459 | 1.646656 | 0 | 0.0008 | 3.64 | 4 | ? | 1 | 3 | 3 | ? | ? | 0.36501 | 1.01398 | 7.2 | 4.34101e-06 | 0 | 0 | 0 | 0 | 0 | Schott | A0 | 2.6934245 | A1 | -0.008637014 | A2 | 0.02049645 | A3 | -9.3205453e-05 | A4 | 6.2709747e-05 | A5 | -2.0834652e-06 | General glass Type |  | 1.646656 | 0 |  | 1.646806 |  | 1.646332
HOYA | BAFL2 | Obso | 1.570989 | 50.858935 | 1.560939 | 0 | 0 | 0 | 0 | ? | ? | ? | ? | ? | ? | 0.334 | 2.325 | 0 | 0 | 0 | 0 | 0 | 0 | 0 | Schott | A0 | 2.4218746 | A1 | -0.0072189323 | A2 | 0.016313823 | A3 | 7.2901726e-05 | A4 | 3.4182539e-05 | A5 | -1.0482404e-06 |  |  | 1.560939 | 0 |  | 1.561126 |  | 1.56062
HOYA | CF5 | Obso | 1.5231 | 50.951831 | 1.514165 | 0 | 0 | 0 | 0 | ? | ? | ? | ? | ? | ? | 0.334 | 2.325 | 0 | 0 | 0 | 0 | 0 | 0 | 0 | Schott | A0 | 2.2805282 | A1 | -0.0082883965 | A2 | 0.013972658 | A3 | 0.00014315318 | A4 | 2.1493375e-05 | A5 | -4.4079002e-07 |  |  | 1.514165 | 0 |  | 1.514418 |  | 1.513777
HOYA | FF1 | Obso | 1.511179 | 51.02769 | 1.503292 | 0 | 0 | 0 | 0 | ? | ? | ? | ? | ? | ? | 0.334 | 2.325 | 0 | 0 | 0 | 0 | 0 | 0 | 0 | Schott | A0 | 2.2491335 | A1 | -0.0098579126 | A2 | 0.011361632 | A3 | 0.00073099301 | A4 | -5.794502e-05 | A5 | 4.1907918e-06 |  |  | 1.503292 | 0 |  | 1.503926 |  | 1.502657
HOYA | CF2 | Obso | 1.526296 | 51.046045 | 1.51735 | 0 | 0 | 0 | 0 | ? | ? | ? | ? | ? | ? | 0.334 | 2.325 | 0 | 0 | 0 | 0 | 0 | 0 | 0 | Schott | A0 | 2.2898003 | A1 | -0.0078780704 | A2 | 0.013885626 | A3 | 0.0002773272 | A4 | -5.309901e-06 | A5 | 1.1417842e-06 |  |  | 1.51735 | 0 |  | 1.517689 |  | 1.516937
HOYA | TAC4 | Spec | 1.733999 | 51.054089 | 1.721058 | 0 | -0.0063 | 4.06 | 5 | ? | 1 | 3 | 4 | ? | ? | 0.36501 | 1.01398 | 5.2 | 9.29549e-06 | 0 | 0 | 0 | 0 | 0 | Schott | A0 | 2.9425645 | A1 | -0.013266554 | A2 | 0.023559223 | A3 | -0.00016399009 | A4 | 9.2370759e-05 | A5 | -4.8615982e-06 | Not in a position to accept new order because of discontinuation. |  | 1.721058 | 0 |  | 1.721154 |  | 1.72064
HOYA | BACED3 | Obso | 1.614838 | 51.1513 | 1.604525 | 0 | 0 | 0 | 0 | ? | ? | ? | ? | ? | ? | 0.334 | 2.325 | 0 | 0 | 0 | 0 | 0 | 0 | 0 | Schott | A0 | 2.5587759 | A1 | -0.0087961633 | A2 | 0.016580498 | A3 | 0.0005360208 | A4 | -3.0272436e-05 | A5 | 2.4454508e-06 |  |  | 1.604525 | 0 |  | 1.604978 |  | 1.604029
HOYA | M-TAC60 | Pref | 1.755014 | 51.15751 | 1.742743 | 0 | -0.0077 | 4.41 | 1 | ? | 1 | 1 | 4 | ? | ? | 0.36501 | 1.01398 | 6.2 | 5.37872e-06 | 0 | 0 | 0 | 0 | 0 | Schott | A0 | 3.017866 | A1 | -0.015790934 | A2 | 0.021144702 | A3 | 0.00093137389 | A4 | -6.9379914e-05 | A5 | 4.02762e-06 | Glass for molded optics lens |  | 1.742743 | 0 |  | 1.743427 |  | 1.741966
HOYA | MP-TAC60-90 | Pref | 1.755913 | 51.17522 | 1.743639 | 0 | -0.0079 | 4.41 | 1 | ? | 1 | 1 | 4 | ? | ? | 0.36501 | 1.01398 | 6.2 | 5.37335e-06 | 0 | 0 | 0 | 0 | 0 | Schott | A0 | 3.0209214 | A1 | -0.0157801 | A2 | 0.02114253 | A3 | 0.00095556554 | A4 | -7.4489819e-05 | A5 | 4.360632e-06 | Preforms for Precision molding |  | 1.743639 | 0 |  | 1.74434 |  | 1.742854
HOYA | CF4 | Obso | 1.533577 | 51.545117 | 1.524377 | 0 | 0 | 0 | 0 | ? | ? | ? | ? | ? | ? | 0.334 | 2.325 | 0 | 0 | 0 | 0 | 0 | 0 | 0 | Schott | A0 | 2.3111315 | A1 | -0.0078588945 | A2 | 0.014678293 | A3 | -3.4176117e-06 | A4 | 4.4390923e-05 | A5 | -1.816904e-06 |  |  | 1.524377 | 0 |  | 1.524525 |  | 1.524054
HOYA | SBF2 | Obso | 1.52944 | 51.643052 | 1.52097 | 0 | 0 | 0 | 0 | ? | ? | ? | ? | ? | ? | 0.334 | 2.325 | 0 | 0 | 0 | 0 | 0 | 0 | 0 | Schott | A0 | 2.3022457 | A1 | -0.010737695 | A2 | 0.012895507 | A3 | 0.00043069639 | A4 | -1.6622236e-05 | A5 | 1.1994611e-06 |  |  | 1.52097 | 0 |  | 1.521397 |  | 1.520419
HOYA | LACL4 | Obso | 1.669603 | 51.65903 | 1.656804 | 0 | 0 | 0 | 0 | ? | ? | ? | ? | ? | ? | 0.334 | 2.325 | 0 | 0 | 0 | 0 | 0 | 0 | 0 | Schott | A0 | 2.7252781 | A1 | -0.0069589323 | A2 | 0.023823214 | A3 | -0.00089041142 | A4 | 0.00014557274 | A5 | -5.3564293e-06 |  |  | 1.656804 | 0 |  | 1.656646 |  | 1.656724
HOYA | E-CF6 | Stan | 1.51742 | 52.150805 | 1.509291 | 0 | 0.0045 | 2.43 | 4 | ? | 2 | 1 | 1 | ? | ? | 0.36501 | 1.01398 | 8.2 | -1.62453e-06 | 0 | 0 | 0 | 0 | 0 | Schott | A0 | 2.2668912 | A1 | -0.0093866212 | A2 | 0.012174195 | A3 | 0.0005076903 | A4 | -3.3573414e-05 | A5 | 2.9059013e-06 | General glass Type |  | 1.509291 | 0 |  | 1.509803 |  | 1.508742
HOYA | CF6 | Obso | 1.517419 | 52.154512 | 1.508757 | 0 | 0.0005 | 2.66 | 0 | ? | 2 | 1 | 1 | ? | ? | 0.25 | 1.55 | 8.9 | 6.96225e-07 | 0 | 0 | 0 | 0 | 0 | Schott | A0 | 2.264642 | A1 | -0.0081515 | A2 | 0.01354901 | A3 | 0.0001218659 | A4 | 2.01785e-05 | A5 | -3.83897e-07 |  |  | 1.508757 | 0 |  | 1.509002 |  | 1.50838
HOYA | TAC6 | Spec | 1.755 | 52.322848 | 1.742761 | 0 | -0.0067 | 4.27 | 5 | ? | 1 | 3 | 4 | ? | ? | 0.36501 | 1.01398 | 6 | 5.21116e-06 | 0 | 0 | 0 | 0 | 0 | Schott | A0 | 3.0182184 | A1 | -0.015381633 | A2 | 0.021520137 | A3 | 0.00064608303 | A4 | -3.2355748e-05 | A5 | 2.0791593e-06 | Not in a position to accept new order because of discontinuation. |  | 1.742761 | 0 |  | 1.743309 |  | 1.742069
HOYA | TAC2 | Spec | 1.740997 | 52.602013 | 1.729234 | 0 | -0.0091 | 4.19 | 5 | ? | 1 | 2 | 4 | ? | ? | 0.36501 | 1.01398 | 5.2 | 9.22223e-06 | 0 | 0 | 0 | 0 | 0 | Schott | A0 | 2.9717137 | A1 | -0.014952593 | A2 | 0.020162868 | A3 | 0.00094072283 | A4 | -8.8614104e-05 | A5 | 5.3191242e-06 | Not in a position to accept new order because of discontinuation. |  | 1.729234 | 0 |  | 1.729952 |  | 1.728471
HOYA | SBF5 | Obso | 1.521299 | 52.780677 | 1.513048 | 0 | 0 | 0 | 0 | ? | ? | ? | ? | ? | ? | 0.334 | 2.325 | 0 | 0 | 0 | 0 | 0 | 0 | 0 | Schott | A0 | 2.2785145 | A1 | -0.010326966 | A2 | 0.012629551 | A3 | 0.00037951788 | A4 | -1.9676487e-05 | A5 | 1.575384e-06 |  |  | 1.513048 | 0 |  | 1.513473 |  | 1.51252
HOYA | BAFL6 | Obso | 1.589036 | 52.935166 | 1.58123 | 0 | 0 | 0 | 0 | ? | ? | ? | ? | ? | ? | 0.334 | 2.325 | 0 | 0 | 0 | 0 | 0 | 0 | 0 | Schott | A0 | 2.4881947 | A1 | -0.012505699 | A2 | 0.010001444 | A3 | 0.002071253 | A4 | -0.00025297331 | A5 | 1.3595414e-05 |  |  | 1.58123 | 0 |  | 1.582518 |  | 1.580189
HOYA | ADF1 | Obso | 1.564997 | 52.958253 | 1.556724 | 0 | 0 | 0 | 0 | ? | ? | ? | ? | ? | ? | 0.334 | 2.325 | 0 | 0 | 0 | 0 | 0 | 0 | 0 | Schott | A0 | 2.4123885 | A1 | -0.013542245 | A2 | 0.012239815 | A3 | 0.00095352552 | A4 | -9.6003757e-05 | A5 | 5.3898071e-06 |  |  | 1.556724 | 0 |  | 1.557482 |  | 1.555937
HOYA | BAFL3 | Obso | 1.571348 | 52.982526 | 1.562229 | 0 | 0 | 0 | 0 | ? | ? | ? | ? | ? | ? | 0.334 | 2.325 | 0 | 0 | 0 | 0 | 0 | 0 | 0 | Schott | A0 | 2.4271532 | A1 | -0.0084582748 | A2 | 0.014112087 | A3 | 0.0005828027 | A4 | -4.37301e-05 | A5 | 2.7986832e-06 |  |  | 1.562229 | 0 |  | 1.562695 |  | 1.561731
HOYA | E-BACED20 | Spec | 1.6485 | 53.030812 | 1.637935 | 0 | -0.0008 | 3.68 | 5 | ? | 1 | 2 | 3 | ? | ? | 0.36501 | 1.01398 | 7 | 3.63335e-06 | 0 | 0 | 0 | 0 | 0 | Schott | A0 | 2.6667537 | A1 | -0.0097319259 | A2 | 0.017436284 | A3 | 0.00047558015 | A4 | -1.7144989e-05 | A5 | 1.1049589e-06 | Not in a position to accept new order because of discontinuation. |  | 1.637935 | 0 |  | 1.638317 |  | 1.637449
HOYA | BACED20 | Obso | 1.648498 | 53.03151 | 1.637533 | 0 | 0.0012 | 3.74 | 0 | ? | 2 | 4 | 3 | ? | ? | 0.25 | 1.55 | 7.5 | 9.56145e-07 | 0 | 0 | 0 | 0 | 0 | Schott | A0 | 2.664957 | A1 | -0.008959023 | A2 | 0.01874693 | A3 | 6.536226e-05 | A4 | 3.79168e-05 | A5 | -1.30416e-06 |  |  | 1.637533 | 0 |  | 1.637735 |  | 1.63717
HOYA | BACED2 | Obso | 1.6223 | 53.11226 | 1.61124 | 0 | 0 | 0 | 0 | ? | ? | ? | ? | ? | ? | 0.334 | 2.325 | 0 | 0 | 0 | 0 | 0 | 0 | 0 | Schott | A0 | 2.5796993 | A1 | -0.0072853644 | A2 | 0.019379147 | A3 | -0.00041426347 | A4 | 9.3840192e-05 | A5 | -3.7856092e-06 |  |  | 1.61124 | 0 |  | 1.611219 |  | 1.611048
HOYA | M-LAC130 | Pref | 1.6935 | 53.200779 | 1.682293 | 0 | -0.0059 | 3.52 | 1 | ? | 1 | 4 | 4 | ? | ? | 0.36501 | 1.01398 | 6.5 | 3.06e-06 | 7.53e-09 | -3.42e-11 | 7.88e-07 | 1.05e-09 | 4.45e-10 | Schott | A0 | 2.813412 | A1 | -0.01332448 | A2 | 0.01927865 | A3 | 0.0004124452 | A4 | -9.940432e-06 | A5 | 9.622024e-07 | Glass for molded optics lens |  | 1.682293 | 0 |  | 1.682726 |  | 1.681707
HOYA | MC-LAC130 | Pref | 1.6935 | 53.200779 | 1.682293 | 0 | -0.0059 | 3.52 | 1 | ? | 1 | 4 | 4 | ? | ? | 0.36501 | 1.01398 | 6.5 | 3.06e-06 | 7.53e-09 | -3.42e-11 | 7.88e-07 | 1.05e-09 | 4.45e-10 | Schott | A0 | 2.813412 | A1 | -0.01332448 | A2 | 0.01927865 | A3 | 0.0004124452 | A4 | -9.940432e-06 | A5 | 9.622024e-07 | Preforms for Precision molding |  | 1.682293 | 0 |  | 1.682726 |  | 1.681707
HOYA | MP-LAC130 | Pref | 1.6935 | 53.200779 | 1.682293 | 0 | -0.0059 | 3.52 | 1 | ? | 1 | 4 | 4 | ? | ? | 0.36501 | 1.01398 | 6.5 | 3.06e-06 | 7.53e-09 | -3.42e-11 | 7.88e-07 | 1.05e-09 | 4.45e-10 | Schott | A0 | 2.813412 | A1 | -0.01332448 | A2 | 0.01927865 | A3 | 0.0004124452 | A4 | -9.940432e-06 | A5 | 9.622024e-07 | Preforms for Precision molding |  | 1.682293 | 0 |  | 1.682726 |  | 1.681707
HOYA | LAC13 | Spec | 1.693504 | 53.342974 | 1.682097 | 0 | -0.0066 | 3.56 | 5 | ? | 1 | 4 | 4 | ? | ? | 0.36501 | 1.01398 | 5.3 | 7.22553e-06 | 0 | 0 | 0 | 0 | 0 | Schott | A0 | 2.8125316 | A1 | -0.012915271 | A2 | 0.019960339 | A3 | 0.00019877888 | A4 | 1.7647061e-05 | A5 | -4.4767632e-07 | Not in a position to accept new order because of discontinuation. |  | 1.682097 | 0 |  | 1.682425 |  | 1.681578
HOYA | LACL3 | Obso | 1.664798 | 53.401295 | 1.653563 | 0 | 0 | 0 | 0 | ? | ? | ? | ? | ? | ? | 0.334 | 2.325 | 0 | 0 | 0 | 0 | 0 | 0 | 0 | Schott | A0 | 2.7172727 | A1 | -0.0098550003 | A2 | 0.019635177 | A3 | -9.8257969e-06 | A4 | 3.8884585e-05 | A5 | -8.0974912e-07 |  |  | 1.653563 | 0 |  | 1.653796 |  | 1.653178
HOYA | TAC1 | Obso | 1.725999 | 53.41758 | 1.712761 | 0 | 0 | 0 | 0 | ? | ? | ? | ? | ? | ? | 0.334 | 2.325 | 0 | 0 | 0 | 0 | 0 | 0 | 0 | Schott | A0 | 2.9132791 | A1 | -0.010180964 | A2 | 0.025389613 | A3 | -0.00088234983 | A4 | 0.00014849394 | A5 | -6.2613577e-06 |  |  | 1.712761 | 0 |  | 1.71262 |  | 1.712592
HOYA | LACL8 | Obso | 1.677896 | 53.419218 | 1.666887 | 0 | 0 | 0 | 0 | ? | ? | ? | ? | ? | ? | 0.334 | 2.325 | 0 | 0 | 0 | 0 | 0 | 0 | 0 | Schott | A0 | 2.7617603 | A1 | -0.010965348 | A2 | 0.018690425 | A3 | 0.00038729932 | A4 | -2.4698516e-06 | A5 | 4.6547653e-07 |  |  | 1.666887 | 0 |  | 1.66725 |  | 1.666386
HOYA | BAFL4 | Obso | 1.579572 | 53.705963 | 1.570167 | 0 | 0 | 0 | 0 | ? | ? | ? | ? | ? | ? | 0.334 | 2.325 | 0 | 0 | 0 | 0 | 0 | 0 | 0 | Schott | A0 | 2.4516489 | A1 | -0.0082668819 | A2 | 0.015080705 | A3 | 0.00033506162 | A4 | -1.4477165e-05 | A5 | 1.5628088e-06 |  |  | 1.570167 | 0 |  | 1.570529 |  | 1.569739
HOYA | M-LAC8 | Spec | 1.713001 | 53.938269 | 1.702311 | 0 | -0.0064 | 3.9 | 5 | ? | 1 | 2 | 4 | ? | ? | 0.36501 | 1.01398 | 6.3 | 5.47002e-06 | 0 | 0 | 0 | 0 | 0 | Schott | A0 | 2.8817481 | A1 | -0.015730804 | A2 | 0.017690493 | A3 | 0.001052669 | A4 | -9.909308e-05 | A5 | 5.5248378e-06 | Not in a position to accept new order because of discontinuation. |  | 1.702311 | 0 |  | 1.703079 |  | 1.70149
HOYA | LAC8 | Pref | 1.713 | 53.938853 | 1.701485 | 0 | -0.007 | 3.81 | 2 | ? | 1 | 3 | 4 | ? | ? | 0.36501 | 1.01398 | 5.9 | 4.58776e-06 | 0 | 0 | 0 | 0 | 0 | Schott | A0 | 2.8778537 | A1 | -0.013832906 | A2 | 0.020301185 | A3 | 0.00027759871 | A4 | 5.905983e-06 | A5 | 1.7747647e-07 | Recommended glass type |  | 1.701485 | 0 |  | 1.701866 |  | 1.700921
HOYA | BACED1 | Obso | 1.617203 | 53.945664 | 1.606479 | 0 | 0 | 0 | 0 | ? | ? | ? | ? | ? | ? | 0.334 | 2.325 | 0 | 0 | 0 | 0 | 0 | 0 | 0 | Schott | A0 | 2.5651973 | A1 | -0.0075082255 | A2 | 0.018584689 | A3 | -0.00037341118 | A4 | 9.8143144e-05 | A5 | -4.8920171e-06 |  |  | 1.606479 | 0 |  | 1.606407 |  | 1.606292
HOYA | MP-LAC8-30 | Spec | 1.713301 | 53.950395 | 1.702606 | 0 | -0.0064 | 3.9 | 5 | ? | 1 | 2 | 4 | ? | ? | 0.36501 | 1.01398 | 6.3 | 5.46808e-06 | 0 | 0 | 0 | 0 | 0 | Schott | A0 | 2.8827498 | A1 | -0.015740789 | A2 | 0.017707976 | A3 | 0.0010483265 | A4 | -9.8332811e-05 | A5 | 5.4828685e-06 | Not in a position to accept new order because of discontinuation. |  | 1.702606 | 0 |  | 1.703372 |  | 1.701786
HOYA | M-TAC80 | Pref | 1.72903 | 54.041295 | 1.718066 | 0 | -0.0063 | 4.28 | 1 | ? | 1 | 2 | 4 | ? | ? | 0.36501 | 1.01398 | 6.1 | 4.67546e-06 | 0 | 0 | 0 | 0 | 0 | Schott | A0 | 2.9351948 | A1 | -0.016193458 | A2 | 0.018392287 | A3 | 0.0010086167 | A4 | -8.7565474e-05 | A5 | 4.6921333e-06 | Glass for molded optics lens |  | 1.718066 | 0 |  | 1.718793 |  | 1.717253
HOYA | MP-TAC80-60 | Pref | 1.729634 | 54.071106 | 1.718669 | 0 | -0.0064 | 4.28 | 1 | ? | 1 | 2 | 4 | ? | ? | 0.36501 | 1.01398 | 6.1 | 4.67223e-06 | 0 | 0 | 0 | 0 | 0 | Schott | A0 | 2.9372128 | A1 | -0.016185789 | A2 | 0.01839514 | A3 | 0.0010266071 | A4 | -9.2379872e-05 | A5 | 5.0509237e-06 | Preforms for Precision molding |  | 1.718669 | 0 |  | 1.719415 |  | 1.71785
HOYA | CF3 | Obso | 1.51454 | 54.628437 | 1.506217 | 0 | 0 | 0 | 0 | ? | ? | ? | ? | ? | ? | 0.334 | 2.325 | 0 | 0 | 0 | 0 | 0 | 0 | 0 | Schott | A0 | 2.2576017 | A1 | -0.0079289575 | A2 | 0.013139831 | A3 | 3.4481283e-05 | A4 | 2.8044875e-05 | A5 | -9.363404e-07 |  |  | 1.506217 | 0 |  | 1.506406 |  | 1.505878
HOYA | TAC8 | Pref | 1.72916 | 54.673513 | 1.717437 | 0 | -0.0046 | 4.05 | 2 | ? | 1 | 3 | 4 | ? | ? | 0.36501 | 1.01398 | 5.6 | 1.78e-06 | 1.02e-08 | -2.66e-11 | 4.13e-07 | 1.53e-10 | 0.202 | Schott | A0 | 2.9324178 | A1 | -0.014603156 | A2 | 0.021121636 | A3 | 4.8240144e-05 | A4 | 4.9669475e-05 | A5 | -2.4904491e-06 | Recommended glass type |  | 1.717437 | 0 |  | 1.717683 |  | 1.716918
HOYA | LAC9 | Spec | 1.690996 | 54.698047 | 1.680461 | 0 | -0.008 | 3.65 | 5 | ? | 1 | ? | 5 | ? | ? | 0.36501 | 1.01398 | 5.8 | 6.88596e-06 | 0 | 0 | 0 | 0 | 0 | Schott | A0 | 2.8081523 | A1 | -0.014167885 | A2 | 0.017693707 | A3 | 0.00076788759 | A4 | -7.4886174e-05 | A5 | 4.7044756e-06 | Not in a position to accept new order because of discontinuation. |  | 1.680461 | 0 |  | 1.681123 |  | 1.679747
HOYA | BACD50 | Obso | 1.607 | 54.982971 | 1.597211 | 0 | 0 | 0 | 0 | ? | ? | ? | ? | ? | ? | 0.334 | 2.325 | 0 | 0 | 0 | 0 | 0 | 0 | 0 | Schott | A0 | 2.5371333 | A1 | -0.0095379694 | A2 | 0.016346381 | A3 | 7.623709e-05 | A4 | 2.8455664e-05 | A5 | -1.0057554e-06 |  |  | 1.597211 | 0 |  | 1.597433 |  | 1.596822
HOYA | BACD9 | Obso | 1.614047 | 55.118097 | 1.603939 | 0 | 0 | 0 | 0 | ? | ? | ? | ? | ? | ? | 0.334 | 2.325 | 0 | 0 | 0 | 0 | 0 | 0 | 0 | Schott | A0 | 2.5579346 | A1 | -0.0084619593 | A2 | 0.017149278 | A3 | -6.8652282e-05 | A4 | 4.8517375e-05 | A5 | -2.0273592e-06 |  |  | 1.603939 | 0 |  | 1.604067 |  | 1.603628
HOYA | BACED4 | Obso | 1.617652 | 55.15751 | 1.607977 | 0 | 0 | 0 | 0 | ? | ? | ? | ? | ? | ? | 0.334 | 2.325 | 0 | 0 | 0 | 0 | 0 | 0 | 0 | Schott | A0 | 2.5713386 | A1 | -0.0094677236 | A2 | 0.015772534 | A3 | 0.00039867586 | A4 | -1.5859802e-05 | A5 | 1.1406888e-06 |  |  | 1.607977 | 0 |  | 1.608343 |  | 1.607512
HOYA | ADC2 | Obso | 1.596998 | 55.291198 | 1.587999 | 0 | 0 | 0 | 0 | ? | ? | ? | ? | ? | ? | 0.334 | 2.325 | 0 | 0 | 0 | 0 | 0 | 0 | 0 | Schott | A0 | 2.5086332 | A1 | -0.010325231 | A2 | 0.014397754 | A3 | 0.00052116778 | A4 | -4.2363481e-05 | A5 | 4.0787899e-06 |  |  | 1.587999 | 0 |  | 1.588573 |  | 1.587419
HOYA | BACD18 | Stan | 1.638542 | 55.449612 | 1.628377 | 0 | -0.0011 | 3.66 | 4 | ? | 1 | 4 | 4 | ? | ? | 0.36501 | 1.01398 | 6.9 | 1.93796e-06 | 0 | 0 | 0 | 0 | 0 | Schott | A0 | 2.6365277 | A1 | -0.0097558464 | A2 | 0.017143665 | A3 | 0.00022592497 | A4 | 3.0855342e-06 | A5 | 4.5831917e-07 | General glass Type |  | 1.628377 | 0 |  | 1.628688 |  | 1.627945
HOYA | LAC14 | Pref | 1.696802 | 55.459694 | 1.685686 | 0 | -0.0059 | 3.67 | 2 | ? | 1 | ? | 4 | ? | ? | 0.36501 | 1.01398 | 5.6 | 3.05e-06 | 1.07e-08 | -2.21e-11 | 4.35e-07 | 4.49e-10 | 0.185 | Schott | A0 | 2.8255229 | A1 | -0.013632902 | A2 | 0.019791402 | A3 | 1.5032564e-05 | A4 | 4.0761368e-05 | A5 | -1.7527267e-06 | Recommended glass type |  | 1.685686 | 0 |  | 1.685937 |  | 1.685193
HOYA | M-LAC14 | Pref | 1.696799 | 55.461191 | 1.686186 | 0 | -0.0059 | 3.7 | 1 | ? | 1 | 5 | 4 | ? | ? | 0.36501 | 1.01398 | 6.5 | 4.13857e-06 | 0 | 0 | 0 | 0 | 0 | Schott | A0 | 2.8278386 | A1 | -0.014773939 | A2 | 0.018211733 | A3 | 0.00049311964 | A4 | -2.5486886e-05 | A5 | 1.6795487e-06 | Glass for molded optics lens |  | 1.686186 | 0 |  | 1.686684 |  | 1.685534
HOYA | MP-LAC14-80 | Pref | 1.697599 | 55.50665 | 1.687021 | 0 | -0.0059 | 3.7 | 1 | ? | 1 | 5 | 4 | ? | ? | 0.36501 | 1.01398 | 6.5 | 4.13456e-06 | 0 | 0 | 0 | 0 | 0 | Schott | A0 | 2.8306733 | A1 | -0.014855863 | A2 | 0.018103472 | A3 | 0.00053539971 | A4 | -3.1929778e-05 | A5 | 2.0340983e-06 | Preforms for Precision molding |  | 1.687021 | 0 |  | 1.687542 |  | 1.686355
HOYA | LAC12 | Spec | 1.677902 | 55.518683 | 1.66724 | 0 | -0.0031 | 3.8 | 5 | ? | 3 | 5 | 4 | ? | ? | 0.36501 | 1.01398 | 7.7 | -1.10512e-06 | 0 | 0 | 0 | 0 | 0 | Schott | A0 | 2.7634844 | A1 | -0.011068339 | A2 | 0.018246442 | A3 | 0.00037697356 | A4 | -1.7788655e-05 | A5 | 1.5314262e-06 | Not in a position to accept new order because of discontinuation. |  | 1.66724 | 0 |  | 1.667641 |  | 1.666733
HOYA | LACL2 | Obso | 1.650201 | 55.737216 | 1.63982 | 0 | -0.0009 | 3.74 | 0 | 5 | 1 | 0 | 4 | ? | ? | 0.25 | 1.55 | 6.9 | 1.9084e-06 | 0 | 0 | 0 | 0 | 0 | Schott | A0 | 2.67367 | A1 | -0.01005712 | A2 | 0.01777524 | A3 | 0.0001207239 | A4 | 2.08156e-05 | A5 | -5.89403e-07 |  |  | 1.63982 | 0 |  | 1.640072 |  | 1.639411
HOYA | BACD8 | Obso | 1.611168 | 55.774369 | 1.601522 | 0 | 0 | 0 | 0 | ? | ? | ? | ? | ? | ? | 0.334 | 2.325 | 0 | 0 | 0 | 0 | 0 | 0 | 0 | Schott | A0 | 2.5507931 | A1 | -0.0090457257 | A2 | 0.015942017 | A3 | 0.00022665652 | A4 | 4.0269123e-06 | A5 | 2.2206417e-07 |  |  | 1.601522 | 0 |  | 1.601808 |  | 1.601113
HOYA | BAC4 | Stan | 1.568829 | 56.044123 | 1.559585 | 0 | 0.001 | 2.85 | 4 | ? | 1 | 1 | 1 | ? | ? | 0.36501 | 1.01398 | 5.3 | 9.31e-06 | 1.09e-08 | -5.68e-11 | 4.67e-07 | 7.99e-10 | 0.248 | Schott | A0 | 2.4196645 | A1 | -0.0083329314 | A2 | 0.01539739 | A3 | -0.00017391654 | A4 | 6.218322e-05 | A5 | -3.062131e-06 | General glass Type |  | 1.559585 | 0 |  | 1.559638 |  | 1.55931
HOYA | LAC15 | Obso | 1.6968 | 56.114704 | 1.686532 | 0 | 0 | 0 | 0 | ? | ? | ? | ? | ? | ? | 0.334 | 2.325 | 0 | 0 | 0 | 0 | 0 | 0 | 0 | Schott | A0 | 2.8294673 | A1 | -0.015198605 | A2 | 0.017303551 | A3 | 0.00071009695 | A4 | -5.7800793e-05 | A5 | 3.3339142e-06 |  |  | 1.686532 | 0 |  | 1.687141 |  | 1.685811
HOYA | C10 | Obso | 1.50137 | 56.296772 | 1.494568 | 0 | 0 | 0 | 0 | ? | ? | ? | ? | ? | ? | 0.334 | 2.325 | 0 | 0 | 0 | 0 | 0 | 0 | 0 | Schott | A0 | 2.2249782 | A1 | -0.010359114 | A2 | 0.0094260408 | A3 | 0.0008284716 | A4 | -7.4517678e-05 | A5 | 3.7903933e-06 |  |  | 1.494568 | 0 |  | 1.495177 |  | 1.493922
HOYA | BAC6 | Obso | 1.574441 | 56.357089 | 1.565844 | 0 | 0 | 0 | 0 | ? | ? | ? | ? | ? | ? | 0.334 | 2.325 | 0 | 0 | 0 | 0 | 0 | 0 | 0 | Schott | A0 | 2.4398557 | A1 | -0.0097214767 | A2 | 0.01352689 | A3 | 0.00043240066 | A4 | -2.2570985e-05 | A5 | 1.4845452e-06 |  |  | 1.565844 | 0 |  | 1.566244 |  | 1.565348
HOYA | BACD6 | Obso | 1.613753 | 56.377856 | 1.604108 | 0 | 0 | 0 | 0 | ? | ? | ? | ? | ? | ? | 0.334 | 2.325 | 0 | 0 | 0 | 0 | 0 | 0 | 0 | Schott | A0 | 2.5590468 | A1 | -0.0087939706 | A2 | 0.016000667 | A3 | 0.00019986862 | A4 | 7.0540862e-06 | A5 | -9.999357e-08 |  |  | 1.604108 | 0 |  | 1.604365 |  | 1.603721
HOYA | BACD1 | Obso | 1.610248 | 56.650958 | 1.600244 | 0 | 0 | 0 | 0 | ? | ? | ? | ? | ? | ? | 0.334 | 2.325 | 0 | 0 | 0 | 0 | 0 | 0 | 0 | Schott | A0 | 2.5462274 | A1 | -0.0076749813 | A2 | 0.017194425 | A3 | -0.0002089302 | A4 | 5.9527936e-05 | A5 | -2.5384088e-06 |  |  | 1.600244 | 0 |  | 1.600302 |  | 1.599999
HOYA | BACD2 | Spec | 1.607385 | 56.713892 | 1.597834 | 0 | 0.002 | 3.53 | 5 | ? | 2 | 3 | 3 | ? | ? | 0.36501 | 1.01398 | 6.3 | 5.25891e-06 | 0 | 0 | 0 | 0 | 0 | Schott | A0 | 2.5393255 | A1 | -0.0087207883 | A2 | 0.015909566 | A3 | 8.8163036e-05 | A4 | 2.5876593e-05 | A5 | -1.1733523e-06 | Not in a position to accept new order because of discontinuation. |  | 1.597834 | 0 |  | 1.598024 |  | 1.59748
HOYA | C2 | Obso | 1.51602 | 56.771193 | 1.508402 | 0 | 0 | 0 | 0 | ? | ? | ? | ? | ? | ? | 0.334 | 2.325 | 0 | 0 | 0 | 0 | 0 | 0 | 0 | Schott | A0 | 2.2651705 | A1 | -0.008951295 | A2 | 0.011557056 | A3 | 0.00038238194 | A4 | -2.2927434e-05 | A5 | 1.5350398e-06 |  |  | 1.508402 | 0 |  | 1.508787 |  | 1.507932
HOYA | LACL1 | Obso | 1.640851 | 56.835319 | 1.631338 | 0 | 0 | 0 | 0 | ? | ? | ? | ? | ? | ? | 0.334 | 2.325 | 0 | 0 | 0 | 0 | 0 | 0 | 0 | Schott | A0 | 2.6475841 | A1 | -0.012231817 | A2 | 0.015713584 | A3 | 0.00051271652 | A4 | -4.03019e-05 | A5 | 2.7476766e-06 |  |  | 1.631338 | 0 |  | 1.631846 |  | 1.630743
HOYA | BACD10 | Obso | 1.622799 | 56.906336 | 1.613381 | 0 | 0.0008 | 3.67 | 0 | ? | 1 | 5 | 4 | ? | ? | 0.25 | 1.55 | 6.3 | 3.16775e-06 | 0 | 0 | 0 | 0 | 0 | Schott | A0 | 2.589066 | A1 | -0.009593677 | A2 | 0.01536259 | A3 | 0.0004536335 | A4 | -2.94258e-05 | A5 | 1.88914e-06 |  |  | 1.613381 | 0 |  | 1.613785 |  | 1.612898
HOYA | E-BACD10 | Spec | 1.6228 | 56.910861 | 1.613686 | 0 | 0.0012 | 3.66 | 5 | ? | 1 | 4 | 4 | ? | ? | 0.36501 | 1.01398 | 6.7 | 2.77178e-06 | 0 | 0 | 0 | 0 | 0 | Schott | A0 | 2.5906326 | A1 | -0.010608994 | A2 | 0.014490916 | A3 | 0.00067542247 | A4 | -5.5303116e-05 | A5 | 3.0061364e-06 | Not in a position to accept new order because of discontinuation. |  | 1.613686 | 0 |  | 1.614198 |  | 1.613113
HOYA | LAC11 | Obso | 1.658296 | 57.262085 | 1.648228 | 0 | 0 | 0 | 0 | ? | ? | ? | ? | ? | ? | 0.334 | 2.325 | 0 | 0 | 0 | 0 | 0 | 0 | 0 | Schott | A0 | 2.7020716 | A1 | -0.01169988 | A2 | 0.017265776 | A3 | 0.00022167824 | A4 | 3.3571962e-07 | A5 | 4.7730342e-07 |  |  | 1.648228 | 0 |  | 1.648569 |  | 1.647738
HOYA | LACL7 | Obso | 1.669996 | 57.308358 | 1.660515 | 0 | 0 | 0 | 0 | ? | ? | ? | ? | ? | ? | 0.334 | 2.325 | 0 | 0 | 0 | 0 | 0 | 0 | 0 | Schott | A0 | 2.7437044 | A1 | -0.014434967 | A2 | 0.015407235 | A3 | 0.00085744117 | A4 | -8.0273305e-05 | A5 | 4.1868055e-06 |  |  | 1.660515 | 0 |  | 1.661169 |  | 1.65978
HOYA | BAC1 | Obso | 1.572497 | 57.488684 | 1.563599 | 0 | 0 | 0 | 0 | ? | ? | ? | ? | ? | ? | 0.334 | 2.325 | 0 | 0 | 0 | 0 | 0 | 0 | 0 | Schott | A0 | 2.4325095 | A1 | -0.0082983201 | A2 | 0.014609976 | A3 | 1.5397291e-07 | A4 | 3.7275782e-05 | A5 | -1.7621673e-06 |  |  | 1.563599 | 0 |  | 1.563741 |  | 1.563278
HOYA | LAC6 | Obso | 1.642498 | 57.959359 | 1.63366 | 0 | 0 | 0 | 0 | ? | ? | ? | ? | ? | ? | 0.334 | 2.325 | 0 | 0 | 0 | 0 | 0 | 0 | 0 | Schott | A0 | 2.6561981 | A1 | -0.013549986 | A2 | 0.013897575 | A3 | 0.00096270799 | A4 | -0.00010029633 | A5 | 5.4414379e-06 |  |  | 1.63366 | 0 |  | 1.634379 |  | 1.632912
HOYA | ZNC1 | Obso | 1.533149 | 58.063515 | 1.525852 | 0 | 0 | 0 | 0 | ? | ? | ? | ? | ? | ? | 0.334 | 2.325 | 0 | 0 | 0 | 0 | 0 | 0 | 0 | Schott | A0 | 2.3183336 | A1 | -0.0099949226 | A2 | 0.010598834 | A3 | 0.00078929099 | A4 | -8.0517518e-05 | A5 | 4.1882755e-06 |  |  | 1.525852 | 0 |  | 1.526442 |  | 1.525243
HOYA | BACD15 | Stan | 1.622994 | 58.122326 | 1.612807 | 0 | 0.0008 | 3.55 | 4 | ? | 2 | 4 | 4 | ? | ? | 0.36501 | 1.01398 | 6.1 | 2.9692e-06 | 0 | 0 | 0 | 0 | 0 | Schott | A0 | 2.5864832 | A1 | -0.0080357829 | A2 | 0.018080573 | A3 | -0.00045974172 | A4 | 8.8484321e-05 | A5 | -3.7544765e-06 | General glass Type |  | 1.612807 | 0 |  | 1.612778 |  | 1.61261
HOYA | M-BACD15 | Pref | 1.622625 | 58.164014 | 1.613493 | 0 | -0.0045 | 3.02 | 1 | ? | 2 | 3 | 4 | ? | ? | 0.36501 | 1.01398 | 6.3 | 7.12968e-06 | 0 | 0 | 0 | 0 | 0 | Schott | A0 | 2.590919 | A1 | -0.01259476 | A2 | 0.01520205 | A3 | 0.000299998 | A4 | -1.131547e-05 | A5 | 9.15464e-07 | Glass for molded optics lens |  | 1.613493 | 0 |  | 1.613888 |  | 1.612944
HOYA | MP-BACD15 | Pref | 1.622625 | 58.164014 | 1.613493 | 0 | -0.0045 | 3.02 | 1 | ? | 2 | 3 | 4 | ? | ? | 0.36501 | 1.01398 | 6.3 | 7.12968e-06 | 0 | 0 | 0 | 0 | 0 | Schott | A0 | 2.590919 | A1 | -0.01259476 | A2 | 0.01520205 | A3 | 0.000299998 | A4 | -1.131547e-05 | A5 | 9.15464e-07 | Preforms for Precision molding |  | 1.613493 | 0 |  | 1.613888 |  | 1.612944
HOYA | BACD13 | Obso | 1.59181 | 58.308789 | 1.582888 | 0 | 0 | 0 | 0 | ? | ? | ? | ? | ? | ? | 0.334 | 2.325 | 0 | 0 | 0 | 0 | 0 | 0 | 0 | Schott | A0 | 2.4929249 | A1 | -0.0089994312 | A2 | 0.014629345 | A3 | 0.00017721311 | A4 | 7.6755876e-06 | A5 | -1.2358463e-07 |  |  | 1.582888 | 0 |  | 1.583146 |  | 1.582495
HOYA | LAC7 | Spec | 1.651599 | 58.403907 | 1.643166 | 0 | -0.0035 | 3.62 | 5 | ? | 4 | ? | 5 | ? | ? | 0.36501 | 1.01398 | 6.9 | 9.52599e-07 | 0 | 0 | 0 | 0 | 0 | Schott | A0 | 2.6876223 | A1 | -0.014375187 | A2 | 0.012545954 | A3 | 0.0014642295 | A4 | -0.00016982461 | A5 | 8.8048639e-06 | Not in a position to accept new order because of discontinuation. |  | 1.643166 | 0 |  | 1.644122 |  | 1.64227
HOYA | BAC5 | Obso | 1.556708 | 58.562365 | 1.549208 | 0 | 0 | 0 | 0 | ? | ? | ? | ? | ? | ? | 0.334 | 2.325 | 0 | 0 | 0 | 0 | 0 | 0 | 0 | Schott | A0 | 2.3892373 | A1 | -0.0099203487 | A2 | 0.010910094 | A3 | 0.00099659255 | A4 | -0.00012009529 | A5 | 6.8401813e-06 |  |  | 1.549208 | 0 |  | 1.549952 |  | 1.548539
HOYA | BACD4 | Spec | 1.612718 | 58.578159 | 1.603584 | 0 | 0.0019 | 3.58 | 5 | ? | 2 | 4 | 4 | ? | ? | 0.36501 | 1.01398 | 6.6 | 2.40941e-06 | 0 | 0 | 0 | 0 | 0 | Schott | A0 | 2.5584621 | A1 | -0.0097457283 | A2 | 0.015110495 | A3 | 0.00023273333 | A4 | 1.1137249e-06 | A5 | 1.6424767e-07 | Not in a position to accept new order because of discontinuation. |  | 1.603584 | 0 |  | 1.603876 |  | 1.603155
HOYA | C12 | Obso | 1.523073 | 58.640203 | 1.515734 | 0 | 0 | 0 | 0 | ? | ? | ? | ? | ? | ? | 0.334 | 2.325 | 0 | 0 | 0 | 0 | 0 | 0 | 0 | Schott | A0 | 2.2877828 | A1 | -0.0093148723 | A2 | 0.010986443 | A3 | 0.00048465203 | A4 | -3.3944738e-05 | A5 | 1.6958554e-06 |  |  | 1.515734 | 0 |  | 1.516143 |  | 1.515235
HOYA | BACD3 | Obso | 1.608812 | 58.863994 | 1.599625 | 0 | 0 | 0 | 0 | ? | ? | ? | ? | ? | ? | 0.334 | 2.325 | 0 | 0 | 0 | 0 | 0 | 0 | 0 | Schott | A0 | 2.5457068 | A1 | -0.0092044475 | A2 | 0.015368943 | A3 | 0.00010302567 | A4 | 1.6305451e-05 | A5 | -4.7248106e-07 |  |  | 1.599625 | 0 |  | 1.599857 |  | 1.599246
HOYA | C3 | Obso | 1.518234 | 58.96082 | 1.511162 | 0 | 0.0035 | 2.54 | 0 | ? | 3 | 1 | 1 | ? | ? | 0.25 | 1.55 | 9.2 | -1.39118e-06 | 0 | 0 | 0 | 0 | 0 | Schott | A0 | 2.274317 | A1 | -0.009563428 | A2 | 0.01036348 | A3 | 0.0006035164 | A4 | -5.14678e-05 | A5 | 2.65072e-06 |  |  | 1.511162 | 0 |  | 1.511644 |  | 1.510616
HOYA | E-C3 | Stan | 1.51823 | 58.960882 | 1.510798 | 0 | 0.002 | 2.53 | 4 | ? | 2 | 1 | 1 | ? | ? | 0.36501 | 1.01398 | 9.9 | -3.24608e-06 | 0 | 0 | 0 | 0 | 0 | Schott | A0 | 2.2725452 | A1 | -0.008410491 | A2 | 0.011306843 | A3 | 0.00037782297 | A4 | -2.6903423e-05 | A5 | 1.5976489e-06 | General glass Type |  | 1.510798 | 0 |  | 1.511163 |  | 1.510356
HOYA | C5 | Obso | 1.522488 | 59.447258 | 1.514974 | 0 | 0 | 0 | 0 | ? | ? | ? | ? | ? | ? | 0.334 | 2.325 | 0 | 0 | 0 | 0 | 0 | 0 | 0 | Schott | A0 | 2.2853061 | A1 | -0.0085848061 | A2 | 0.011591291 | A3 | 0.00025101985 | A4 | -2.0119933e-06 | A5 | -8.5092397e-08 |  |  | 1.514974 | 0 |  | 1.515236 |  | 1.514572
HOYA | BACD12 | Obso | 1.583129 | 59.459639 | 1.575669 | 0 | -0.0002 | 3.27 | 0 | 3.3 | 2 | 4 | 3 | ? | ? | 0.25 | 1.55 | 0 | 0 | 0 | 0 | 0 | 0 | 0 | Schott | A0 | 2.472133 | A1 | -0.01176531 | A2 | 0.01070682 | A3 | 0.001203868 | A4 | -0.000140429 | A5 | 7.4543e-06 |  |  | 1.575669 | 0 |  | 1.576501 |  | 1.574897
HOYA | M-BACD12 | Pref | 1.58313 | 59.460905 | 1.574839 | 0 | -0.0008 | 3.01 | 1 | ? | 1 | 3 | 3 | ? | ? | 0.36501 | 1.01398 | 6.9 | 3.36e-06 | 1.02e-08 | -4.81e-11 | 6.1e-07 | 6.81e-10 | 4.77e-09 | Schott | A0 | 2.468781 | A1 | -0.01062639 | A2 | 0.01325184 | A3 | 0.0004048612 | A4 | -2.974799e-05 | A5 | 1.825884e-06 | Glass for molded optics lens |  | 1.574839 | 0 |  | 1.575255 |  | 1.574323
HOYA | MC-BACD12 | Pref | 1.58313 | 59.460905 | 1.574839 | 0 | -0.0008 | 3.01 | 1 | ? | 1 | 3 | 3 | ? | ? | 0.36501 | 1.01398 | 6.9 | 3.36e-06 | 1.02e-08 | -4.81e-11 | 6.1e-07 | 6.81e-10 | 4.77e-09 | Schott | A0 | 2.468781 | A1 | -0.01062639 | A2 | 0.01325184 | A3 | 0.0004048612 | A4 | -2.974799e-05 | A5 | 1.825884e-06 | Preforms for Precision molding |  | 1.574839 | 0 |  | 1.575255 |  | 1.574323
HOYA | MP-BACD12 | Pref | 1.58313 | 59.460905 | 1.574839 | 0 | -0.0008 | 3.01 | 1 | ? | 1 | 3 | 3 | ? | ? | 0.36501 | 1.01398 | 6.9 | 3.36e-06 | 1.02e-08 | -4.81e-11 | 6.1e-07 | 6.81e-10 | 4.77e-09 | Schott | A0 | 2.468781 | A1 | -0.01062639 | A2 | 0.01325184 | A3 | 0.0004048612 | A4 | -2.974799e-05 | A5 | 1.825884e-06 | Preforms for Precision molding |  | 1.574839 | 0 |  | 1.575255 |  | 1.574323
HOYA | BACD7 | Obso | 1.607292 | 59.474776 | 1.598482 | 0 | 0 | 0 | 0 | ? | ? | ? | ? | ? | ? | 0.334 | 2.325 | 0 | 0 | 0 | 0 | 0 | 0 | 0 | Schott | A0 | 2.5426464 | A1 | -0.0098938427 | A2 | 0.014390507 | A3 | 0.00032973498 | A4 | -1.4780345e-05 | A5 | 9.2477818e-07 |  |  | 1.598482 | 0 |  | 1.598824 |  | 1.598023
HOYA | BAC2 | Obso | 1.539961 | 59.721586 | 1.532068 | 0 | 0 | 0 | 0 | ? | ? | ? | ? | ? | ? | 0.334 | 2.325 | 0 | 0 | 0 | 0 | 0 | 0 | 0 | Schott | A0 | 2.3366841 | A1 | -0.0085003654 | A2 | 0.012544607 | A3 | 0.000141709 | A4 | 9.3390758e-06 | A5 | -3.1975465e-07 |  |  | 1.532068 | 0 |  | 1.532301 |  | 1.531695
HOYA | BACL1 | Obso | 1.526417 | 60.113677 | 1.518504 | 0 | 0 | 0 | 0 | ? | ? | ? | ? | ? | ? | 0.334 | 2.325 | 0 | 0 | 0 | 0 | 0 | 0 | 0 | Schott | A0 | 2.2954968 | A1 | -0.0077650231 | A2 | 0.012832308 | A3 | -0.00011562517 | A4 | 4.4683239e-05 | A5 | -2.1594774e-06 |  |  | 1.518504 | 0 |  | 1.518589 |  | 1.518229
HOYA | LACL6 | Obso | 1.640003 | 60.153568 | 1.631094 | 0 | 0 | 0 | 0 | ? | ? | ? | ? | ? | ? | 0.334 | 2.325 | 0 | 0 | 0 | 0 | 0 | 0 | 0 | Schott | A0 | 2.64796 | A1 | -0.012602603 | A2 | 0.014669895 | A3 | 0.00053000747 | A4 | -4.6413407e-05 | A5 | 2.6785061e-06 |  |  | 1.631094 | 0 |  | 1.631595 |  | 1.630492
HOYA | LACL60 | Spec | 1.64 | 60.200016 | 1.631229 | 0 | -0.0039 | 3.02 | 5 | ? | 3 | 5 | 4 | ? | ? | 0.36501 | 1.01398 | 6 | 3.28907e-06 | 0 | 0 | 0 | 0 | 0 | Schott | A0 | 2.6490884 | A1 | -0.014159869 | A2 | 0.014451135 | A3 | 0.00052707873 | A4 | -4.3447523e-05 | A5 | 2.4612971e-06 | Not in a position to accept new order because of discontinuation. |  | 1.631229 | 0 |  | 1.631754 |  | 1.630574
HOYA | BACD16 | Stan | 1.620409 | 60.343849 | 1.611804 | 0 | -0.0003 | 3.52 | 4 | ? | 3 | ? | 5 | ? | ? | 0.36501 | 1.01398 | 6 | 1.98676e-06 | 0 | 0 | 0 | 0 | 0 | Schott | A0 | 2.5859898 | A1 | -0.011940432 | A2 | 0.013995502 | A3 | 0.00048974502 | A4 | -3.9120717e-05 | A5 | 2.2611915e-06 | General glass Type |  | 1.611804 | 0 |  | 1.612273 |  | 1.611231
HOYA | BACL3 | Obso | 1.518351 | 60.396486 | 1.510111 | 0 | 0 | 0 | 0 | ? | ? | ? | ? | ? | ? | 0.334 | 2.325 | 0 | 0 | 0 | 0 | 0 | 0 | 0 | Schott | A0 | 2.2695735 | A1 | -0.0063761519 | A2 | 0.013825392 | A3 | -0.00044475382 | A4 | 8.1030977e-05 | A5 | -3.8035909e-06 |  |  | 1.510111 | 0 |  | 1.510025 |  | 1.509975
HOYA | C40 | Obso | 1.523 | 60.4016 | 1.515371 | 0 | 0 | 0 | 0 | ? | ? | ? | ? | ? | ? | 0.334 | 2.325 | 0 | 0 | 0 | 0 | 0 | 0 | 0 | Schott | A0 | 2.2865211 | A1 | -0.0086199857 | A2 | 0.012157863 | A3 | 4.0578491e-05 | A4 | 2.0475887e-05 | A5 | -1.0004125e-06 |  |  | 1.515371 | 0 |  | 1.515553 |  | 1.515021
HOYA | C7 | Obso | 1.511122 | 60.485929 | 1.503707 | 0 | 0 | 0 | 0 | ? | ? | ? | ? | ? | ? | 0.334 | 2.325 | 0 | 0 | 0 | 0 | 0 | 0 | 0 | Schott | A0 | 2.251356 | A1 | -0.0079494605 | A2 | 0.01161681 | A3 | 0.00015150006 | A4 | -3.1524929e-06 | A5 | 4.8412686e-07 |  |  | 1.503707 | 0 |  | 1.503965 |  | 1.503343
HOYA | BACD14 | Stan | 1.603111 | 60.69463 | 1.595156 | 0 | 0.0019 | 3.43 | 4 | ? | 3 | 5 | 4 | ? | ? | 0.36501 | 1.01398 | 6 | 1.22123e-06 | 0 | 0 | 0 | 0 | 0 | Schott | A0 | 2.5335256 | A1 | -0.011903338 | A2 | 0.012257249 | A3 | 0.00079172149 | A4 | -7.7381829e-05 | A5 | 3.9935441e-06 | General glass Type |  | 1.595156 | 0 |  | 1.595756 |  | 1.594504
HOYA | BACD11 | Spec | 1.56384 | 60.830094 | 1.555797 | 0 | 0.002 | 3.07 | 4 | ? | 1 | 2 | 2 | ? | ? | 0.36501 | 1.01398 | 6.6 | 3.66577e-06 | 0 | 0 | 0 | 0 | 0 | Schott | A0 | 2.4095163 | A1 | -0.0091904415 | A2 | 0.012939968 | A3 | 0.0002346143 | A4 | -1.1130589e-05 | A5 | 1.0131863e-06 | Not in a position to accept new order because of discontinuation. |  | 1.555797 | 0 |  | 1.556119 |  | 1.555372
HOYA | M-BACD5N | Pref | 1.58913 | 61.250891 | 1.581103 | 0 | -0.0007 | 2.82 | 1 | ? | 2 | 2 | 4 | ? | ? | 0.36501 | 1.01398 | 6.6 | 3.33e-06 | 1.01e-08 | -4.77e-11 | 6.07e-07 | 6.78e-10 | 8.15e-09 | Schott | A0 | 2.48951 | A1 | -0.01224496 | A2 | 0.01294262 | A3 | 0.0003490449 | A4 | -1.777228e-05 | A5 | 9.113719e-07 | Glass for molded optics lens |  | 1.581103 | 0 |  | 1.581498 |  | 1.580552
HOYA | MC-BACD5N | Pref | 1.58913 | 61.250891 | 1.581103 | 0 | -0.0007 | 2.82 | 1 | ? | 2 | 2 | 4 | ? | ? | 0.36501 | 1.01398 | 6.6 | 3.33e-06 | 1.01e-08 | -4.77e-11 | 6.07e-07 | 6.78e-10 | 8.15e-09 | Schott | A0 | 2.48951 | A1 | -0.01224496 | A2 | 0.01294262 | A3 | 0.0003490449 | A4 | -1.777228e-05 | A5 | 9.113719e-07 | Preforms for Precision molding |  | 1.581103 | 0 |  | 1.581498 |  | 1.580552
HOYA | MP-BACD5N | Pref | 1.58913 | 61.250891 | 1.581103 | 0 | -0.0007 | 2.82 | 1 | ? | 2 | 2 | 4 | ? | ? | 0.36501 | 1.01398 | 6.6 | 3.33e-06 | 1.01e-08 | -4.77e-11 | 6.07e-07 | 6.78e-10 | 8.15e-09 | Schott | A0 | 2.48951 | A1 | -0.01224496 | A2 | 0.01294262 | A3 | 0.0003490449 | A4 | -1.777228e-05 | A5 | 9.113719e-07 | Preforms for Precision molding |  | 1.581103 | 0 |  | 1.581498 |  | 1.580552
HOYA | BACD5 | Stan | 1.589129 | 61.252619 | 1.580455 | 0 | 0.0024 | 3.27 | 4 | ? | 2 | 3 | 3 | ? | ? | 0.36501 | 1.01398 | 5.5 | 3.09e-06 | 1.25e-08 | -4.95e-11 | 5.43e-07 | 5.6e-10 | 1.57e-09 | Schott | A0 | 2.4861499 | A1 | -0.0095684845 | A2 | 0.014685059 | A3 | -0.00011216487 | A4 | 4.1978777e-05 | A5 | -1.885619e-06 | General glass Type |  | 1.580455 | 0 |  | 1.58059 |  | 1.58012
HOYA | ZNC7 | Obso | 1.508471 | 61.266087 | 1.501184 | 0 | 0 | 0 | 0 | ? | ? | ? | ? | ? | ? | 0.334 | 2.325 | 0 | 0 | 0 | 0 | 0 | 0 | 0 | Schott | A0 | 2.2445768 | A1 | -0.0092967285 | A2 | 0.011621875 | A3 | 1.9896384e-06 | A4 | 2.0493539e-05 | A5 | -8.7870606e-07 |  |  | 1.501184 | 0 |  | 1.501379 |  | 1.500813
HOYA | BSC6 | Obso | 1.531128 | 62.075664 | 1.523899 | 0 | 0 | 0 | 0 | ? | ? | ? | ? | ? | ? | 0.334 | 2.325 | 0 | 0 | 0 | 0 | 0 | 0 | 0 | Schott | A0 | 2.3128326 | A1 | -0.0093860423 | A2 | 0.011220011 | A3 | 0.00032906568 | A4 | -2.5007986e-05 | A5 | 1.5189462e-06 |  |  | 1.523899 | 0 |  | 1.524266 |  | 1.523437
HOYA | ADC1 | Obso | 1.62 | 62.192825 | 1.611081 | 0 | 0.0088 | 3.88 | 0 | 8.3 | 1 | 0 | 4 | ? | ? | 0.25 | 1.55 | 10.9 | -1.29224e-05 | 0 | 0 | 0 | 0 | 0 | Schott | A0 | 2.58239 | A1 | -0.007894793 | A2 | 0.01496773 | A3 | 0.0001490293 | A4 | 4.64094e-06 | A5 | 2.15502e-07 |  |  | 1.611081 | 0 |  | 1.611319 |  | 1.610739
HOYA | ATC1 | Obso | 1.62 | 62.19284 | 1.611081 | 0 | 0 | 0 | 0 | ? | ? | ? | ? | ? | ? | 0.334 | 2.325 | 0 | 0 | 0 | 0 | 0 | 0 | 0 | Schott | A0 | 2.58239 | A1 | -0.0078947925 | A2 | 0.014967726 | A3 | 0.00014902926 | A4 | 4.6409361e-06 | A5 | 2.1550228e-07 |  |  | 1.611081 | 0 |  | 1.611319 |  | 1.610739
HOYA | PCD5 | Obso | 1.616998 | 62.827457 | 1.609311 | 0 | 0 | 0 | 0 | ? | ? | ? | ? | ? | ? | 0.334 | 2.325 | 0 | 0 | 0 | 0 | 0 | 0 | 0 | Schott | A0 | 2.5791203 | A1 | -0.012116987 | A2 | 0.01165777 | A3 | 0.00095491991 | A4 | -9.7879967e-05 | A5 | 4.8732647e-06 |  |  | 1.609311 | 0 |  | 1.609974 |  | 1.608619
HOYA | PCD2 | Obso | 1.56873 | 63.105028 | 1.560461 | 0 | 0 | 0 | 0 | ? | ? | ? | ? | ? | ? | 0.334 | 2.325 | 0 | 0 | 0 | 0 | 0 | 0 | 0 | Schott | A0 | 2.4242636 | A1 | -0.0093926382 | A2 | 0.014117315 | A3 | -0.00025474971 | A4 | 5.3401199e-05 | A5 | -2.2862527e-06 |  |  | 1.560461 | 0 |  | 1.560547 |  | 1.560162
HOYA | PCD4 | Pref | 1.617998 | 63.395857 | 1.609989 | 0 | 0.006 | 3.52 | 2 | ? | 1 | 3 | 5 | ? | ? | 0.36501 | 1.01398 | 8.7 | -8.93e-06 | 1.28e-08 | -1.34e-11 | 5.36e-07 | -8.84e-11 | 2.93e-09 | Schott | A0 | 2.5807045 | A1 | -0.010957538 | A2 | 0.01268943 | A3 | 0.00066387812 | A4 | -6.4849664e-05 | A5 | 3.4787863e-06 | Recommended glass type |  | 1.609989 | 0 |  | 1.610517 |  | 1.609408
HOYA | PCD3 | Obso | 1.55232 | 63.424095 | 1.544668 | 0 | 0 | 0 | 0 | ? | ? | ? | ? | ? | ? | 0.334 | 2.325 | 0 | 0 | 0 | 0 | 0 | 0 | 0 | Schott | A0 | 2.3762734 | A1 | -0.0097138037 | A2 | 0.012508633 | A3 | -3.6568562e-06 | A4 | 2.7977527e-05 | A5 | -1.4850112e-06 |  |  | 1.544668 | 0 |  | 1.544839 |  | 1.544299
HOYA | BSC1 | Obso | 1.510091 | 63.435118 | 1.503022 | 0 | 0 | 0 | 0 | ? | ? | ? | ? | ? | ? | 0.334 | 2.325 | 0 | 0 | 0 | 0 | 0 | 0 | 0 | Schott | A0 | 2.2502594 | A1 | -0.0087843306 | A2 | 0.011271736 | A3 | 1.5917091e-05 | A4 | 1.6760618e-05 | A5 | -6.2013878e-07 |  |  | 1.503022 | 0 |  | 1.503221 |  | 1.502666
HOYA | PCD53 | Obso | 1.620139 | 63.516754 | 1.61216 | 0 | 0 | 0 | 0 | ? | ? | ? | ? | ? | ? | 0.334 | 2.325 | 0 | 0 | 0 | 0 | 0 | 0 | 0 | Schott | A0 | 2.5874309 | A1 | -0.01042015 | A2 | 0.012477304 | A3 | 0.00078835344 | A4 | -8.4671823e-05 | A5 | 4.4959679e-06 |  |  | 1.61216 | 0 |  | 1.61274 |  | 1.611568
HOYA | LBC3N | Spec | 1.60625 | 63.710956 | 1.597402 | 0 | 0.0108 | 3.84 | 4 | ? | 1 | 1 | 3 | ? | ? | 0.36501 | 1.01398 | 12.4 | -1.94562e-05 | 0 | 0 | 0 | 0 | 0 | Schott | A0 | 2.5388484 | A1 | -0.0066855865 | A2 | 0.015111456 | A3 | -0.00015247241 | A4 | 4.8340116e-05 | A5 | -2.4061785e-06 | Not in a position to accept new order because of discontinuation. |  | 1.597402 | 0 |  | 1.59744 |  | 1.597191
HOYA | MC-PCD4-40 | Pref | 1.619208 | 63.854833 | 1.610895 | 0 | 0.0085 | 3.57 | 1 | ? | 1 | ? | 4 | ? | ? | 0.36501 | 1.01398 | 8.7 | -1.08e-05 | 2.42e-09 | 1.57e-11 | 7.21e-07 | 4.29e-10 | 1.46e-09 | Schott | A0 | 2.5831471 | A1 | -0.0097502344 | A2 | 0.013615374 | A3 | 0.00036346122 | A4 | -2.1187082e-05 | A5 | 1.1536132e-06 | Preforms for Precision molding |  | 1.610895 | 0 |  | 1.611243 |  | 1.610439
HOYA | MP-PCD4-40 | Pref | 1.619208 | 63.854833 | 1.610895 | 0 | 0.0085 | 3.57 | 1 | ? | 1 | ? | 4 | ? | ? | 0.36501 | 1.01398 | 8.7 | -1.08e-05 | 2.42e-09 | 1.57e-11 | 7.21e-07 | 4.29e-10 | 1.46e-09 | Schott | A0 | 2.5831471 | A1 | -0.0097502344 | A2 | 0.013615374 | A3 | 0.00036346122 | A4 | -2.1187082e-05 | A5 | 1.1536132e-06 | Preforms for Precision molding |  | 1.610895 | 0 |  | 1.611243 |  | 1.610439
HOYA | M-PCD4 | Pref | 1.618806 | 63.855363 | 1.610599 | 0 | 0.0084 | 3.57 | 1 | ? | 1 | ? | 4 | ? | ? | 0.36501 | 1.01398 | 8.7 | -1.08e-05 | 2.42e-09 | 1.57e-11 | 7.21e-07 | 4.29e-10 | 1.46e-09 | Schott | A0 | 2.582335 | A1 | -0.009952039 | A2 | 0.01329184 | A3 | 0.0004550621 | A4 | -3.327132e-05 | A5 | 1.730172e-06 | Glass for molded optics lens |  | 1.610599 | 0 |  | 1.610992 |  | 1.610113
HOYA | PCD40 | Pref | 1.619966 | 63.879966 | 1.611416 | 0 | 0.0093 | 3.57 | 1 | ? | 1 | ? | 4 | ? | ? | 0.36501 | 1.01398 | 10.3 | -1.08e-05 | 2.42e-09 | 1.57e-11 | 7.21e-07 | 4.29e-10 | 1.46e-09 | Schott | A0 | 2.5844463 | A1 | -0.0090521858 | A2 | 0.014301987 | A3 | 0.0001705077 | A4 | 4.964536e-06 | A5 | -1.2927479e-07 | Recommended glass type |  | 1.611416 | 0 |  | 1.611661 |  | 1.611034
HOYA | BSC7 | Stan | 1.516798 | 64.198258 | 1.509646 | 0 | 0.0016 | 2.52 | 4 | ? | 3 | 1 | 1 | ? | ? | 0.36501 | 1.01398 | 7.6 | 3.25479e-06 | 0 | 0 | 0 | 0 | 0 | Schott | A0 | 2.2702566 | A1 | -0.0091988101 | A2 | 0.011609706 | A3 | -7.6123911e-05 | A4 | 2.8558727e-05 | A5 | -1.2566486e-06 | General glass Type |  | 1.509646 | 0 |  | 1.509804 |  | 1.509302
HOYA | PC3 | Obso | 1.52542 | 64.619542 | 1.518709 | 0 | 0 | 0 | 0 | ? | ? | ? | ? | ? | ? | 0.334 | 2.325 | 0 | 0 | 0 | 0 | 0 | 0 | 0 | Schott | A0 | 2.2982798 | A1 | -0.010575328 | A2 | 0.010358192 | A3 | 0.00032740673 | A4 | -2.298532e-05 | A5 | 1.2091861e-06 |  |  | 1.518709 | 0 |  | 1.519085 |  | 1.518207
HOYA | BSC3 | Obso | 1.498309 | 65.130542 | 1.491941 | 0 | 0 | 0 | 0 | ? | ? | ? | ? | ? | ? | 0.334 | 2.325 | 0 | 0 | 0 | 0 | 0 | 0 | 0 | Schott | A0 | 2.2184621 | A1 | -0.010480003 | A2 | 0.0098211065 | A3 | 0.00023795415 | A4 | -1.7796854e-05 | A5 | 1.0475444e-06 |  |  | 1.491941 | 0 |  | 1.492293 |  | 1.491457
HOYA | PC2 | Obso | 1.51821 | 65.160509 | 1.51152 | 0 | 0 | 0 | 0 | ? | ? | ? | ? | ? | ? | 0.334 | 2.325 | 0 | 0 | 0 | 0 | 0 | 0 | 0 | Schott | A0 | 2.2766 | A1 | -0.010201993 | A2 | 0.010462473 | A3 | 0.00020973694 | A4 | -9.1675776e-06 | A5 | 5.6652443e-07 |  |  | 1.51152 | 0 |  | 1.511837 |  | 1.511061
HOYA | FC3 | Obso | 1.464502 | 65.767612 | 1.460212 | 0 | 0 | 0 | 0 | ? | ? | ? | ? | ? | ? | 0.334 | 2.325 | 0 | 0 | 0 | 0 | 0 | 0 | 0 | Schott | A0 | 2.1275277 | A1 | -0.012433999 | A2 | 0.0044860639 | A3 | 0.001429459 | A4 | -0.00016434517 | A5 | 7.6448653e-06 |  |  | 1.460212 | 0 |  | 1.461154 |  | 1.459318
HOYA | BSC4 | Obso | 1.50048 | 65.996466 | 1.494209 | 0 | 0 | 0 | 0 | ? | ? | ? | ? | ? | ? | 0.334 | 2.325 | 0 | 0 | 0 | 0 | 0 | 0 | 0 | Schott | A0 | 2.2254462 | A1 | -0.010567407 | A2 | 0.0096559903 | A3 | 0.00022846812 | A4 | -1.178192e-05 | A5 | 5.9114377e-07 |  |  | 1.494209 | 0 |  | 1.494539 |  | 1.493728
HOYA | FC1 | Obso | 1.470787 | 66.706713 | 1.464657 | 0 | 0 | 0 | 0 | ? | ? | ? | ? | ? | ? | 0.334 | 2.325 | 0 | 0 | 0 | 0 | 0 | 0 | 0 | Schott | A0 | 2.1381034 | A1 | -0.0085475925 | A2 | 0.0095396034 | A3 | 1.5115662e-05 | A4 | 1.4384294e-05 | A5 | -6.7909318e-07 |  |  | 1.464657 | 0 |  | 1.464844 |  | 1.464308
HOYA | PC1 | Obso | 1.503779 | 66.88712 | 1.496793 | 0 | 0 | 0 | 0 | ? | ? | ? | ? | ? | ? | 0.334 | 2.325 | 0 | 0 | 0 | 0 | 0 | 0 | 0 | Schott | A0 | 2.2321311 | A1 | -0.0085356419 | A2 | 0.011674475 | A3 | -0.00036007785 | A4 | 6.5629152e-05 | A5 | -3.1688707e-06 |  |  | 1.496793 | 0 |  | 1.496793 |  | 1.496554
HOYA | MC-PCD51-70 | Pref | 1.592707 | 66.972389 | 1.585121 | 0 | 0.009 | 3.14 | 1 | ? | 1 | ? | 4 | ? | ? | 0.36501 | 1.01398 | 8.9 | -5.75e-06 | 4.33e-09 | -1.7e-11 | 3.99e-07 | 4.04e-10 | 0.175 | Schott | A0 | 2.5025436 | A1 | -0.010321437 | A2 | 0.012433636 | A3 | 0.00021866535 | A4 | -5.5793977e-06 | A5 | 3.0188383e-07 | Preforms for Precision molding |  | 1.585121 | 0 |  | 1.585418 |  | 1.584678
HOYA | MP-PCD51-70 | Pref | 1.592707 | 66.972389 | 1.585121 | 0 | 0.009 | 3.14 | 1 | ? | 1 | ? | 4 | ? | ? | 0.36501 | 1.01398 | 8.9 | -5.75e-06 | 4.33e-09 | -1.7e-11 | 3.99e-07 | 4.04e-10 | 0.175 | Schott | A0 | 2.5025436 | A1 | -0.010321437 | A2 | 0.012433636 | A3 | 0.00021866535 | A4 | -5.5793977e-06 | A5 | 3.0188383e-07 | Preforms for Precision molding |  | 1.585121 | 0 |  | 1.585418 |  | 1.584678
HOYA | PCD51 | Pref | 1.593493 | 67.001846 | 1.585831 | 0 | 0.0091 | 3.14 | 2 | ? | 1 | ? | 4 | ? | ? | 0.36501 | 1.01398 | 8.9 | -5.75e-06 | 4.33e-09 | -1.7e-11 | 3.99e-07 | 4.04e-10 | 0.175 | Schott | A0 | 2.5046638 | A1 | -0.010149448 | A2 | 0.012653769 | A3 | 0.00016566642 | A4 | 5.3871747e-07 | A5 | 5.584093e-08 | Recommended glass type |  | 1.585831 | 0 |  | 1.586105 |  | 1.585407
HOYA | M-PCD51 | Pref | 1.592014 | 67.022703 | 1.58482 | 0 | 0.0081 | 3.14 | 1 | ? | 1 | ? | 4 | ? | ? | 0.36501 | 1.01398 | 8.9 | -5.75e-06 | 4.33e-09 | -1.7e-11 | 3.99e-07 | 4.04e-10 | 0.175 | Schott | A0 | 2.502026 | A1 | -0.01108292 | A2 | 0.0112772 | A3 | 0.0005715408 | A4 | -5.587455e-05 | A5 | 2.905292e-06 | Glass for molded optics lens |  | 1.58482 | 0 |  | 1.58531 |  | 1.584254
HOYA | FCD505 | Spec | 1.592824 | 68.624378 | 1.585335 | 0 | 0.0194 | 4.2 | 5 | ? | 1 | 1 | 3 | ? | ? | 0.36501 | 1.01398 | 11.5 | -1.88e-05 | 4.93e-09 | 5.59e-11 | 5.35e-07 | 4.25e-10 | 1.81e-08 | Schott | A0 | 2.502355 | A1 | -0.0072080042 | A2 | 0.012012743 | A3 | 0.00034920842 | A4 | -2.4729676e-05 | A5 | 1.3801567e-06 | Not in a position to accept new order because of discontinuation. |  | 1.585335 | 0 |  | 1.585638 |  | 1.584968
HOYA | FCD515 | Pref | 1.592824 | 68.624378 | 1.585335 | 0 | 0.0194 | 4.13 | 1 | ? | 1 | 1 | 2 | ? | ? | 0.36501 | 1.01398 | 11.1 | -1.58e-05 | 3.73e-09 | -1.83e-11 | 3.66e-07 | 1.72e-10 | 0.169 | Schott | A0 | 2.502355 | A1 | -0.0072080042 | A2 | 0.012012743 | A3 | 0.00034920842 | A4 | -2.4729676e-05 | A5 | 1.3801567e-06 | Recommended glass type |  | 1.585335 | 0 |  | 1.585638 |  | 1.584968
HOYA | PCS1 | Obso | 1.517284 | 69.67869 | 1.510213 | 0 | 0 | 0 | 0 | ? | ? | ? | ? | ? | ? | 0.334 | 2.325 | 0 | 0 | 0 | 0 | 0 | 0 | 0 | Schott | A0 | 2.27202 | A1 | -0.0074231235 | A2 | 0.012003968 | A3 | -0.00042581647 | A4 | 7.172672e-05 | A5 | -3.5140186e-06 |  |  | 1.510213 | 0 |  | 1.510155 |  | 1.510039
HOYA | FC5 | Stan | 1.487489 | 70.441164 | 1.481815 | 0 | 0.0092 | 2.45 | 4 | ? | 5 | 5 | 5 | ? | ? | 0.36501 | 1.01398 | 9.3 | -6.6046e-06 | 0 | 0 | 0 | 0 | 0 | Schott | A0 | 2.1894054 | A1 | -0.0099044908 | A2 | 0.008640337 | A3 | 0.00022263067 | A4 | -1.2291942e-05 | A5 | 5.9386349e-07 | General glass Type |  | 1.481815 | 0 |  | 1.48213 |  | 1.481359
HOYA | M-FCD500 | Pref | 1.553319 | 71.684556 | 1.546925 | 0 | 0.0211 | 3.66 | 1 | ? | 1 | 1 | 3 | ? | ? | 0.36501 | 1.01398 | 12.4 | -1.78e-05 | -4.97e-09 | 7.88e-11 | 4.91e-07 | 3.43e-10 | 4.41e-08 | Schott | A0 | 2.3841554 | A1 | -0.0078084423 | A2 | 0.0097130883 | A3 | 0.00049959889 | A4 | -4.7303224e-05 | A5 | 2.3205441e-06 | Glass for molded optics lens |  | 1.546925 | 0 |  | 1.547311 |  | 1.546493
HOYA | MC-FCD500-20 | Pref | 1.553517 | 71.718206 | 1.547199 | 0 | 0.0207 | 3.66 | 1 | ? | 1 | 1 | 3 | ? | ? | 0.36501 | 1.01398 | 12.4 | -1.78e-05 | -4.97e-09 | 7.88e-11 | 4.91e-07 | 3.43e-10 | 4.41e-08 | Schott | A0 | 2.3850427 | A1 | -0.007914269 | A2 | 0.0094886852 | A3 | 0.00057980093 | A4 | -6.0011677e-05 | A5 | 3.0355422e-06 | Preforms for Precision molding |  | 1.547199 | 0 |  | 1.547634 |  | 1.546739
HOYA | MP-FCD500-20 | Pref | 1.553517 | 71.718206 | 1.547199 | 0 | 0.0207 | 3.66 | 1 | ? | 1 | 1 | 3 | ? | ? | 0.36501 | 1.01398 | 12.4 | -1.78e-05 | -4.97e-09 | 7.88e-11 | 4.91e-07 | 3.43e-10 | 4.41e-08 | Schott | A0 | 2.3850427 | A1 | -0.007914269 | A2 | 0.0094886852 | A3 | 0.00057980093 | A4 | -6.0011677e-05 | A5 | 3.0355422e-06 | Preforms for Precision molding |  | 1.547199 | 0 |  | 1.547634 |  | 1.546739
HOYA | FCD705 | Pref | 1.550323 | 75.496338 | 1.543787 | 0 | 0.0277 | 4.09 | 1 | ? | 1 | 1 | 3 | ? | ? | 0.36501 | 1.01398 | 12.2 | -1.64e-05 | -6.43e-10 | 1.97e-11 | 3.83e-07 | 2.95e-10 | 0.0771 | Schott | A0 | 2.3742832 | A1 | -0.0062014418 | A2 | 0.010582967 | A3 | 6.3100703e-05 | A4 | 8.196715e-06 | A5 | -3.4424446e-07 | Recommended glass type |  | 1.543787 | 0 |  | 1.543938 |  | 1.54353
HOYA | MC-FCD1-M20 | Pref | 1.496899 | 81.522013 | 1.49229 | 0 | 0.0346 | 3.64 | 1 | ? | 1 | 4 | 3 | ? | ? | 0.36501 | 1.01398 | 12.9 | -1.75e-05 | -5.28e-09 | 2.39e-11 | 3.52e-07 | 1.97e-10 | 0.186 | Schott | A0 | 2.2209418 | A1 | -0.0074830372 | A2 | 0.0062463392 | A3 | 0.00071157759 | A4 | -8.2274254e-05 | A5 | 4.0430546e-06 | Preforms for Precision molding |  | 1.49229 | 0 |  | 1.492795 |  | 1.491798
HOYA | MP-FCD1-M20 | Pref | 1.496899 | 81.522013 | 1.49229 | 0 | 0.0346 | 3.64 | 1 | ? | 1 | 4 | 3 | ? | ? | 0.36501 | 1.01398 | 12.9 | -1.75e-05 | -5.28e-09 | 2.39e-11 | 3.52e-07 | 1.97e-10 | 0.186 | Schott | A0 | 2.2209418 | A1 | -0.0074830372 | A2 | 0.0062463392 | A3 | 0.00071157759 | A4 | -8.2274254e-05 | A5 | 4.0430546e-06 | Preforms for Precision molding |  | 1.49229 | 0 |  | 1.492795 |  | 1.491798
HOYA | FCD1B | Stan | 1.497103 | 81.55958 | 1.491837 | 0 | 0.0369 | 3.64 | 4 | ? | 1 | 4 | 3 | ? | ? | 0.36501 | 1.01398 | 12.9 | -1.75e-05 | -5.28e-09 | 2.39e-11 | 3.52e-07 | 1.97e-10 | 0.186 | Schott | A0 | 2.2189068 | A1 | -0.0061707065 | A2 | 0.0080887631 | A3 | 0.00013357782 | A4 | 1.9476186e-07 | A5 | -2.2577804e-07 | General glass Type |  | 1.491837 | 0 |  | 1.492004 |  | 1.491561
HOYA | M-FCD1 | Pref | 1.497103 | 81.55958 | 1.491837 | 0 | 0.0369 | 3.64 | 1 | ? | 1 | 4 | 3 | ? | ? | 0.36501 | 1.01398 | 12.9 | -1.75e-05 | -5.28e-09 | 2.39e-11 | 3.52e-07 | 1.97e-10 | 0.186 | Schott | A0 | 2.2189068 | A1 | -0.0061707065 | A2 | 0.0080887631 | A3 | 0.00013357782 | A4 | 1.9476186e-07 | A5 | -2.2577804e-07 | Glass for molded optics lens |  | 1.491837 | 0 |  | 1.492004 |  | 1.491561
HOYA | FCD1 | Pref | 1.496997 | 81.608379 | 1.491633 | 0 | 0.0375 | 3.7 | 1 | ? | 2 | 4 | 3 | ? | ? | 0.36501 | 1.01398 | 13.2 | -1.92e-05 | -8.39e-09 | 5.31e-12 | 3.68e-07 | 4.15e-10 | -0.143 | Schott | A0 | 2.2181132 | A1 | -0.005799427 | A2 | 0.0083470679 | A3 | 6.5046523e-05 | A4 | 8.5142186e-06 | A5 | -5.8852269e-07 | Recommended glass type |  | 1.491633 | 0 |  | 1.491763 |  | 1.49139
HOYA | FCD10A | Pref | 1.458597 | 90.194924 | 1.454059 | 0 | 0.0494 | 3.63 | 1 | ? | 1 | 5 | 2 | ? | ? | 0.36501 | 1.01398 | 13.3 | -2.04e-05 | -8.81e-09 | 1.3e-11 | 3.44e-07 | 7.67e-11 | 0.154 | Schott | A0 | 2.1085888 | A1 | -0.0046553722 | A2 | 0.006954748 | A3 | 3.2184141e-05 | A4 | 5.2670946e-06 | A5 | -2.7164844e-07 | Recommended glass type |  | 1.454059 | 0 |  | 1.454171 |  | 1.453861
HOYA | FCD10 | Spec | 1.4565 | 90.269745 | 1.452128 | 0 | 0.049 | 3.6 | 5 | ? | 1 | 2 | 2 | ? | ? | 0.36501 | 1.01398 | 13.4 | -1.866e-05 | 0 | 0 | 0 | 0 | 0 | Schott | A0 | 2.103249 | A1 | -0.0050247988 | A2 | 0.0065323077 | A3 | 0.00013078405 | A4 | -6.3652072e-06 | A5 | 1.9254745e-07 | Not in a position to accept new order because of discontinuation. |  | 1.452128 | 0 |  | 1.452288 |  | 1.45189
HOYA | FCD100 | Pref | 1.437001 | 95.100387 | 1.432911 | 0 | 0.0564 | 3.53 | 1 | ? | 1 | ? | 3 | ? | ? | 0.36501 | 1.01398 | 13.9 | -2.11e-05 | -8.57e-09 | 2.98e-11 | 2.78e-07 | 2.18e-10 | 0.201 | Schott | A0 | 2.0482157 | A1 | -0.0043211222 | A2 | 0.0061826755 | A3 | 3.141148e-05 | A4 | 3.5370793e-06 | A5 | -1.6694497e-07 | Recommended glass type |  | 1.432911 | 0 |  | 1.43302 |  | 1.432724
INFRARED | SRTIO3 | Stan | 2.408917 | 12.715169 | 0 | 5.117 | 0 | ? | ? | ? | ? | ? | ? | 0.43 | 3.8 | 8.3 | 0 | 0 | 0 | 0 | 0 | 0 | Sellmeier1 | K1 | 3.042143 | L1 | 0.0217828671 | K2 | 1.170065 | L2 | 0.0872071692 | K3 | 30.83326 | L3 | 1101.31458 | source: Handbook of Optics Vol. II
INFRARED | CLEARTRAN_OLD | Stan | 2.367678 | 15.282309 | 0 | 4.36 | 0 | ? | ? | ? | ? | ? | ? | 0.334 | 2.325 | 6.3 | 4.33e-05 | 0 | 0 | 0 | 0 | 0 | Herzberger | A | 2.2596285 | B | 0.0311097853 | C | 0.0010251756 | D | -0.000594355286 | E | 4.49796618e-07 | F | -4.12852834e-09 | source: Spec Sheet (Morton)
INFRARED | ZNS_BROAD | Stan | 2.367247 | 15.304568 | 0 | 4.09 | 0 | ? | ? | ? | ? | ? | ? | 0.42 | 18.2 | 6.6 | 4.4e-05 | 0 | 0 | 0 | 0 | 0 | Herzberger | A | 2.25967042 | B | 0.0308908108 | C | 0.00104615832 | D | -0.000567944951 | E | -1.7888889e-07 | F | -1.48598858e-09 | source: The Infrared & Electro-Optical Systems Handbook, V.III
INFRARED | ZNS_VIS | Stan | 2.367356 | 15.554146 | 0 | 4.09 | 0 | ? | ? | ? | ? | ? | ? | 0.42 | 1.1 | 6.6 | 6.4e-05 | 0 | 0 | 0 | 0 | 0 | Schott | A0 | 5.10214513 | A1 | -0.00251680615 | A2 | 0.144900943 | A3 | 0.0101951975 | A4 | -0.000638706932 | A5 | 0.000189682803 | source: The Infrared & Electro-Optical Systems Handbook, V.III
INFRARED | CLEARTRAN | Stan | 2.367877 | 15.613699 | 0 | 4.09 | 0 | ? | ? | ? | ? | ? | ? | 0.4047 | 13 | 6.3 | 4.33e-05 | 0 | 0 | 0 | 0 | 0 | Sellmeier1 | K1 | 0.563722377 | L1 | 0.0868376965 | K2 | 3.53825518 | L2 | 0.0283234119 | K3 | 2.77421886 | L3 | 1168.10941 | source: Spec Sheet (Rohm & Haas)
INFRARED | PBF2 | Stan | 1.766591 | 28.390315 | 0 | 7.728 | 0 | ? | ? | ? | ? | ? | ? | 0.3 | 11.9 | 29 | 0 | 0 | 0 | 0 | 0 | 0 | Herzberger | A | 1.73040656 | B | 0.0115730841 | C | 9.1242913e-07 | D | -0.000887446174 | E | -8.8211947e-07 | F | 3.63237169e-09 | source: Handbook of Optics Vol. II
INFRARED | IRG2 | Obso | 1.891717 | 29.896648 | 0 | 5 | 0 | ? | ? | ? | ? | ? | ? | 0.365 | 4.586 | 8.8 | 0 | 0 | 0 | 0 | 0 | 0 | Herzberger | A | 1.85362871 | B | 0.0121652879 | C | 6.64999251e-05 | D | -0.00266759682 | E | -1.29306852e-07 | F | -2.88756685e-07 | source: Schott Spec Sheet - Obsolete - Use materials from the SCHOTT catalog instead
INFRARED | KBR | Stan | 1.559967 | 31.977241 | 0 | 2.75 | 0 | ? | ? | ? | ? | ? | ? | 0.2 | 30 | 0 | 0 | 0 | 0 | 0 | 0 | 0 | Herzberger | A | 1.53607929 | B | 0.00762349321 | C | -1.03487129e-05 | D | -0.000118770682 | E | 5.21830686e-08 | F | -6.33528443e-11 | source: ISP Optics data sheet (www.ispoptics.com)
INFRARED | IRG3 | Obso | 1.844836 | 32.330322 | 0 | 4.47 | 0 | ? | ? | ? | ? | ? | ? | 0.4047 | 4.586 | 8.1 | 0 | 0 | 0 | 0 | 0 | 0 | Herzberger | A | 1.81184032 | B | 0.0106621309 | C | 4.81119505e-05 | D | -0.00316136547 | E | -1.34328122e-05 | F | -2.62059709e-07 | source: Schott Spec Sheet - Obsolete - Use materials from the SCHOTT catalog instead
INFRARED | CSBR | Stan | 1.69706 | 34.108015 | 0 | 4.488 | 0 | ? | ? | ? | ? | ? | ? | 0.36 | 39 | 47.2 | -0.00012 | 0 | 0 | 0 | 0 | 0 | Sellmeier1 | K1 | 0.9533786 | L1 | 0.00820189243 | K2 | 0.8303809 | L2 | 0.0279396908 | K3 | 2.847172 | L3 | 14164.6892 | source: Handbook of Optics Vol. II
INFRARED | GEO2 | Stan | 1.608459 | 41.728763 | 0 | 3.604 | 0 | ? | ? | ? | ? | ? | ? | 0.36 | 4.3 | 6.3 | 0 | 0 | 0 | 0 | 0 | 0 | Sellmeier1 | K1 | 0.80686642 | L1 | 0.00475722093 | K2 | 0.71815848 | L2 | 0.02370556 | K3 | 0.85416831 | L3 | 140.23133 | source: Handbook of Optics Vol. II
INFRARED | KCL | Stan | 1.490213 | 43.33857 | 0 | 1.98 | 0 | ? | ? | ? | ? | ? | ? | 0.2 | 30 | 0 | 0 | 0 | 0 | 0 | 0 | 0 | Herzberger | A | 1.47459644 | B | 0.00505460085 | C | -2.57480693e-05 | D | -0.000178283009 | E | -4.49595045e-08 | F | -2.07572994e-11 | source: ISP Optics data sheet (www.ispoptics.com)
INFRARED | IRG7 | Obso | 1.564424 | 43.736647 | 0 | 3.06 | 0 | ? | ? | ? | ? | ? | ? | 0.365 | 3.303 | 9.6 | 0 | 0 | 0 | 0 | 0 | 0 | Herzberger | A | 1.54828111 | B | 0.00547927828 | C | -1.89907326e-05 | D | -0.00272088985 | E | -1.22679238e-05 | F | -9.56555185e-07 | source: Schott Spec Sheet - Obsolete - Use materials from the SCHOTT catalog instead
INFRARED | IRG11 | Obso | 1.680932 | 44.434326 | 0 | 3.12 | 0 | ? | ? | ? | ? | ? | ? | 0.48 | 4.586 | 8.2 | 0 | 0 | 0 | 0 | 0 | 0 | Herzberger | A | 1.66048973 | B | 0.00697542956 | C | -7.60243563e-05 | D | -0.00228659497 | E | -1.13504608e-05 | F | -4.3863678e-09 | source: Schott Spec Sheet - Obsolete - Use materials from the SCHOTT catalog instead
INFRARED | CALCITE | Stan | 1.658643 | 48.541403 | 0 | 2.711 | 0 | ? | ? | ? | ? | ? | ? | 0.2 | 2.2 | 0 | 1.05e-06 | 0 | 0 | 0 | 0 | 0 | Sellmeier3 | K1 | 0.8559 | L1 | 0.00345744 | K2 | 0.8391 | L2 | 0.019881 | K3 | 0.0009 | L3 | 0.038809 | K4 | 0.6845 | L4 | 49.070025 | source: Handbook of Optics Vol. II
INFRARED | ALN | Stan | 2.154291 | 50.733102 | 0 | 3.257 | 0 | ? | ? | ? | ? | ? | ? | 0.22 | 5 | 0 | 0 | 0 | 0 | 0 | 0 | 0 | Sellmeier4 | A | 3.1399 | B | 1.3786 | C | 0.02941 | D | 3.861 | E | 225.9009 | source: Handbook of Optics Vol. II
INFRARED | MGO | Stan | 1.737505 | 53.505455 | 0 | 3.583 | 0 | ? | ? | ? | ? | ? | ? | 0.36 | 5.4 | 10.6 | 2e-05 | 0 | 0 | 0 | 0 | 0 | Sellmeier1 | K1 | 1.111033 | L1 | 0.00507606376 | K2 | 0.8460085 | L2 | 0.0189118604 | K3 | 7.808527 | L3 | 723.234525 | source: Handbook of Optics Vol. II
INFRARED | IRG15 | Obso | 1.534275 | 55.700357 | 0 | 2.8 | 0 | ? | ? | ? | ? | ? | ? | 0.365 | 3.303 | 9.3 | 0 | 0 | 0 | 0 | 0 | 0 | Herzberger | A | 1.52229817 | B | 0.00423702119 | C | -4.45081715e-05 | D | -0.0027249843 | E | 2.80677977e-05 | F | -2.99845263e-06 | source: Schott Spec Sheet - Obsolete - Use materials from the SCHOTT catalog instead
INFRARED | IRGN6 | Obso | 1.589096 | 56.33564 | 0 | 2.81 | 0 | ? | ? | ? | ? | ? | ? | 0.4047 | 4.258 | 6.3 | 0 | 0 | 0 | 0 | 0 | 0 | Herzberger | A | 1.57574696 | B | 0.00468056186 | C | -5.25501605e-05 | D | -0.00254947513 | E | -2.84832471e-05 | F | 8.10936671e-08 | source: Schott Spec Sheet - Obsolete - Use materials from the SCHOTT catalog instead
INFRARED | ALON | Stan | 1.788917 | 58.204971 | 0 | 3.713 | 0 | ? | ? | ? | ? | ? | ? | 0.4 | 2.3 | 5.66 | 1.637e-05 | 0 | 0 | 0 | 0 | 0 | Sellmeier1 | K1 | 2.1375 | L1 | 0.0105185536 | K2 | 4.582 | L2 | 356.001424 | K3 | 0 | L3 | 0 | source: Handbook of Optics Vol. II
INFRARED | SPINEL | Stan | 1.716226 | 60.607355 | 0 | 3.577 | 0 | ? | ? | ? | ? | ? | ? | 0.35 | 5.5 | 6.97 | 1.33176e-05 | 0 | 0 | 0 | 0 | 0 | Sellmeier1 | K1 | 1.8938 | L1 | 0.0098943364 | K2 | 3.0755 | L2 | 250.462276 | K3 | 0 | L3 | 0
INFRARED | F_SILICA | Stan | 1.458464 | 67.821433 | 0 | 2.2 | 0 | ? | ? | ? | ? | ? | ? | 0.21 | 3.71 | 0.51 | 2.237e-05 | 0 | 0 | 0 | 0 | 0 | Sellmeier1 | K1 | 0.6961663 | L1 | 0.004679148 | K2 | 0.4079426 | L2 | 0.013512063 | K3 | 0.8974794 | L3 | 97.9340025 | source: The Infrared & Electro-Optical Systems Handbook V. III
INFRARED | SAPPHIRE | Stan | 1.768234 | 72.237215 | 0 | 3.987 | 0 | ? | ? | ? | ? | ? | ? | 0.2 | 5.5 | 6.65 | 1.8e-05 | 0 | 0 | 0 | 0 | 0 | Sellmeier1 | K1 | 1.023798 | L1 | 0.00377588 | K2 | 1.058264 | L2 | 0.0122544 | K3 | 5.280792 | L3 | 321.3616 | source: The Infrared & Electro-Optical Systems Handbook V. III
INFRARED | IRG9 | Obso | 1.486056 | 81.251965 | 0 | 3.63 | 0 | ? | ? | ? | ? | ? | ? | 0.365 | 3.303 | 16.1 | 0 | 0 | 0 | 0 | 0 | 0 | Herzberger | A | 1.47846793 | B | 0.00272848051 | C | -4.05081178e-05 | D | -0.00176595173 | E | -5.70474685e-06 | F | -3.6422507e-07 | source: Schott Spec Sheet - Obsolete - Use materials from the SCHOTT catalog instead
INFRARED | BAF2 | Stan | 1.474478 | 81.607872 | 0 | 4.886 | 0 | ? | ? | ? | ? | ? | ? | 0.27 | 10.3 | 18.4 | -4.46e-05 | 0 | 0 | 0 | 0 | 0 | Sellmeier1 | K1 | 0.643356 | L1 | 0.00334 | K2 | 0.506762 | L2 | 0.01203 | K3 | 3.8261 | L3 | 2151.6981 | source: Handbook of Optics Vol. II
INFRARED | SRF2 | Stan | 1.437925 | 91.593259 | 0 | 4.277 | 0 | ? | ? | ? | ? | ? | ? | 0.21 | 11.5 | 18.1 | -4.8e-05 | 0 | 0 | 0 | 0 | 0 | Sellmeier1 | K1 | 0.67805894 | L1 | 0.00316855172 | K2 | 0.37140533 | L2 | 0.011666218 | K3 | 3.8484723 | L3 | 1200.55597 | source: Handbook of Optics Vol. II
INFRARED | BEO | Stan | 1.718619 | 93.251706 | 0 | 3.009 | 0 | ? | ? | ? | ? | ? | ? | 0.44 | 7 | 0 | 0 | 0 | 0 | 0 | 0 | 0 | Sellmeier1 | K1 | 1.92274 | L1 | 0.0062536464 | K2 | 1.24209 | L2 | 94.3443116 | K3 | 0 | L3 | 0 | source: Handbook of Optics Vol. II
INFRARED | CAF2 | Stan | 1.433849 | 94.995854 | 0 | 3.181 | 0 | ? | ? | ? | ? | ? | ? | 0.23 | 9.7 | 18.9 | -2.66e-05 | 0 | 0 | 0 | 0 | 0 | Sellmeier1 | K1 | 0.5675888 | L1 | 0.00252643 | K2 | 0.4710914 | L2 | 0.010078333 | K3 | 3.8484723 | L3 | 1200.556 | source: Handbook of Optics Vol. II
INFRARED | LIF | Stan | 1.392146 | 97.294682 | 0 | 2.657 | 0 | ? | ? | ? | ? | ? | ? | 0.1 | 10 | 34.4 | -5e-05 | 0 | 0 | 0 | 0 | 0 | Sellmeier1 | K1 | 0.92549 | L1 | 0.0054405376 | K2 | 6.96747 | L2 | 1075.1841 | K3 | 0 | L3 | 0 | source: Handbook of Optics Vol. II
INFRARED | MGF2 | Stan | 1.377744 | 106.217612 | 0 | 3.171 | 0 | ? | ? | ? | ? | ? | ? | 0.2 | 7.04 | 9.4 | -2.5e-07 | 0 | 0 | 0 | 0 | 0 | Sellmeier1 | K1 | 0.48755108 | L1 | 0.0018821784 | K2 | 0.39875031 | L2 | 0.00895188847 | K3 | 2.3120353 | L3 | 566.135591 | source: M.J. Dodge, "Refractive Properties of Magnesium Flouride," Appl. Opt. 23
INFRARED | AGCL | Stan |  |  | 0 | 5.578 | 0 | ? | ? | ? | ? | ? | ? | 0.54 | 21 | 32.4 | -8.015e-05 | 0 | 0 | 0 | 0 | 0 | Sellmeier1 | K1 | 2.062508 | L1 | 0.0107963322 | K2 | 0.9461465 | L2 | 0.0594721379 | K3 | 4.300785 | L3 | 5020.74704
INFRARED | CDSE | Stan |  |  | 0 | 5.672 | 0 | ? | ? | ? | ? | ? | ? | 1 | 22 | 4.9 | 0 | 0 | 0 | 0 | 0 | 0 | Sellmeier4 | A | 4.2243 | B | 1.768 | C | 0.227 | D | 3.12 | E | 3380 | source: Handbook of Optics Vol. II
INFRARED | CDTE | Stan |  |  | 0 | 5.851 | 0 | ? | ? | ? | ? | ? | ? | 6 | 22 | 5 | 8.25e-05 | 0 | 0 | 0 | 0 | 0 | Sellmeier1 | K1 | 6.1977889 | L1 | 0.100532751 | K2 | 3.2243821 | L2 | 5193.5516 | K3 | 0 | L3 | 0 | source: Handbook of Optics Vol. II
INFRARED | GAAS | Stan |  |  | 0 | 5.317 | 0 | ? | ? | ? | ? | ? | ? | 2.5 | 14 | 5 | 0.00013 | 0 | 0 | 0 | 0 | 0 | Herzberger | A | 3.30027731 | B | 0.169509791 | C | -0.0147539997 | D | -0.000242819823 | E | 1.49822668e-07 | F | -1.12068202e-09 | source: Amtir Spec Sheet - Gallium Arsenide (GAAS) are single crystals so definitions are similar between vendors
INFRARED | GE_LONG | Stan |  |  | 0 | 5.327 | 0 | ? | ? | ? | ? | ? | ? | 6 | 12 | 5.7 | 0.00022 | 0 | 0 | 0 | 0 | 0 | Herzberger | A | 4.10394779 | B | -4.31523858 | C | 77.8489771 | D | -0.00110046901 | E | 5.51258845e-06 | F | -1.04612042e-08 | source: JOSA, 47, 244 (57): 48, 579 (58)
INFRARED | GE_OLD | Stan |  |  | 0 | 5.327 | 0 | ? | ? | ? | ? | ? | ? | 2 | 12 | 5.7 | 0.00022 | 0 | 0 | 0 | 0 | 0 | Herzberger | A | 4.00227267 | B | 0.357828773 | C | 0.26127293 | D | -7.43656644e-05 | E | 6.25410641e-07 | F | -1.57100682e-09 | source: JOSA, 47, 244 (57): 48, 579 (58)
INFRARED | GERMANIUM | Stan |  |  | 0 | 5.327 | 0 | ? | ? | ? | ? | ? | ? | 2 | 15 | 5.7 | 0.00022 | 0 | 0 | 0 | 0 | 0 | Sellmeier4 | A | 9.280654 | B | 6.73018925 | C | 0.44183692 | D | 0.213136565 | E | 3870.35255 | source: JOSA, Vol. 69, No. 1, January 1979 - "Temperature-dependent Sellmeier [...] for germanium" - N. P. Barnes and M. S. Piltch
INFRARED | IRG100 | Obso |  |  | 0 | 4.67 | 0 | ? | ? | ? | ? | ? | ? | 1 | 14 | 15 | 8.93e-05 | 0 | 0 | 0 | 0 | 0 | Schott | A0 | 6.84745985 | A1 | -0.000903779393 | A2 | 0.508596481 | A3 | 0.142844163 | A4 | -0.679989166 | A5 | 0.599444573 | source: Schott Spec Sheet - Obsolete - Use materials from the SCHOTT catalog instead
INFRARED | KRS5 | Stan |  |  | 0 | 7.372 | 0 | ? | ? | ? | ? | ? | ? | 0.6 | 39 | 58 | -0.00024 | 0 | 0 | 0 | 0 | 0 | Sellmeier5 | K1 | 1.8293958 | L1 | 0.0225 | K2 | 1.6675593 | L2 | 0.0625 | K3 | 1.1210424 | L3 | 0.1225 | K4 | 0.04513366 | L4 | 0.2025 | K5 | 12.380234 | L5 | 27089.8681 | source: Handbook of Optics Vol. II
INFRARED | NACL | Stan |  |  | 0 | 2.164 | 0 | ? | ? | ? | ? | ? | ? | 1 | 20 | 41.099998 | -8.7e-05 | 0 | 0 | 0 | 0 | 0 | Herzberger | A | 1.52622845 | B | 0.00603188287 | C | -0.000120091689 | D | -0.000303390814 | E | -1.13982878e-07 | F | -6.99966217e-11 | source: The Infrared & Electro-Optical Systems Handbook V. III
INFRARED | SILICON | Stan |  |  | 0 | 2.329 | 0 | ? | ? | ? | ? | ? | ? | 1.36 | 11 | 2.62 | 9.96e-05 | 0 | 0 | 0 | 0 | 0 | Sellmeier1 | K1 | 10.6684293 | L1 | 0.0909121907 | K2 | 0.003043475 | L2 | 1.28766017 | K3 | 1.54133408 | L3 | 1218816 | source: J. Opt. Soc. Am., 47, 244-246 (1957)
INFRARED | TI_1173 | Stan |  |  | 0 | 4.7 | 0 | ? | ? | ? | ? | ? | ? | 3 | 12 | 15.7 | 6.9e-05 | 0 | 0 | 0 | 0 | 0 | Schott | A0 | 6.87439512 | A1 | -0.000959875026 | A2 | -0.0953359112 | A3 | 8.52271054 | A4 | -37.0505225 | A5 | -8.78154363
INFRARED | ZBLA | Stan |  |  | 0 | 4.61 | 0 | ? | ? | ? | ? | ? | ? | 0.64 | 4.8 | 18.7 | 0 | 0 | 0 | 0 | 0 | 0 | Sellmeier1 | K1 | 1.291 | L1 | 0.00938961 | K2 | 2.76 | L2 | 626 | K3 | 0 | L3 | 0 | source: Handbook of Optics Vol. II
INFRARED | ZBLAN | Stan |  |  | 0 | 4.52 | 0 | ? | ? | ? | ? | ? | ? | 0.5 | 4.8 | 17.5 | -3.944e-05 | 0 | 0 | 0 | 0 | 0 | Sellmeier1 | K1 | 1.168 | L1 | 0.00910116 | K2 | 2.77 | L2 | 625 | K3 | 0 | L3 | 0 | source: Handbook of Optics Vol. II
INFRARED | ZNS_IR | Stan |  |  | 0 | 4.09 | 0 | ? | ? | ? | ? | ? | ? | 4 | 18 | 6.6 | 4.4e-05 | 0 | 0 | 0 | 0 | 0 | Herzberger | A | 2.25782977 | B | 0.0363264418 | C | -0.00254894212 | D | -0.000504871979 | E | -7.67494675e-07 | F | 2.15389204e-10 | source: The Infrared & Electro-Optical Systems Handbook, V.III
INFRARED | ZNSE | Stan |  |  | 0 | 5.264 | 0 | ? | ? | ? | ? | ? | ? | 0.55 | 18 | 7.1 | 5.54e-05 | 0 | 0 | 0 | 0 | 0 | Sellmeier1 | K1 | 4.2980149 | L1 | 0.036888196 | K2 | 0.62776557 | L2 | 0.143476258 | K3 | 2.8955633 | L3 | 2208.49196 | source: Handbook of Optics Vol. II
IRPHOTONICS | UVIR | Obso | 1.499256 | 76.645212 | 0.02 | 4.35 | 0 | ? | ? | ? | ? | ? | ? | 0.4 | 5 | 18 | -9.8e-06 | 4.1e-08 | -1.05e-10 | 1e-08 | 3e-10 | 0.2 | Sellmeier1 | K1 | 0.70858434 | L1 | 0.007915804 | K2 | 0.512822377 | L2 | 0.007298296 | K3 | 2.18714961 | L3 | 562.536829 | Low index amorphous UV to IR glass ideal for SPDT or molding
KOPPGLASS | K1290 | Stan | 1.523836 | 55.61924 | 1.526083 | 55.4287 | 0.0055 | 2.67 | -1 | ? | ? | ? | ? | ? | ? | 0.25 | 1.2 | 11 | 0 | 0 | 0 | 0 | 0 | 0 | Sellmeier1 | K1 | 1.065621926 | L1 | 0.007153186451 | K2 | 0.221648062 | L2 | 0.02307004009 | K3 | 1.020827278 | L3 | 97.90516362 | IR Transmitting, Visible Absorbing |  | 1.526083 | 55.4287 |  | 1.530906 |  | 1.521415
KOPPGLASS | K4184 | Stan | 1.523754 | 57.515056 | 1.525927 | 57.32146 | 0.00271 | 2.48 | -1 | ? | ? | ? | ? | ? | ? | 0.25 | 1.2 | 6.3 | 0 | 0 | 0 | 0 | 0 | 0 | Sellmeier1 | K1 | 1.070037376 | L1 | 0.006933459576 | K2 | 0.2182375641 | L2 | 0.02248415032 | K3 | 1.016624742 | L3 | 98.32779625 | Aviation Green |  | 1.525927 | 57.32146 |  | 1.530585 |  | 1.52141
KOPPGLASS | K2004 | Stan | 1.497534 | 59.071974 | 1.499542 | 58.79399 | 0.00857 | 2.45 | -1 | ? | ? | ? | ? | ? | ? | 0.25 | 1.2 | 8.2 | 0 | 0 | 0 | 0 | 0 | 0 | Sellmeier1 | K1 | 0.9000731143 | L1 | 0.005491201064 | K2 | 0.3108447085 | L2 | 0.02055487279 | K3 | 0.8442282841 | L3 | 115.1891144 | Aviation LED Blue |  | 1.499542 | 58.79399 |  | 1.503879 |  | 1.495382
KOPPGLASS | K1071 | Stan | 1.533868 | 59.273859 | 1.536017 | 59.07099 | 0.0147 | 2.7 | -1 | ? | ? | ? | ? | ? | ? | 0.25 | 1.2 | 8.9 | 0 | 0 | 0 | 0 | 0 | 0 | Sellmeier1 | K1 | 1.102185109 | L1 | 0.006809106341 | K2 | 0.2171004258 | L2 | 0.02210354336 | K3 | 1.013846844 | L3 | 98.60725838 | UV Transmitting, Visible Absorbing |  | 1.536017 | 59.07099 |  | 1.540622 |  | 1.531548
KOPPGLASS | K3625 | Stan | 1.498226 | 59.307507 | 1.500228 | 58.96138 | 0.0226 | 2.44 | -1 | ? | ? | ? | ? | ? | ? | 0.25 | 1.2 | 8.2 | 0 | 0 | 0 | 0 | 0 | 0 | Sellmeier1 | K1 | 0.86277603 | L1 | 0.004865830681 | K2 | 0.3492435433 | L2 | 0.02065245732 | K3 | 0.7060540277 | L3 | 129.0657649 | Aviation Blue |  | 1.500228 | 58.96138 |  | 1.50458 |  | 1.496096
KOPPGLASS | K7063 | Stan | 1.509361 | 59.669115 | 1.511398 | 59.48223 | 0.00516 | 2.5 | -1 | ? | ? | ? | ? | ? | ? | 0.25 | 1.2 | 6.6 | 0 | 0 | 0 | 0 | 0 | 0 | Sellmeier1 | K1 | 1.034377919 | L1 | 0.006590760813 | K2 | 0.2129538152 | L2 | 0.02164066208 | K3 | 1.010139891 | L3 | 98.98524763 | Heat-Absorbing |  | 1.511398 | 59.48223 |  | 1.515755 |  | 1.507158
KOPPGLASS | K1021 | Stan | 1.531854 | 59.824367 | 1.533975 | 59.62199 | 0.0138 | 2.7 | -1 | ? | ? | ? | ? | ? | ? | 0.25 | 1.2 | 8.9 | 0 | 0 | 0 | 0 | 0 | 0 | Sellmeier1 | K1 | 1.097806526 | L1 | 0.006736028059 | K2 | 0.2158396802 | L2 | 0.02192327727 | K3 | 1.012526831 | L3 | 98.74003092 | UV Transmitting, Visible Absorbing |  | 1.533975 | 59.62199 |  | 1.538519 |  | 1.529563
KOPPGLASS | K5600 | Stan | 1.493027 | 60.016124 | 1.494987 | 59.84446 | -0.0131 | 2.41 | -1 | ? | ? | ? | ? | ? | ? | 0.25 | 1.2 | 4.5 | 0 | 0 | 0 | 0 | 0 | 0 | Sellmeier1 | K1 | 0.9878826691 | L1 | 0.00644814483 | K2 | 0.2121858282 | L2 | 0.02107981558 | K3 | 1.010583819 | L3 | 98.8832652 | Aviation Yellow |  | 1.494987 | 59.84446 |  | 1.499174 |  | 1.490903
KOPPGLASS | K3124 | Stan | 1.519084 | 60.55225 | 1.521128 | 60.24773 | -0.0034 | 2.5 | -1 | ? | ? | ? | ? | ? | ? | 0.25 | 1.2 | 7.2 | 0 | 0 | 0 | 0 | 0 | 0 | Sellmeier1 | K1 | 0.9378436459 | L1 | 0.0054408319 | K2 | 0.3365982411 | L2 | 0.01986982596 | K3 | 0.8205327681 | L3 | 118.491641 | Aviation Blue |  | 1.521128 | 60.24773 |  | 1.525548 |  | 1.516898
KOPPGLASS | K5500 | Stan | 1.490546 | 60.552487 | 1.492479 | 60.38151 | -0.0244 | 2.4 | -1 | ? | ? | ? | ? | ? | ? | 0.25 | 1.2 | 4.3 | 0 | 0 | 0 | 0 | 0 | 0 | Sellmeier1 | K1 | 0.9838682128 | L1 | 0.006379916614 | K2 | 0.2093066678 | L2 | 0.02099296957 | K3 | 1.00836748 | L3 | 99.14161917 | Aviation Yellow |  | 1.492479 | 60.38151 |  | 1.496606 |  | 1.48845
KOPPGLASS | K4650 | Stan | 1.51526 | 60.68703 | 1.517286 | 60.49555 | -0.00773 | 2.5 | -1 | ? | ? | ? | ? | ? | ? | 0.25 | 1.2 | 6.4 | 0 | 0 | 0 | 0 | 0 | 0 | Sellmeier1 | K1 | 1.053785893 | L1 | 0.006536865206 | K2 | 0.2114102512 | L2 | 0.02145524449 | K3 | 1.009633696 | L3 | 99.03199209 | Primary Green |  | 1.517286 | 60.49555 |  | 1.521619 |  | 1.513068
KOPPGLASS | K9530 | Stan | 1.508514 | 60.71986 | 1.510509 | 60.35382 | 0.0076 | 2.37 | -1 | ? | ? | ? | ? | ? | ? | 0.2 | 1.2 | 8.1 | 0 | 0 | 0 | 0 | 0 | 0 | Sellmeier1 | K1 | 0.8902648913 | L1 | 0.004927006117 | K2 | 0.3522642739 | L2 | 0.02026082453 | K3 | 0.6796630573 | L3 | 133.0500044 | UVC Longpass - In Development |  | 1.510509 | 60.35382 |  | 1.51485 |  | 1.506391
KOPPGLASS | K9531 | Stan | 1.510152 | 60.998865 | 1.512148 | 60.81055 | -0.0104 | 2.37 | -1 | ? | ? | ? | ? | ? | ? | 0.2 | 1.2 | 8.1 | 0 | 0 | 0 | 0 | 0 | 0 | Sellmeier1 | K1 | 1.040047358 | L1 | 0.006468291472 | K2 | 0.210346613 | L2 | 0.0212925468 | K3 | 1.007995644 | L3 | 99.19791929 | UVB Longpass |  | 1.512148 | 60.81055 |  | 1.516414 |  | 1.507992
KOPPGLASS | K9611 | Stan | 1.521994 | 61.154147 | 1.52403 | 60.95734 | -0.00545 | 2.58 | -1 | ? | ? | ? | ? | ? | ? | 0.25 | 1.2 | 7.3 | 0 | 0 | 0 | 0 | 0 | 0 | Sellmeier1 | K1 | 1.0733991 | L1 | 0.006534079408 | K2 | 0.2118720646 | L2 | 0.02142118186 | K3 | 1.009490976 | L3 | 99.04528233 | Clear |  | 1.52403 | 60.95734 |  | 1.528387 |  | 1.519791
KOPPGLASS | K4786 | Stan | 1.492333 | 61.509183 | 1.494243 | 61.33578 | 0.00113 | 2.34 | -1 | ? | ? | ? | ? | ? | ? | 0.25 | 1.2 | 4.5 | 0 | 0 | 0 | 0 | 0 | 0 | Sellmeier1 | K1 | 0.9934170868 | L1 | 0.006313338938 | K2 | 0.2054164358 | L2 | 0.02088413098 | K3 | 1.006298127 | L3 | 99.36633279 | Aviation LED Green |  | 1.494243 | 61.33578 |  | 1.498319 |  | 1.490261
KOPPGLASS | K6250 | Stan | 1.489463 | 61.720267 | 1.491355 | 61.55119 | -0.0227 | 2.39 | -1 | ? | ? | ? | ? | ? | ? | 0.25 | 1.2 | 4.5 | 0 | 0 | 0 | 0 | 0 | 0 | Sellmeier1 | K1 | 0.9827064326 | L1 | 0.006252952675 | K2 | 0.2079669943 | L2 | 0.02063112494 | K3 | 1.007943646 | L3 | 99.19279595 | Aviation Red |  | 1.491355 | 61.55119 |  | 1.495392 |  | 1.487409
KOPPGLASS | K4885 | Stan | 1.502198 | 61.920414 | 1.504133 | 61.64767 | 0.00906 | 2.43 | -1 | ? | ? | ? | ? | ? | ? | 0.25 | 1.2 | 5.1 | 0 | 0 | 0 | 0 | 0 | 0 | Sellmeier1 | K1 | 0.9119751605 | L1 | 0.005381262051 | K2 | 0.314237594 | L2 | 0.01928177966 | K3 | 0.8670133866 | L3 | 113.5961044 | Aviation Green |  | 1.504133 | 61.64767 |  | 1.508298 |  | 1.50012
KOPPGLASS | K5426 | Stan | 1.493367 | 62.045738 | 1.495265 | 61.85917 | -0.00448 | 2.37 | -1 | ? | ? | ? | ? | ? | ? | 0.25 | 1.2 | 4.9 | 0 | 0 | 0 | 0 | 0 | 0 | Sellmeier1 | K1 | 0.9798927539 | L1 | 0.006114159034 | K2 | 0.2220254145 | L2 | 0.02041217179 | K3 | 0.9892466786 | L3 | 101.0238437 | Transformer Yellow |  | 1.495265 | 61.85917 |  | 1.499318 |  | 1.491311
KOPPGLASS | K6150 | Stan | 1.487695 | 62.262917 | 1.489565 | 62.18989 | -0.0263 | 2.39 | -1 | ? | ? | ? | ? | ? | ? | 0.25 | 1.2 | 4.1 | 0 | 0 | 0 | 0 | 0 | 0 | Sellmeier1 | K1 | 0.6612551453 | L1 | 0.003256534673 | K2 | 0.5263807869 | L2 | 0.01492794938 | K3 | 1.197744379 | L3 | 92.49806305 | Aviation Red |  | 1.489565 | 62.18989 |  | 1.493518 |  | 1.485646
KOPPGLASS | K9703 | Stan | 1.477267 | 63.065734 | 1.479073 | 62.90597 | -0.00407 | 2.48 | -1 | ? | ? | ? | ? | ? | ? | 0.25 | 1.2 | 3.8 | 0 | 0 | 0 | 0 | 0 | 0 | Sellmeier1 | K1 | 0.9562770548 | L1 | 0.0060782715 | K2 | 0.1999374345 | L2 | 0.02022486245 | K3 | 1.00197458 | L3 | 99.80117037 | Clear |  | 1.479073 | 62.90597 |  | 1.482919 |  | 1.475303
KOPPGLASS | K4289 | Stan | 1.486422 | 64.789319 | 1.488215 | 64.62055 | 0.00301 | 2.31 | -1 | ? | ? | ? | ? | ? | ? | 0.25 | 1.2 | 4.8 | 0 | 0 | 0 | 0 | 0 | 0 | Sellmeier1 | K1 | 0.9831942472 | L1 | 0.00597377499 | K2 | 0.2001429283 | L2 | 0.01992469852 | K3 | 0.9989339522 | L3 | 100.1072231 | Aviation Green |  | 1.488215 | 64.62055 |  | 1.49203 |  | 1.484474
KOPPGLASS | K9500 | Stan | 1.497422 | 65.258034 | 1.499242 | 65.07931 | -0.00073 | 2.37 | -1 | ? | ? | ? | ? | ? | ? | 0.25 | 1.2 | 4.7 | 0 | 0 | 0 | 0 | 0 | 0 | Sellmeier1 | K1 | 1.013994878 | L1 | 0.005997895834 | K2 | 0.2014303246 | L2 | 0.01999277314 | K3 | 0.9996439591 | L3 | 100.0357849 | UV/Visible Transmitting |  | 1.499242 | 65.07931 |  | 1.503117 |  | 1.495446
KOPPGLASS | K9000 | Stan | 1.486726 | 77.480807 | 1.488224 | 76.94659 | 0.0579 | 2.33 | -1 | ? | ? | ? | ? | ? | ? | 0.25 | 1.2 | 4.3 | 0 | 0 | 0 | 0 | 0 | 0 | Sellmeier1 | K1 | 0.805581359 | L1 | 0.00295593051 | K2 | 0.379829154 | L2 | 0.01654491791 | K3 | 0.4875040497 | L3 | 149.0697159 | Clear |  | 1.488224 | 76.94659 |  | 1.49148 |  | 1.485135
LIGHTPATH | PBH71 | Obso | 1.922864 | 21.288699 | 0.0204 | 6.05 | 5 | 2 | ? | ? | 53.4 | ? | 4 | 0.3 | 2.4 | 8.9 | 7.8574e-06 | 1.8258e-08 | 1.11e-11 | 1.9714e-06 | 1.6131e-09 | 0.30894 | Sellmeier1 | K1 | 1.97039844 | L1 | 0.0155780448 | K2 | 0.520330498 | L2 | 0.0632642123 | K3 | 1.30696186 | L3 | 142.045097
LIGHTPATH | D-ZLAF52LAM | Stan | 1.805885 | 40.792034 | -0.00587 | 4.56 | 1 | ? | 1 | ? | 3 | ? | ? | 0.365 | 2.325 | 6.9 | 5.35e-06 | 1.8526e-08 | -7.872e-11 | 7.1515e-07 | 1.2648e-10 | 0.23138 | Schott | A0 | 3.1607213 | A1 | -0.0084677629 | A2 | 0.037044808 | A3 | -0.0010934271 | A4 | 0.000243631811 | A5 | -8.9247355e-06
LIGHTPATH | D-ZLAF52LA_M | Stan | 1.805881 | 40.888056 | -0.0078 | 4.56 | 0 | ? | 1 | ? | 3 | ? | ? | 0.36 | 1.6 | 6.9 | 5.35e-06 | 1.8526e-08 | -7.872e-11 | 7.1515e-07 | 1.2648e-10 | 0.23138 | Schott | A0 | 3.1717081 | A1 | -0.013708448 | A2 | 0.029629026 | A3 | 0.0011150095 | A4 | -5.5576606e-05 | A5 | 5.6941122e-06 | Ver. 2
LIGHTPATH | ECO550_E | Stan | 1.600348 | 47.142136 | 0.04895 | 3.32 | 0 | ? | ? | ? | ? | ? | ? | 0.25 | 2.05 | 11.62 | 4.8817e-06 | 0 | 0 | 0 | 0 | 0 | Schott | A0 | 2.50983687 | A1 | 1.51635542e-06 | A2 | 0.0148303868 | A3 | 0.000981490801 | A4 | 3.23688017e-06 | A5 | 7.98861178e-08
LIGHTPATH | ECO550M | Stan | 1.602897 | 50.021894 | -0.000308 | 3.32 | 9 | 100 | 2 | ? | 5 | ? | ? | 0.365 | 1.9701 | 11.1 | -8.4029e-06 | 1.0378e-08 | 9.3809e-13 | 7.8392e-07 | 6.9731e-10 | 0.19511 | Schott | A0 | 2.52035773 | A1 | -0.00825366386 | A2 | 0.0165830522 | A3 | 0.000476837067 | A4 | -1.50343126e-05 | A5 | 1.4015069e-06
LIGHTPATH | ECO550 | Stan | 1.605503 | 50.277746 | 0.0027 | 3.31 | 0 | ? | ? | ? | ? | ? | ? | 0.365 | 2.058 | 11.1 | -8.40287e-06 | 1.03779e-08 | 9.38094e-13 | 7.8392e-07 | 6.97315e-10 | 0.195111 | Schott | A0 | 2.52780621 | A1 | -0.00782886154 | A2 | 0.0171870201 | A3 | 0.000300693162 | A4 | 8.66557318e-06 | A5 | 2.58488712e-07
LIGHTPATH | C0550 | Stan | 1.605004 | 50.419332 | 0.002901 | 3.8 | 0 | ? | ? | ? | ? | ? | ? | 0.32 | 1.7 | 15 | -2.2341e-05 | 0 | 0 | 0 | 0 | 0 | Schott | A0 | 2.5275 | A1 | -0.00824759 | A2 | 0.0161384 | A3 | 0.000710762 | A4 | -7.35332e-05 | A5 | 6.55454e-06 | Obsolete glass
LIGHTPATH | D-LAK6M | Stan | 1.689839 | 52.669515 | -0.008248 | 3.5 | 5 | ? | 1 | ? | ? | 1 | ? | 0.35 | 2.4 | 7.8 | 2.9764e-06 | 1.6234e-08 | -2.7597e-10 | 6.0297e-07 | 7.6704e-10 | 0.15592 | Schott | A0 | 2.80245586 | A1 | -0.0130878846 | A2 | 0.0174134467 | A3 | 0.00118351823 | A4 | -0.000136975608 | A5 | 8.19255146e-06 | Equivalent glass K-VC80 L-LAL13 M-LAC130
LIGHTPATH | L-LAL12M | Stan | 1.674061 | 55.017718 | -0.0047 | 3.36 | 0 | ? | 2 | ? | 53 | ? | 4.2 | 0.365 | 2.325 | 7.6 | 3.27e-07 | 8.14e-09 | -3.58e-11 | 5.41e-07 | 7.88e-10 | 0.181 | Schott | A0 | 2.753166 | A1 | -0.01207074 | A2 | 0.01625163 | A3 | 0.001041721 | A4 | -0.0001156154 | A5 | 6.773623e-06
LIGHTPATH | D-ZK3M | Stan | 1.58642 | 60.713872 | -0.0066 | 2.83 | 0 | ? | 2.5 | ? | 4.2 | ? | 1 | 0.365 | 2.325 | 7.6 | 1.7034e-06 | 1.3949e-08 | -2.2949e-11 | 5.5488e-07 | 2.3501e-10 | 0.12523 | Schott | A0 | 2.481845 | A1 | -0.01213254 | A2 | 0.01179439 | A3 | 0.000804573 | A4 | -9.005814e-05 | A5 | 4.898641e-06
LIGHTPATH | NICHIA_MELT1 | Stan | 1.493724 | 64.358478 | 0 | 1 | 0 | ? | ? | ? | ? | ? | ? | 0.334 | 2.325 | 0 | 0 | 0 | 0 | 0 | 0 | 0 | Conrady | N0 | 1.47444837 | A | 0.0103147698 | B | 0.00026742387
LIGHTPATH | BD1 | Stan |  |  | 0 | 4.4 | 0 | ? | ? | ? | ? | ? | ? | 1 | 15 | 12 | 6.9201e-05 | 0 | 0 | 3.0562e-05 | 0 | 6.788e-06 | Herzberger | A | 2.51253618 | B | 0.0686942636 | C | 0.0211563734 | D | -0.000155048679 | E | -4.35296121e-08 | F | 1.99858193e-10
LIGHTPATH | BD2 | Stan |  |  | 0 | 4.67 | 0 | ? | ? | ? | ? | ? | ? | 2 | 15 | 13.5 | 8.1695e-05 | 0 | 0 | -4.3607e-07 | 0 | 3.013 | Herzberger | A | 2.61445159 | B | 0.14913534 | C | -0.287509165 | D | -9.57306751e-05 | E | -5.10891622e-07 | F | 9.89417441e-10 | dn/dt modeled for HIGH temperature 25~150
LIGHTPATH | BD2_L | Stan |  |  | 0 | 4.67 | 0 | ? | ? | ? | ? | ? | ? | 2 | 15 | 13.5 | 5.0152e-05 | 0 | 0 | 1.3697e-05 | 0 | 0.00020399 | Herzberger | A | 2.61445159 | B | 0.14913534 | C | -0.287509165 | D | -9.57306751e-05 | E | -5.10891622e-07 | F | 9.89417441e-10 | dn/dt modeled for LOW temperature 25~-197
LZOS | LZ_NEWGLASS | Stan | 1 | 0 | 1 | 0 | 0 | 1 | 0 | ? | ? | ? | ? | ? | ? | 0.365 | 2.3254 | 0 | 0 | 0 | 0 | 0 | 0 | 0 | Schott | A0 | 1 | A1 | 0 | A2 | 0 | A3 | 0 | A4 | 0 | A5 | 0 |  |  | 1 | 0 |  | 1 |  | 1
LZOS | LZ_TF10 | Stan | 1.806276 | 25.353304 | 1.781105 | 0 | 0.0075 | 5.19 | 0 | ? | ? | ? | ? | ? | ? | 0.365 | 2.3254 | 8.1 | 0 | 0 | 0 | 0 | 0 | 0 | Schott | A0 | 3.12158254 | A1 | -0.00958842044 | A2 | 0.0417028532 | A3 | 0.00329045461 | A4 | -0.000251146907 | A5 | 2.92306112e-05 |  |  | 1.781105 | 0 |  | 1.783536 |  | 1.779544
LZOS | LZ_TF5 | Stan | 1.755234 | 27.512609 | 1.73277 | 0 | 0.0056 | 4.77 | 0 | ? | ? | ? | ? | ? | ? | 0.365 | 2.3254 | 8.3 | 0 | 0 | 0 | 0 | 0 | 0 | Schott | A0 | 2.96058035 | A1 | -0.0093389098 | A2 | 0.0373866774 | A3 | 0.00188114598 | A4 | -6.3553719e-05 | A5 | 1.35532965e-05 |  |  | 1.73277 | 0 |  | 1.734242 |  | 1.731682
LZOS | LZ_TF4 | Stan | 1.740025 | 28.155393 | 1.71851 | 0 | 0.0044 | 4.65 | 0 | ? | ? | ? | ? | ? | ? | 0.365 | 2.3254 | 8.2 | 0 | 0 | 0 | 0 | 0 | 0 | Schott | A0 | 2.91369613 | A1 | -0.00939085434 | A2 | 0.0355149621 | A3 | 0.0017804574 | A4 | -5.97294485e-05 | A5 | 1.23859718e-05 |  |  | 1.71851 | 0 |  | 1.719897 |  | 1.717465
LZOS | LZ_TF7 | Stan | 1.728221 | 28.32234 | 1.707139 | 0 | 0.0039 | 4.52 | 0 | ? | ? | ? | ? | ? | ? | 0.365 | 2.3254 | 9.6 | 0 | 0 | 0 | 0 | 0 | 0 | Schott | A0 | 2.87556005 | A1 | -0.00903892068 | A2 | 0.0346318645 | A3 | 0.0017867828 | A4 | -8.10904694e-05 | A5 | 1.38166415e-05 |  |  | 1.707139 | 0 |  | 1.708579 |  | 1.706092
LZOS | LZ_TF3 | Stan | 1.717412 | 29.47668 | 1.697635 | 0 | 0.0039 | 4.46 | 0 | ? | ? | ? | ? | ? | ? | 0.365 | 2.3254 | 8.3 | 0 | 0 | 0 | 0 | 0 | 0 | Schott | A0 | 2.84582216 | A1 | -0.00949073913 | A2 | 0.0320009016 | A3 | 0.00191185788 | A4 | -0.000115848478 | A5 | 1.47283242e-05 |  |  | 1.697635 | 0 |  | 1.699111 |  | 1.696563
LZOS | LZ_TF8 | Stan | 1.689493 | 31.129886 | 1.671056 | 0 | 0.0014 | 4.23 | 0 | ? | ? | ? | ? | ? | ? | 0.365 | 2.3254 | 8.1 | 0 | 0 | 0 | 0 | 0 | 0 | Schott | A0 | 2.76048757 | A1 | -0.00937618097 | A2 | 0.0300701363 | A3 | 0.00118690238 | A4 | -1.70367903e-05 | A5 | 6.94635155e-06 |  |  | 1.671056 | 0 |  | 1.672033 |  | 1.670231
LZOS | LZ_TF2 | Stan | 1.672677 | 32.192392 | 1.655704 | 0 | 0.0012 | 4.09 | 0 | ? | ? | ? | ? | ? | ? | 0.365 | 2.3254 | 7.8 | 0 | 0 | 0 | 0 | 0 | 0 | Schott | A0 | 2.71155707 | A1 | -0.00931191991 | A2 | 0.0266942397 | A3 | 0.00168606296 | A4 | -0.000115751993 | A5 | 1.20753872e-05 |  |  | 1.655704 | 0 |  | 1.656964 |  | 1.654749
LZOS | LZ_TBF10 | Stan | 1.814808 | 33.388238 | 1.795174 | 0 | 0.0041 | 4.22 | 0 | ? | ? | ? | ? | ? | ? | 0.365 | 2.3254 | 7.3 | 0 | 0 | 0 | 0 | 0 | 0 | Schott | A0 | 3.1854134 | A1 | -0.0138979489 | A2 | 0.0336848842 | A3 | 0.00215987563 | A4 | -0.000168106118 | A5 | 1.8527248e-05 |  |  | 1.795174 | 0 |  | 1.796853 |  | 1.793933
LZOS | LZ_TF1 | Stan | 1.64766 | 33.843147 | 1.631991 | 0 | 0.0006 | 3.86 | 0 | ? | ? | ? | ? | ? | ? | 0.365 | 2.3254 | 8.6 | 0 | 0 | 0 | 0 | 0 | 0 | Schott | A0 | 2.63683784 | A1 | -0.00915649038 | A2 | 0.0244839699 | A3 | 0.00136956866 | A4 | -7.89238359e-05 | A5 | 8.68758585e-06 |  |  | 1.631991 | 0 |  | 1.63302 |  | 1.631154
LZOS | LZ_BF28 | Stan | 1.664271 | 35.443451 | 1.648621 | 0 | 0.0007 | 3.96 | 0 | ? | ? | ? | ? | ? | ? | 0.365 | 2.3254 | 6.5 | 0 | 0 | 0 | 0 | 0 | 0 | Schott | A0 | 2.69158831 | A1 | -0.00926805586 | A2 | 0.025246966 | A3 | 0.00104303726 | A4 | -3.80279398e-05 | A5 | 6.40273561e-06 |  |  | 1.648621 | 0 |  | 1.64948 |  | 1.647879
LZOS | LZ_F8 | Stan | 1.624962 | 35.616557 | 1.610222 | 0 | 0.0002 | 3.61 | 0 | ? | ? | ? | ? | ? | ? | 0.365 | 2.3254 | 9.9 | 0 | 0 | 0 | 0 | 0 | 0 | Schott | A0 | 2.56893067 | A1 | -0.00867019014 | A2 | 0.0233836541 | A3 | 0.000788814438 | A4 | -1.94901062e-06 | A5 | 3.65751489e-06 |  |  | 1.610222 | 0 |  | 1.610901 |  | 1.609576
LZOS | LZ_F4 | Stan | 1.62435 | 35.893835 | 1.610182 | 0 | -0.0006 | 3.67 | 0 | ? | ? | ? | ? | ? | ? | 0.365 | 2.3254 | 7.6 | 0 | 0 | 0 | 0 | 0 | 0 | Schott | A0 | 2.56910165 | A1 | -0.00921235766 | A2 | 0.021753783 | A3 | 0.00135425186 | A4 | -9.9920825e-05 | A5 | 9.17282594e-06 |  |  | 1.610182 | 0 |  | 1.611206 |  | 1.609358
LZOS | LZ_F13 | Stan | 1.620043 | 36.312762 | 1.605997 | 0 | 0 | 3.63 | 0 | ? | ? | ? | ? | ? | ? | 0.365 | 2.3254 | 7.3 | 0 | 0 | 0 | 0 | 0 | 0 | Schott | A0 | 2.55629034 | A1 | -0.00926674451 | A2 | 0.0217634678 | A3 | 0.00113064757 | A4 | -6.42903226e-05 | A5 | 6.86292105e-06 |  |  | 1.605997 | 0 |  | 1.606876 |  | 1.605241
LZOS | LZ_BF24 | Stan | 1.634551 | 36.733283 | 1.62035 | 0 | -0.0003 | 3.67 | 0 | ? | ? | ? | ? | ? | ? | 0.365 | 2.3254 | 7.9 | 0 | 0 | 0 | 0 | 0 | 0 | Schott | A0 | 2.60182854 | A1 | -0.00907273896 | A2 | 0.022136924 | A3 | 0.00124712094 | A4 | -8.73795036e-05 | A5 | 8.50139757e-06 |  |  | 1.62035 | 0 |  | 1.621314 |  | 1.619565
LZOS | LZ_F1 | Stan | 1.612939 | 36.880176 | 1.5994 | 0 | -0.0007 | 3.57 | 0 | ? | ? | ? | ? | ? | ? | 0.365 | 2.3254 | 7.4 | 0 | 0 | 0 | 0 | 0 | 0 | Schott | A0 | 2.53587365 | A1 | -0.00924623241 | A2 | 0.0206589134 | A3 | 0.001286665 | A4 | -9.64243985e-05 | A5 | 8.49321925e-06 |  |  | 1.5994 | 0 |  | 1.60037 |  | 1.598602
LZOS | LZ_F6 | Stan | 1.603235 | 37.870876 | 1.590352 | 0 | -0.0015 | 3.48 | 0 | ? | ? | ? | ? | ? | ? | 0.365 | 2.3254 | 7.4 | 0 | 0 | 0 | 0 | 0 | 0 | Schott | A0 | 2.5081748 | A1 | -0.00926664366 | A2 | 0.0193963679 | A3 | 0.00135341288 | A4 | -0.000115340433 | A5 | 9.24894161e-06 |  |  | 1.590352 | 0 |  | 1.591358 |  | 1.58954
LZOS | LZ_LF9 | Stan | 1.580128 | 37.952693 | 1.568195 | 0 | 0.0055 | 2.61 | 0 | ? | ? | ? | ? | ? | ? | 0.365 | 2.3254 | 8.9 | 0 | 0 | 0 | 0 | 0 | 0 | Schott | A0 | 2.43971558 | A1 | -0.0100883571 | A2 | 0.0175323123 | A3 | 0.00149801974 | A4 | -0.000153207988 | A5 | 1.33947598e-05 |  |  | 1.568195 | 0 |  | 1.569488 |  | 1.56724
LZOS | LZ_LF7 | Stan | 1.578416 | 41.04154 | 1.566933 | 0 | -0.0008 | 3.23 | 0 | ? | ? | ? | ? | ? | ? | 0.365 | 2.3254 | 7.5 | 0 | 0 | 0 | 0 | 0 | 0 | Schott | A0 | 2.43725266 | A1 | -0.00906327607 | A2 | 0.0172292069 | A3 | 0.00107526924 | A4 | -8.85381819e-05 | A5 | 7.03961058e-06 |  |  | 1.566933 | 0 |  | 1.567766 |  | 1.566219
LZOS | LZ_LF5 | Stan | 1.575012 | 41.191712 | 1.563793 | 0 | -0.0007 | 3.23 | 0 | ? | ? | ? | ? | ? | ? | 0.365 | 2.3254 | 7.2 | 0 | 0 | 0 | 0 | 0 | 0 | Schott | A0 | 2.4276347 | A1 | -0.0091085506 | A2 | 0.0165424679 | A3 | 0.00126121546 | A4 | -0.000121377375 | A5 | 8.86788353e-06 |  |  | 1.563793 | 0 |  | 1.564741 |  | 1.563022
LZOS | LZ_BF21 | Stan | 1.614225 | 42.002442 | 1.591891 | 0 | -0.0001 | 3.56 | 0 | ? | ? | ? | ? | ? | ? | 0.365 | 2.3254 | 7.7 | 0 | 0 | 0 | 0 | 0 | 0 | Schott | A0 | 2.51357127 | A1 | -0.00129528868 | A2 | 0.051708665 | A3 | -0.0117206736 | A4 | 0.00201803154 | A5 | -0.000112017691 |  |  | 1.591891 | 0 |  | 1.585045 |  | 1.595124
LZOS | LZ_BF25 | Stan | 1.607717 | 46.066745 | 1.596581 | 0 | -0.001 | 3.47 | 0 | ? | ? | ? | ? | ? | ? | 0.365 | 2.3254 | 7.3 | 0 | 0 | 0 | 0 | 0 | 0 | Schott | A0 | 2.53166932 | A1 | -0.00863383325 | A2 | 0.0175227595 | A3 | 0.000741785351 | A4 | -4.9773669e-05 | A5 | 4.16332303e-06 |  |  | 1.596581 | 0 |  | 1.597173 |  | 1.596012
LZOS | LZ_BF8 | Stan | 1.582703 | 46.397162 | 1.572229 | 0 | 0.0014 | 3.28 | 0 | ? | ? | ? | ? | ? | ? | 0.365 | 2.3254 | 8.2 | 0 | 0 | 0 | 0 | 0 | 0 | Schott | A0 | 2.45575926 | A1 | -0.00835756809 | A2 | 0.0160627256 | A3 | 0.000794572904 | A4 | -5.9357522e-05 | A5 | 4.56440502e-06 |  |  | 1.572229 | 0 |  | 1.572847 |  | 1.57165
LZOS | LZ_BF16 | Stan | 1.671024 | 47.298918 | 1.658699 | 0 | -0.0012 | 4.02 | 0 | ? | ? | ? | ? | ? | ? | 0.365 | 2.3254 | 8.4 | 0 | 0 | 0 | 0 | 0 | 0 | Schott | A0 | 2.73156011 | A1 | -0.00928065848 | A2 | 0.0207033959 | A3 | 0.000478409191 | A4 | -6.64344655e-06 | A5 | 2.01680308e-06 |  |  | 1.658699 | 0 |  | 1.659154 |  | 1.658192
LZOS | LZ_CTK8 | Stan | 1.703085 | 48.927733 | 1.693464 | 0 | -0.0023 | 4.16 | 0 | ? | ? | ? | ? | ? | ? | 0.365 | 2.3254 | 9.2 | 0 | 0 | 0 | 0 | 0 | 0 | Schott | A0 | 2.84777546 | A1 | -0.0120274217 | A2 | 0.0114858486 | A3 | 0.00437207651 | A4 | -0.000647076967 | A5 | 3.76296896e-05 |  |  | 1.693464 | 0 |  | 1.696064 |  | 1.691842
LZOS | LZ_CTK9 | Stan | 1.74251 | 49.951318 | 1.731122 | 0 | -0.0098 | 4.11 | 0 | ? | ? | ? | ? | ? | ? | 0.365 | 2.3254 | 5.7 | 0 | 0 | 0 | 0 | 0 | 0 | Schott | A0 | 2.97705454 | A1 | -0.0155247779 | A2 | 0.0176170009 | A3 | 0.00237738072 | A4 | -0.000312943932 | A5 | 1.80886898e-05 |  |  | 1.731122 | 0 |  | 1.73261 |  | 1.72996
LZOS | LZ_CTK19 | Stan | 1.744126 | 50.259344 | 1.732412 | 0 | -0.0094 | 4.09 | 0 | ? | ? | ? | ? | ? | ? | 0.365 | 2.3254 | 5.9 | 0 | 0 | 0 | 0 | 0 | 0 | Schott | A0 | 2.98131778 | A1 | -0.0153512367 | A2 | 0.0189979366 | A3 | 0.00189417121 | A4 | -0.000249275601 | A5 | 1.55448991e-05 |  |  | 1.732412 | 0 |  | 1.733731 |  | 1.731357
LZOS | LZ_KF7 | Stan | 1.51759 | 50.999231 | 1.509655 | 0 | 0.001 | 2.51 | 0 | ? | ? | ? | ? | ? | ? | 0.365 | 2.3254 | 6 | 0 | 0 | 0 | 0 | 0 | 0 | Schott | A0 | 2.2676046 | A1 | -0.00960405204 | A2 | 0.0112639638 | A3 | 0.00101025094 | A4 | -0.000117978187 | A5 | 7.84675481e-06 |  |  | 1.509655 | 0 |  | 1.510498 |  | 1.508941
LZOS | LZ_TK21 | Stan | 1.656907 | 51.062107 | 1.64588 | 0 | -0.0008 | 3.98 | 0 | ? | ? | ? | ? | ? | ? | 0.365 | 2.3254 | 8.1 | 0 | 0 | 0 | 0 | 0 | 0 | Schott | A0 | 2.69129136 | A1 | -0.00883561149 | A2 | 0.0180045931 | A3 | 0.000716414509 | A4 | -5.4688791e-05 | A5 | 3.7462472e-06 |  |  | 1.64588 | 0 |  | 1.646411 |  | 1.645348
LZOS | LZ_OF1 | Stan | 1.529483 | 51.596467 | 1.521599 | 0 | -0.0054 | 2.56 | 0 | ? | ? | ? | ? | ? | ? | 0.365 | 2.3254 | 6.3 | 0 | 0 | 0 | 0 | 0 | 0 | Schott | A0 | 2.30412369 | A1 | -0.0109592456 | A2 | 0.0110535035 | A3 | 0.00115646445 | A4 | -0.000135754887 | A5 | 7.91833375e-06 |  |  | 1.521599 | 0 |  | 1.522473 |  | 1.520823
LZOS | LZ_BF11 | Stan | 1.622301 | 53.066034 | 1.612375 | 0 | 0.0004 | 3.66 | 0 | ? | ? | ? | ? | ? | ? | 0.365 | 2.3254 | 7 | 0 | 0 | 0 | 0 | 0 | 0 | Schott | A0 | 2.58452612 | A1 | -0.00918889928 | A2 | 0.0158244594 | A3 | 0.00069190774 | A4 | -5.75329364e-05 | A5 | 3.70190834e-06 |  |  | 1.612375 | 0 |  | 1.612906 |  | 1.611832
LZOS | LZ_TK9 | Stan | 1.617182 | 53.314488 | 1.608219 | 0 | -0.0007 | 3.62 | 0 | ? | ? | ? | ? | ? | ? | 0.365 | 2.3254 | 7.6 | 0 | 0 | 0 | 0 | 0 | 0 | Schott | A0 | 2.57082062 | A1 | -0.00937761655 | A2 | 0.0128028917 | A3 | 0.00196440138 | A4 | -0.000293263324 | A5 | 1.77969401e-05 |  |  | 1.608219 | 0 |  | 1.60959 |  | 1.607287
LZOS | LZ_BF7 | Stan | 1.579596 | 53.767545 | 1.570554 | 0 | 0.0002 | 2.51 | 0 | ? | ? | ? | ? | ? | ? | 0.365 | 2.3254 | 6 | 0 | 0 | 0 | 0 | 0 | 0 | Schott | A0 | 2.45333363 | A1 | -0.00901476781 | A2 | 0.0140101066 | A3 | 0.000646259728 | A4 | -5.55612527e-05 | A5 | 3.50414686e-06 |  |  | 1.570554 | 0 |  | 1.571073 |  | 1.570019
LZOS | LZ_BF1 | Stan | 1.524779 | 54.678187 | 1.517503 | 0 | -0.0005 | 2.67 | 0 | ? | ? | ? | ? | ? | ? | 0.365 | 2.3254 | 7.2 | 0 | 0 | 0 | 0 | 0 | 0 | Schott | A0 | 2.29204125 | A1 | -0.00969577254 | A2 | 0.00993599131 | A3 | 0.00129959077 | A4 | -0.000170602096 | A5 | 1.01977907e-05 |  |  | 1.517503 | 0 |  | 1.518483 |  | 1.516722
LZOS | LZ_CTK12 | Stan | 1.691998 | 54.774939 | 1.681994 | 0 | -0.0076 | 3.46 | 0 | ? | ? | ? | ? | ? | ? | 0.365 | 2.3254 | 6.7 | 0 | 0 | 0 | 0 | 0 | 0 | Schott | A0 | 2.81377959 | A1 | -0.0150907921 | A2 | 0.0159416742 | A3 | 0.00135673219 | A4 | -0.000160742037 | A5 | 9.00882071e-06 |  |  | 1.681994 | 0 |  | 1.682945 |  | 1.681103
LZOS | LZ_BK10 | Stan | 1.568883 | 55.848531 | 1.560596 | 0 | 0 | 3.12 | 0 | ? | ? | ? | ? | ? | ? | 0.365 | 2.3254 | 7.1 | 0 | 0 | 0 | 0 | 0 | 0 | Schott | A0 | 2.42307849 | A1 | -0.00901143483 | A2 | 0.0123563026 | A3 | 0.000933303938 | A4 | -0.00010872319 | A5 | 6.35375981e-06 |  |  | 1.560596 | 0 |  | 1.561287 |  | 1.559979
LZOS | LZ_TK20 | Stan | 1.622089 | 56.631768 | 1.612772 | 0 | -0.0003 | 3.58 | 0 | ? | ? | ? | ? | ? | ? | 0.365 | 2.3254 | 7.3 | 0 | 0 | 0 | 0 | 0 | 0 | Schott | A0 | 2.58703391 | A1 | -0.00966130656 | A2 | 0.0149652848 | A3 | 0.000633005258 | A4 | -5.93845183e-05 | A5 | 3.64506914e-06 |  |  | 1.612772 | 0 |  | 1.613287 |  | 1.612234
LZOS | LZ_KF6 | Stan | 1.50057 | 56.963856 | 1.493673 | 0 | -0.0002 | 2.52 | 0 | ? | ? | ? | ? | ? | ? | 0.365 | 2.3254 | 6.8 | 0 | 0 | 0 | 0 | 0 | 0 | Schott | A0 | 2.22150549 | A1 | -0.00915658236 | A2 | 0.00968676984 | A3 | 0.000900839913 | A4 | -0.000111722492 | A5 | 6.5783197e-06 |  |  | 1.493673 | 0 |  | 1.494397 |  | 1.493031
LZOS | LZ_CTK3 | Stan | 1.659494 | 57.197863 | 1.650125 | 0 | -0.0021 | 3.91 | 0 | ? | ? | ? | ? | ? | ? | 0.365 | 2.3254 | 7 | 0 | 0 | 0 | 0 | 0 | 0 | Schott | A0 | 2.70824988 | A1 | -0.0115853419 | A2 | 0.0148353494 | A3 | 0.00113661318 | A4 | -0.000141122975 | A5 | 8.3706103e-06 |  |  | 1.650125 | 0 |  | 1.650958 |  | 1.64939
LZOS | LZ_TK2 | Stan | 1.572482 | 57.325384 | 1.564274 | 0 | 0.0003 | 3.2 | 0 | ? | ? | ? | ? | ? | ? | 0.365 | 2.3254 | 7 | 0 | 0 | 0 | 0 | 0 | 0 | Schott | A0 | 2.43491314 | A1 | -0.00919944304 | A2 | 0.0124374705 | A3 | 0.00080428226 | A4 | -8.9719479e-05 | A5 | 5.20398686e-06 |  |  | 1.564274 | 0 |  | 1.564889 |  | 1.563692
LZOS | LZ_K100 | Stan | 1.521628 | 57.832325 | 1.518037 | 0 | 0.0014 | 2.63 | 0 | ? | ? | ? | ? | ? | ? | 0.40466 | 2.3254 | 7.8 | 0 | 0 | 0 | 0 | 0 | 0 | Schott | A0 | 2.28815478 | A1 | -0.00930968992 | A2 | 0.000827843888 | A3 | 0.00630164765 | A4 | -0.00128813048 | A5 | 9.15821978e-05 |  |  | 1.518037 | 0 |  | 1.523951 |  | 1.515233
LZOS | LZ_TK16 | Stan | 1.612682 | 58.136768 | 1.604033 | 0 | 0.0012 | 3.56 | 0 | ? | ? | ? | ? | ? | ? | 0.365 | 2.3254 | 7.3 | 0 | 0 | 0 | 0 | 0 | 0 | Schott | A0 | 2.55981468 | A1 | -0.0100242005 | A2 | 0.0134154165 | A3 | 0.000925376875 | A4 | -0.000110815289 | A5 | 6.50410814e-06 |  |  | 1.604033 | 0 |  | 1.60473 |  | 1.603397
LZOS | LZ_TK17 | Stan | 1.627983 | 59.126204 | 1.619532 | 0 | 0.0002 | 3.66 | 0 | ? | ? | ? | ? | ? | ? | 0.365 | 2.3254 | 7.6 | 0 | 0 | 0 | 0 | 0 | 0 | Schott | A0 | 2.61006508 | A1 | -0.0114126401 | A2 | 0.0129266114 | A3 | 0.00115533766 | A4 | -0.000144652472 | A5 | 8.27877187e-06 |  |  | 1.619532 | 0 |  | 1.620367 |  | 1.618792
LZOS | LZ_BK6 | Stan | 1.539978 | 59.6074 | 1.532478 | 0 | 0.0019 | 2.86 | 0 | ? | ? | ? | ? | ? | ? | 0.365 | 2.3254 | 8.2 | 0 | 0 | 0 | 0 | 0 | 0 | Schott | A0 | 2.33808859 | A1 | -0.00885971304 | A2 | 0.0113124762 | A3 | 0.000587150772 | A4 | -5.8656147e-05 | A5 | 3.32980279e-06 |  |  | 1.532478 | 0 |  | 1.532966 |  | 1.531965
LZOS | LZ_BK4 | Stan | 1.530272 | 60.261133 | 1.523217 | 0 | 0.0004 | 2.76 | 0 | ? | ? | ? | ? | ? | ? | 0.365 | 2.3254 | 8 | 0 | 0 | 0 | 0 | 0 | 0 | Schott | A0 | 2.31024628 | A1 | -0.00901307991 | A2 | 0.0102533493 | A3 | 0.000831871974 | A4 | -0.000102626485 | A5 | 5.86726499e-06 |  |  | 1.523217 | 0 |  | 1.523871 |  | 1.52262
LZOS | LZ_TK14 | Stan | 1.613087 | 60.435759 | 1.604825 | 0 | 0.0004 | 3.51 | 0 | ? | ? | ? | ? | ? | ? | 0.365 | 2.3254 | 6.9 | 0 | 0 | 0 | 0 | 0 | 0 | Schott | A0 | 2.56353018 | A1 | -0.0112558985 | A2 | 0.0129306977 | A3 | 0.000811788179 | A4 | -9.19927254e-05 | A5 | 5.30548328e-06 |  |  | 1.604825 | 0 |  | 1.605472 |  | 1.604181
LZOS | LZ_TK23 | Stan | 1.589173 | 60.923398 | 1.581894 | 0 | -0.0014 | 3.24 | 0 | ? | ? | ? | ? | ? | ? | 0.365 | 2.3254 | 5.8 | 0 | 0 | 0 | 0 | 0 | 0 | Schott | A0 | 2.4913793 | A1 | -0.0113678535 | A2 | 0.010280255 | A3 | 0.00147657981 | A4 | -0.00020427916 | A5 | 1.15740924e-05 |  |  | 1.581894 | 0 |  | 1.582943 |  | 1.581048
LZOS | LZ_BK8 | Stan | 1.546771 | 62.415319 | 1.540151 | 0 | 0.0005 | 2.83 | 0 | ? | ? | ? | ? | ? | ? | 0.365 | 2.3254 | 6.2 | 0 | 0 | 0 | 0 | 0 | 0 | Schott | A0 | 2.3626929 | A1 | -0.0108658239 | A2 | 0.00927841163 | A3 | 0.00119101528 | A4 | -0.000163068347 | A5 | 9.29084884e-06 |  |  | 1.540151 | 0 |  | 1.541059 |  | 1.539385
LZOS | LZ_TK12 | Stan | 1.568875 | 62.675048 | 1.561803 | 0 | -0.0004 | 3.06 | 0 | ? | ? | ? | ? | ? | ? | 0.365 | 2.3254 | 6.5 | 0 | 0 | 0 | 0 | 0 | 0 | Schott | A0 | 2.42940597 | A1 | -0.011395594 | A2 | 0.0104342309 | A3 | 0.000984738195 | A4 | -0.000127587405 | A5 | 7.2645646e-06 |  |  | 1.561803 | 0 |  | 1.562582 |  | 1.561088
LZOS | LZ_K8 | Stan | 1.516367 | 63.840333 | 1.509988 | 0 | 0 | 2.52 | 0 | ? | ? | ? | ? | ? | ? | 0.365 | 2.3254 | 7.6 | 0 | 0 | 0 | 0 | 0 | 0 | Schott | A0 | 2.27195305 | A1 | -0.0105662556 | A2 | 0.00931690897 | A3 | 0.000684822441 | A4 | -8.17556553e-05 | A5 | 4.49506989e-06 |  |  | 1.509988 | 0 |  | 1.510584 |  | 1.509377
LZOS | LZ_LK5 | Stan | 1.478156 | 65.295581 | 1.472554 | 0 | -0.0012 | 2.27 | 0 | ? | ? | ? | ? | ? | ? | 0.365 | 2.3254 | 3.5 | 0 | 0 | 0 | 0 | 0 | 0 | Schott | A0 | 2.16172762 | A1 | -0.010680729 | A2 | 0.0078959556 | A3 | 0.000701313828 | A4 | -9.09783305e-05 | A5 | 5.12053096e-06 |  |  | 1.472554 | 0 |  | 1.473197 |  | 1.471914
LZOS | LZ_LK7 | Stan | 1.48286 | 66.017997 | 1.477424 | 0 | 0 | 2.3 | 0 | ? | ? | ? | ? | ? | ? | 0.365 | 2.3254 | 4.4 | 0 | 0 | 0 | 0 | 0 | 0 | Schott | A0 | 2.17594904 | A1 | -0.0105105286 | A2 | 0.00738823894 | A3 | 0.000926815589 | A4 | -0.000129026566 | A5 | 7.28029068e-06 |  |  | 1.477424 | 0 |  | 1.478206 |  | 1.476723
LZOS | LZ_LK6 | Stan | 1.470458 | 66.615189 | 1.464971 | 0 | 0.0017 | 2.3 | 0 | ? | ? | ? | ? | ? | ? | 0.365 | 2.3254 | 8.2 | 0 | 0 | 0 | 0 | 0 | 0 | Schott | A0 | 2.13954871 | A1 | -0.00974500629 | A2 | 0.00776174717 | A3 | 0.000612372701 | A4 | -7.65186333e-05 | A5 | 4.28387671e-06 |  |  | 1.464971 | 0 |  | 1.465538 |  | 1.464393
LZOS | LZ_LK3 | Stan | 1.487453 | 69.661556 | 1.48213 | 0 | 0.0067 | 2.46 | 0 | ? | ? | ? | ? | ? | ? | 0.365 | 2.3254 | 9.2 | 0 | 0 | 0 | 0 | 0 | 0 | Schott | A0 | 2.19005351 | A1 | -0.00985036837 | A2 | 0.0074413086 | A3 | 0.000767453298 | A4 | -0.000104983034 | A5 | 5.99100257e-06 |  |  | 1.48213 | 0 |  | 1.482803 |  | 1.481504
LZOS | LZ_OK4 | Stan | 1.447342 | 92.011039 | 1.443532 | 0 | 0.0496 | 3.54 | 0 | ? | ? | ? | ? | ? | ? | 0.365 | 0.70652 | 14.7 | 0 | 0 | 0 | 0 | 0 | 0 | Schott | A0 | 2.0797374 | A1 | -0.00704003138 | A2 | 0.00540675811 | A3 | 0.0002583762 | A4 | -1.47913069e-05 | A5 | 3.13686043e-07 |  |  | 1.443532 | 0 |  | 1.443772 |  | 1.443182
MISC | N15 | Stan | 1.5 | 0 | 0 | 1 | 0 | ? | ? | ? | ? | ? | ? | 0.365 | 1.014 | 0 | 0 | 0 | 0 | 0 | 0 | 0 | Conrady | N0 | 1.5 | A | 0 | B | 0 | simulated glass with index of 1.5 at all wavelengths between min wave and max wave
MISC | TEO2 | Stan | 2.274935 | 16.22277 | 0 | 6.019 | 0 | ? | ? | ? | ? | ? | ? | 0.4 | 1 | 0 | 0 | 0 | 0 | 0 | 0 | 0 | Sellmeier1 | K1 | 2.584 | L1 | 0.01800964 | K2 | 1.157 | L2 | 0.06959044 | K3 | 0 | L3 | 0 | source: Handbook of Optics Vol. II
MISC | POLYCARB | Stan | 1.58547 | 29.909185 | 0 | 1.25 | 0 | ? | ? | ? | ? | ? | ? | 0.365 | 1.014 | 67 | -0.0002273 | 0 | 0 | 0 | 0 | 0 | Schott | A0 | 2.42838566 | A1 | -3.86116645e-05 | A2 | 0.0287574474 | A3 | -0.000197897366 | A4 | 0.000148358968 | A5 | 1.38651935e-06 | source: Handbook of Optics Vol. II
MISC | POLYSTYR | Stan | 1.590481 | 30.866877 | 0 | 1.05 | 0 | ? | ? | ? | ? | ? | ? | 0.365 | 1.014 | 90 | -0.0002943 | 0 | 0 | 0 | 0 | 0 | Schott | A0 | 2.44598368 | A1 | 2.21428933e-05 | A2 | 0.0272988569 | A3 | 0.000301210852 | A4 | 8.88934888e-05 | A5 | -1.75707929e-06 | source: Handbook of Optics Vol. II
MISC | BASF55 | Stan | 1.69981 | 34.680447 | 0 | 3.95 | 0 | ? | ? | ? | ? | ? | ? | 0.365 | 1.06 | 0 | 0 | 0 | 0 | 0 | 0 | 0 | Schott | A0 | 2.8080853 | A1 | -0.013076515 | A2 | 0.024961324 | A3 | 0.0019412734 | A4 | -0.00015776742 | A5 | 1.4562956e-05 | source: Laikin, Lens Design
MISC | SAN | Stan | 1.56744 | 34.812344 | 0 | 1.07 | 0 | ? | ? | ? | ? | ? | ? | 0.365 | 1.014 | 64 | -0.0002399 | 0 | 0 | 0 | 0 | 0 | Schott | A0 | 2.38687023 | A1 | -0.00123063994 | A2 | 0.0229467817 | A3 | 0.000369810122 | A4 | 2.67577106e-05 | A5 | 2.84806182e-06 | source: Handbook of Optics Vol. II
MISC | TYPEA | Stan | 1.51509 | 41.585023 | 0 | 1 | 0 | ? | ? | ? | ? | ? | ? | 0.334 | 2.325 | 0 | 0 | 0 | 0 | 0 | 0 | 0 | Conrady | N0 | 1.49224183 | A | 0.0101876827 | B | 0.000856657692 | source: Laikin, Lens Design
MISC | BASF5 | Stan | 1.603233 | 42.504788 | 0 | 1 | 0 | ? | ? | ? | ? | ? | ? | 0.334 | 2.325 | 0 | 0 | 0 | 0 | 0 | 0 | 0 | Conrady | N0 | 1.57410327 | A | 0.0139786149 | B | 0.00083004511 | source: Laikin, Lens Design
MISC | ACRYLIC | Stan | 1.491668 | 55.310192 | 0 | 1.18 | 0 | ? | ? | ? | ? | ? | ? | 0.365 | 1.014 | 60 | -0.0002592 | 0 | 0 | 0 | 0 | 0 | Schott | A0 | 2.16330492 | A1 | 0.0136580764 | A2 | 0.0256700975 | A3 | -0.00280976174 | A4 | 0.0002842279 | A5 | -9.02124935e-06 | source: Handbook of Optics Vol. II
MISC | WATER | Stan | 1.333044 | 55.794322 | 0 | 1 | 0 | ? | ? | ? | ? | ? | ? | 0.4 | 0.7 | 0 | 0 | 0 | 0 | 0 | 0 | 0 | Schott | A0 | 1.75972105 | A1 | -0.0112081602 | A2 | 0.00793533773 | A3 | -0.000413306965 | A4 | 8.05068807e-05 | A5 | -4.54289876e-06 | 9/03: Fitted from data from Handbook of Optics, Vol 1, second edition
MISC | KDP | Stan | 1.509182 | 56.224997 | 0 | 2.339 | 0 | ? | ? | ? | ? | ? | ? | 0.4 | 1.06 | 22 | -9.718e-05 | 0 | 0 | 0 | 0 | 0 | Sellmeier1 | K1 | 1.256618 | L1 | 0.0084478168 | K2 | 33.89909 | L2 | 1113.904 | K3 | 0 | L3 | 0 | source: Handbook of Optics Vol. II
MISC | COC | Stan | 1.533732 | 56.227932 | 0 | 1.02 | 0 | ? | ? | ? | ? | ? | ? | 0.334 | 2.325 | 60 | -0.0002278 | 0 | 0 | 0 | 0 | 0 | Schott | A0 | 2.28448546 | A1 | 0.0102952211 | A2 | 0.0373493703 | A3 | -0.00928409653 | A4 | 0.00173289808 | A5 | -0.000115203047 | source: Hoechst Celanese Spec sheet
MISC | PMMA | Stan | 1.491756 | 57.440791 | 0 | 1.16 | 0 | ? | ? | ? | ? | ? | ? | 0.365 | 1.06 | 0 | 0 | 0 | 0 | 0 | 0 | 0 | Schott | A0 | 2.1864582 | A1 | -0.00024475348 | A2 | 0.014155787 | A3 | -0.00044329781 | A4 | 7.7664259e-05 | A5 | -2.9936382e-06 | source: Handbook of Optics Vol. II
MISC | SEAWATER | Stan | 1.339529 | 57.917652 | 0 | 1 | 0 | ? | ? | ? | ? | ? | ? | 0.334 | 2.325 | 0 | 0 | 0 | 0 | 0 | 0 | 0 | Schott | A0 | 1.78736713 | A1 | -0.0165099148 | A2 | 0.00147685351 | A3 | 0.00140145252 | A4 | -0.000162869896 | A5 | 8.41096684e-06 | source: Laikin, Lens Design
MISC | PYREX | Stan | 1.474009 | 65.386423 | 0 | 2.23 | 0 | ? | ? | ? | ? | ? | ? | 0.334 | 2.325 | 3.25 | 0 | 0 | 0 | 0 | 0 | 0 | Conrady | N0 | 1.45217 | A | 0.01258 | B | 6.659e-05 | source: Laikin, Lens Design
MISC | F_SILICA | Stan | 1.458464 | 67.821433 | 0 | 2.2 | 0 | ? | ? | ? | ? | ? | ? | 0.21 | 3.71 | 0.51 | 2.237e-05 | 0 | 0 | 0 | 0 | 0 | Sellmeier1 | K1 | 0.6961663 | L1 | 0.004679148 | K2 | 0.4079426 | L2 | 0.013512063 | K3 | 0.8974794 | L3 | 97.9340025 | source: The Infrared & Electro-Optical Systems Handbook V. III
MISC | SILICA | Stan | 1.458464 | 67.821443 | 0 | 2.2 | 0 | ? | ? | ? | ? | ? | ? | 0.21 | 3.71 | 0.51 | 2.237e-05 | 0 | 0 | 0 | 0 | 0 | Sellmeier1 | K1 | 0.6961663 | L1 | 0.004679148 | K2 | 0.4079426 | L2 | 0.01351206 | K3 | 0.8974794 | L3 | 97.934 | source: Handbook of Optics Vol. II
MISC | QUARTZ | Stan | 1.544296 | 70.132045 | 0 | 2.648 | 0 | ? | ? | ? | ? | ? | ? | 0.18 | 0.71 | 0 | -1.487e-05 | 0 | 0 | 0 | 0 | 0 | Schott | A0 | 2.35676495 | A1 | -0.0113996924 | A2 | 0.0108741656 | A3 | 3.32066914e-05 | A4 | 1.08609346e-05 | A5 | -3.10123984e-07 | source: Handbook of Optics Vol. II
MISC | LAF3 | Stan | 1.604046 | 80.83154 | 0 | 5.941 | 0 | ? | ? | ? | ? | ? | ? | 0.35 | 0.7 | 0 | 0 | 0 | 0 | 0 | 0 | 0 | Sellmeier1 | K1 | 1.5376 | L1 | 0.00776161 | K2 | 0 | L2 | 0 | K3 | 0 | L3 | 0 | source: Handbook of Optics Vol. II
MISC | VACUUM | Stan | 0.999728 | 89.195538 | 0 | 1 | 0 | ? | ? | ? | ? | ? | ? | 0.334 | 2.325 | 0 | 0 | 0 | 0 | 0 | 0 | 0 | Sellmeier1 | K1 | -9.983407e-05 | L1 | -0.00531510156 | K2 | -0.0031144725 | L2 | 0.0103934642 | K3 | 0.00267863389 | L3 | 0.0107652513 | source: Laikin, Lens Design
MISC | CAF2 | Stan | 1.433849 | 94.995854 | 0 | 3.181 | 0 | ? | ? | ? | ? | ? | ? | 0.23 | 9.7 | 18.9 | -2.662e-05 | 0 | 0 | 0 | 0 | 0 | Sellmeier1 | K1 | 0.5675888 | L1 | 0.00252643 | K2 | 0.4710914 | L2 | 0.010078333 | K3 | 3.8484723 | L3 | 1200.556 | source: Handbook of Optics Vol. II
MISC | CDS | Stan |  |  | 0 | 4.821 | 0 | ? | ? | ? | ? | ? | ? | 0.51 | 1.4 | 0 | 0 | 0 | 0 | 0 | 0 | 0 | Sellmeier1 | K1 | 3.9658282 | L1 | 0.0558036869 | K2 | 0.18113874 | L2 | 0.233146066 | K3 | 0 | L3 | 0 | source: Handbook of Optics Vol. II
MISC | CR39 | Spec |  |  | 0 | 0 | 0 | ? | ? | ? | ? | ? | ? | 0.5 | 0.85 | 114 | -0.00034513 | 0 | 0 | 0 | 0 | 0 | Conrady | N0 | 1.485 | A | 0.009 | B | 0.00055 | source: The Photonics Design and Applications Handbook, Optical Plastics: Properties and Tolerances, H.D. Wolpert, pp. H-300--H-307, 1991
NHG | H-ZF75 | Obso | 1.945945 | 17.984257 | 1.910421 | 0 | 0.0406 | 3.53 | 1 | 222 | 1 | 1 | 2 | 1 | ? | 0.39 | 2.4 | 6.6 | 0 | 0 | 0 | 0 | 0 | 0 | Schott | A0 | 3.563784 | A1 | -0.025449644 | A2 | 0.058401659 | A3 | 0.0092310983 | A4 | -0.00095499727 | A5 | 0.00011777456 | environmentally improved optical glass |  | 1.910421 | 0 |  | 1.918385 |  | 1.905868
NHG | H-ZF75A | Stan | 1.945948 | 17.988963 | 1.907648 | 0 | 0.0412 | 3.53 | 4 | 300 | 1 | 1 | ? | 1 | 1 | 0.39 | 2.4 | 5.5 | -2.78275e-06 | 1.36385e-08 | 1.95353e-13 | 1.16856e-06 | 2.05196e-09 | 0.329003 | Schott | A0 | 3.55084508 | A1 | -0.0193992631 | A2 | 0.0682201738 | A3 | 0.00585319322 | A4 | -0.000421740063 | A5 | 8.66214086e-05 | environmentally improved optical glass |  | 1.907648 | 0 |  | 1.913844 |  | 1.904107
NHG | H-BIF210 | Obso | 2.093819 | 18.433446 | 2.008109 | 0 | 0.0348 | 7.02 | 1 | 380 | 1 | ? | 1 | 3 | ? | 0.35 | 0.85 | 8.8 | 0 | 0 | 0 | 0 | 0 | 0 | Schott | A0 | 3.90486961 | A1 | 0.0725972402 | A2 | 0.231890251 | A3 | -0.0478277067 | A4 | 0.00911920053 | A5 | -0.000538202673 | environmentally improved optical glass |  | 2.008109 | 0 |  | 1.981582 |  | 2.021465
NHG | H-ZF72B | Stan | 1.922857 | 18.899816 | 1.886575 | 0 | 0.0377 | 3.57 | 4 | 320 | 1 | 1 | ? | 1 | 1 | 0.39 | 2.4 | 6.6 | -4.41717e-06 | 1.14553e-08 | -2.2383e-11 | 1.23194e-06 | 2.01177e-09 | 0.318741 | Schott | A0 | 3.47907547 | A1 | -0.0182056514 | A2 | 0.0644069814 | A3 | 0.00467488595 | A4 | -0.000234014347 | A5 | 6.37833754e-05 | environmentally improved optical glass |  | 1.886575 | 0 |  | 1.89151 |  | 1.883616
NHG | H-ZF72 | Obso | 1.92286 | 18.901688 | 1.893049 | 0 | 0.0373 | 3.61 | 1 | 152 | 1 | 1 | 1 | 1 | ? | 0.39 | 2.4 | 6.5 | 0 | 0 | 0 | 0 | 0 | 0 | Schott | A0 | 3.5124379 | A1 | -0.038740396 | A2 | 0.043025546 | A3 | 0.011383275 | A4 | -0.0012567765 | A5 | 0.00012400768 | environmentally improved optical glass |  | 1.893049 | 0 |  | 1.901653 |  | 1.88779
NHG | H-ZF72A | Obso | 1.92286 | 18.901688 | 1.893049 | 0 | 0.0373 | 3.58 | 1 | 152 | 1 | 1 | 1 | 1 | ? | 0.39 | 2.4 | 6.5 | 0 | 0 | 0 | 0 | 0 | 0 | Schott | A0 | 3.5124379 | A1 | -0.038740396 | A2 | 0.043025546 | A3 | 0.011383275 | A4 | -0.0012567765 | A5 | 0.00012400768 | environmentally improved optical glass |  | 1.893049 | 0 |  | 1.901653 |  | 1.88779
NHG | H-BIF207 | Obso | 2.070199 | 19.066815 | 1.586957 | 0 | 0.0318 | 6.68 | 1 | 380 | 1 | ? | 1 | 3 | ? | 0.35 | 0.85 | 9.6 | 0 | 0 | 0 | 0 | 0 | 0 | Schott | A0 | 1.5787906 | A1 | 1.67022913 | A2 | 1.45078611 | A3 | -0.371775742 | A4 | 0.0507125677 | A5 | -0.00263092334 | environmentally improved optical glass |  | 1.586957 | 0 |  | 1.349931 |  | 1.741017
NHG | H-ZF62A | Obso | 1.92286 | 20.880386 | 1.891082 | 0 | 0.0306 | 3.94 | 3 | 156 | 1 | 1 | ? | ? | ? | 0.38 | 2.4 | 5.8 | 0 | 0 | 0 | 0 | 0 | 0 | Schott | A0 | 3.504464 | A1 | -0.0203338 | A2 | 0.0538027 | A3 | 0.006287419 | A4 | -0.000569222 | A5 | 7.355939e-05 | environmentally improved optical glass |  | 1.891082 | 0 |  | 1.89638 |  | 1.887904
NHG | H-ZF62 | Stan | 1.922862 | 20.886305 | 1.889222 | 0 | 0.0286 | 3.93 | 4 | 280 | 1 | 1 | ? | 1 | 1 | 0.38 | 2.4 | 6.1 | -3.6e-06 | 1.139e-08 | -8.53e-12 | 1.099e-06 | 1.7665e-09 | 0.308 | Schott | A0 | 3.49733468 | A1 | -0.0175493772 | A2 | 0.0599594355 | A3 | 0.00390005481 | A4 | -0.000139531497 | A5 | 4.41807948e-05 | environmentally improved optical glass |  | 1.889222 | 0 |  | 1.892942 |  | 1.886826
NHG | D-ZF10 | Stan | 1.689423 | 22.555453 | 1.673553 | 0 | 0.0066 | 2.86 | 2 | 120 | 1 | 1 | ? | 1 | 2 | 0.36 | 2.4 | 9.2 | -4.59e-06 | 7.97e-09 | -1.08e-10 | 1.01e-06 | 2.14e-09 | 0.251 | Schott | A0 | 2.75731464 | A1 | -0.0122744886 | A2 | 0.0281551034 | A3 | 0.00168332401 | A4 | -0.000112087412 | A5 | 0.0001153087713 | low softening point glass |  | 1.673553 | 0 |  | 1.681893 |  | 1.669639
NHG | IRG105 | Stan | 1.946277 | 22.754122 | 0 | 0 | 0 | 5.62 | 2 | 700 | 1 | 3 | ? | ? | ? | 0.4 | 5 | 6.5 | 0 | 0 | 0 | 0 | 0 | 0 | Herzberger | A | 1.89339063 | B | 0.0164957944 | C | 0.000172086127 | D | -0.00238194281 | E | -5.84920051e-06 | F | -1.79729326e-07 | Infrared optical glass |  | 0 | 0 |  | 0 |  | 0
NHG | H-ZF52 | Obso | 1.846663 | 23.784819 | 1.820884 | 0 | 0.015 | 3.49 | 1 | 70 | 2 | 1 | 1 | 1 | ? | 0.37 | 2.4 | 9 | 0 | 0 | 0 | 0 | 0 | 0 | Schott | A0 | 3.2606321 | A1 | -0.017780398 | A2 | 0.040902938 | A3 | 0.0056076934 | A4 | -0.00056434039 | A5 | 5.4763391e-05 | environmentally improved optical glass |  | 1.820884 | 0 |  | 1.824989 |  | 1.818313
NHG | H-ZF52HT | Obso | 1.846663 | 23.784819 | 1.820884 | 0 | 0.015 | 3.52 | 5 | 70 | 1 | 1 | 1 | 1 | ? | 0.37 | 2.4 | 9 | 0 | 0 | 0 | 0 | 0 | 0 | Schott | A0 | 3.2606321 | A1 | -0.017780398 | A2 | 0.040902938 | A3 | 0.0056076934 | A4 | -0.00056434039 | A5 | 5.4763391e-05 | environmentally improved optical glass |  | 1.820884 | 0 |  | 1.824989 |  | 1.818313
NHG | H-ZF52N | Stan | 1.846657 | 23.789972 | 1.818393 | 0 | 0.0154 | 3.54 | 4 | 100 | 1 | 1 | ? | 1 | 1 | 0.37 | 2.4 | 8.3 | -4.96e-06 | 9.15e-09 | -2.919e-11 | 1.111e-06 | 1.6731e-09 | 0.289 | Schott | A0 | 3.25093122 | A1 | -0.0135032313 | A2 | 0.0490304607 | A3 | 0.00249344608 | A4 | -1.81762799e-05 | A5 | 1.9468641e-05 | environmentally improved optical glass |  | 1.818393 | 0 |  | 1.820506 |  | 1.816847
NHG | ZF7 | Obso | 1.806272 | 25.371145 | 1.782261 | 0 | 0.009 | 5.17 | 2 | 30 | 1 | 4 | 1 | 3 | ? | 0.36 | 0.85 | 7.606 | 0 | 0 | 0 | 0 | 0 | 0 | Schott | A0 | 3.128592915 | A1 | -0.014603546 | A2 | 0.0382113 | A3 | 0.0040685635 | A4 | -0.0003300338 | A5 | 3.219079e-05 |  |  | 1.782261 | 0 |  | 1.785023 |  | 1.780375
NHG | H-ZF7L | Stan | 1.805179 | 25.448202 | 1.779877 | 0 | 0.0142 | 3.38 | 4 | 92 | 1 | 1 | ? | 1 | 1 | 0.36 | 2.4 | 8.8 | -5.21e-06 | 1.027e-08 | -7.62e-12 | 1.051e-06 | 1.285e-09 | 0.288 | Schott | A0 | 3.11898504 | A1 | -0.0124052596 | A2 | 0.0432862244 | A3 | 0.00226049835 | A4 | -7.69462999e-05 | A5 | 2.11453139e-05 | environmentally improved optical glass |  | 1.779877 | 0 |  | 1.781932 |  | 1.77844
NHG | ZF7L | Stan | 1.805187 | 25.457996 | 1.779598 | 0 | 0.0094 | 5.17 | 3 | 40 | 1 | 3 | ? | 2 | 2 | 0.36 | 2.4 | 7.8 | 7.62e-06 | 1.653e-08 | -5.54e-12 | 1.751e-06 | 1.4406e-09 | 0.274 | Schott | A0 | 3.11669081 | A1 | -0.00959227399 | A2 | 0.0435039882 | A3 | 0.00245457058 | A4 | -0.000114670084 | A5 | 2.12993988e-05 |  |  | 1.779598 | 0 |  | 1.781583 |  | 1.778256
NHG | H-ZLAF80 | Stan | 2.000693 | 25.466293 | 1.968304 | 0 | 0.0146 | 4.76 | 3 | 215 | 1 | 1 | ? | 1 | 1 | 0.37 | 2.4 | 7.3 | -1.3e-06 | 1.043e-08 | -1.189e-11 | 1.155e-06 | 1.4874e-09 | 0.278 | Schott | A0 | 3.80762148 | A1 | -0.0153801657 | A2 | 0.0626758348 | A3 | 0.00157569502 | A4 | 0.000215980103 | A5 | 6.30489693e-06 | environmentally improved optical glass |  | 1.968304 | 0 |  | 1.969746 |  | 1.967026
NHG | H-ZF13 | Stan | 1.78472 | 25.72922 | 1.760148 | 0 | 0.0133 | 3.22 | 3 | 100 | 1 | 1 | ? | 1 | 1 | 0.37 | 2.4 | 9.1 | -4.81e-06 | 1.02e-08 | -1.561e-11 | 1.018e-06 | 1.3941e-09 | 0.29 | Schott | A0 | 3.05227481 | A1 | -0.0121808741 | A2 | 0.0416791281 | A3 | 0.0017993293 | A4 | 1.916596e-05 | A5 | 1.22563456e-05 | environmentally improved optical glass |  | 1.760148 | 0 |  | 1.761723 |  | 1.758912
NHG | ZF13 | Stan | 1.784723 | 25.766735 | 1.755198 | 0 | 0.0139 | 4.89 | 2 | 40 | 1 | 1 | ? | 2 | 2 | 0.37 | 2.4 | 8.1 | 3.79e-06 | 1.8e-08 | -1.52e-10 | 1.65e-06 | 1.93e-09 | 0.258 | Schott | A0 | 3.02444288 | A1 | 0.00748037223 | A2 | 0.0568639607 | A3 | -0.00214331685 | A4 | 0.000501323388 | A5 | -1.00102627e-05 |  |  | 1.755198 | 0 |  | 1.754884 |  | 1.75551
NHG | ZF12 | Obso | 1.761815 | 26.525549 | 1.738567 | 0 | 0.0129 | 4.65 | 1 | 30 | 1 | 3 | ? | ? | ? | 0.38 | 0.85 | 7.8 | 0 | 0 | 0 | 0 | 0 | 0 | Schott | A0 | 2.976416698 | A1 | -0.0067368199 | A2 | 0.038776724 | A3 | 0.002416535 | A4 | -0.00019039245 | A5 | 2.7413493e-05 |  |  | 1.738567 | 0 |  | 1.740768 |  | 1.737254
NHG | H-ZF12 | Stan | 1.761821 | 26.619569 | 1.738695 | 0 | 0.0129 | 3.16 | 2 | 115 | 1 | 1 | ? | 1 | 1 | 0.37 | 2.4 | 8.5 | -3.18e-06 | 9.41e-09 | -1.949e-11 | 9.8e-07 | 1.4098e-09 | 0.287 | Schott | A0 | 2.98048977 | A1 | -0.0122396125 | A2 | 0.039109411 | A3 | 0.00160680583 | A4 | 1.39107243e-06 | A5 | 1.34851004e-05 | environmentally improved optical glass |  | 1.738695 | 0 |  | 1.740278 |  | 1.737488
NHG | ZF6 | Stan | 1.755209 | 27.540108 | 1.733007 | 0 | 0.0037 | 4.78 | 3 | 22 | 1 | 3 | ? | 2 | 2 | 0.35 | 2.4 | 8.2 | 5.85e-06 | 2.46e-08 | -1.71e-10 | 1.6e-06 | 2.83e-09 | 0.246 | Schott | A0 | 2.96120222 | A1 | -0.00941359191 | A2 | 0.0365105867 | A3 | 0.00228852534 | A4 | -0.000142034085 | A5 | 1.84318687e-05 |  |  | 1.733007 | 0 |  | 1.734746 |  | 1.731799
NHG | H-ZF6 | Stan | 1.755202 | 27.542325 | 1.733441 | 0 | 0.0106 | 3.15 | 3 | 85 | 1 | 1 | ? | 1 | 1 | 0.36 | 2.4 | 8.8 | -4.08e-06 | 1.059e-08 | 1.13e-12 | 1.069e-06 | 1.3215e-09 | 0.271 | Schott | A0 | 2.96351629 | A1 | -0.0119513676 | A2 | 0.0359998931 | A3 | 0.00229903731 | A4 | -0.000158881885 | A5 | 2.32603789e-05 | environmentally improved optical glass |  | 1.733441 | 0 |  | 1.735513 |  | 1.732042
NHG | H-ZF50 | Stan | 1.740771 | 27.766042 | 1.719765 | 0 | 0.0102 | 3.05 | 3 | 100 | 1 | 1 | ? | 1 | 1 | 0.37 | 2.4 | 8.1 | -2.18e-06 | 9.89e-09 | -9.35e-12 | 9.12e-07 | 1.3028e-09 | 0.29 | Schott | A0 | 2.91816811 | A1 | -0.0122621813 | A2 | 0.0341878382 | A3 | 0.00236117574 | A4 | -0.000168240994 | A5 | 2.26673138e-05 | environmentally improved optical glass |  | 1.719765 | 0 |  | 1.721817 |  | 1.718359
NHG | ZF5 | Stan | 1.739999 | 28.245048 | 1.719019 | 0 | 0.0048 | 4.64 | 3 | 30 | 1 | 3 | ? | 2 | 2 | 0.35 | 0.85 | 8.1 | 0 | 0 | 0 | 0 | 0 | 0 | Schott | A0 | 2.9160432 | A1 | -0.010435647 | A2 | 0.033907872 | A3 | 0.0022728802 | A4 | -0.00013563213 | A5 | 1.6527592e-05 |  |  | 1.719019 | 0 |  | 1.720675 |  | 1.717812
NHG | H-ZF5 | Stan | 1.74 | 28.290105 | 1.71915 | 0 | 0.0108 | 3.09 | 3 | 70 | 1 | 1 | ? | 1 | 1 | 0.36 | 2.4 | 8.6 | -4.96e-06 | 2.39e-08 | -1.51e-12 | 1.05e-06 | 3.97e-10 | 0.277 | Schott | A0 | 2.91687382 | A1 | -0.011852779 | A2 | 0.0342689145 | A3 | 0.00202963652 | A4 | -0.000114580838 | A5 | 1.85928308e-05 | environmentally improved optical glass |  | 1.71915 | 0 |  | 1.720948 |  | 1.717873
NHG | H-ZF4 | Stan | 1.728249 | 28.324976 | 1.707557 | 0 | 0.0104 | 3.05 | 3 | 65 | 1 | 1 | ? | 1 | 1 | 0.37 | 2.4 | 8.7 | -3.35115e-06 | 1.07325e-08 | -1.79044e-11 | 1.05873e-06 | 1.30161e-09 | 0.2663 | Schott | A0 | 2.8783386 | A1 | -0.0118585043 | A2 | 0.0341292688 | A3 | 0.00167815401 | A4 | -5.56455694e-05 | A5 | 1.43620134e-05 | environmentally improved optical glass |  | 1.707557 | 0 |  | 1.709113 |  | 1.706389
NHG | ZF4 | Stan | 1.728247 | 28.325668 | 1.709533 | 0 | 0.001 | 4.52 | 3 | 28 | 1 | 3 | ? | 2 | 2 | 0.35 | 2.4 | 9.2 | -3.16e-06 | 8.15e-09 | -4.48e-11 | 8.41e-07 | 2.52e-09 | 0.288 | Schott | A0 | 2.88595254 | A1 | -0.0130141903 | A2 | 0.02675142 | A3 | 0.00435586265 | A4 | -0.000451129233 | A5 | 3.27681043e-05 |  |  | 1.709533 | 0 |  | 1.712233 |  | 1.707718
NHG | H-ZLAF82 | Stan | 2.001002 | 29.133646 | 1.972878 | 0 | 0.0045 | 5.02 | 3 | 240 | 1 | 1 | ? | 1 | 1 | 0.36 | 2.4 | 7.5 | -5.6e-07 | 9.46e-09 | -1.38e-11 | 1.01e-06 | 1.28e-09 | 0.269 | Schott | A0 | 3.8328227 | A1 | -0.0156183327 | A2 | 0.0535172772 | A3 | 0.00275764007 | A4 | -0.00012813013 | A5 | 2.18199756e-05 |  |  | 1.972878 | 0 |  | 1.974852 |  | 1.971424
NHG | H-ZLAF75 | Stan | 1.95 | 29.365348 | 1.922748 | 0 | 0.0052 | 4.77 | 1 | 310 | 1 | 1 | ? | ? | 1 | 0.36 | 2.4 | 6.8 | 0 | 0 | 0 | 0 | 0 | 0 | Schott | A0 | 3.64292365 | A1 | -0.0142947125 | A2 | 0.0520033015 | A3 | 0.00131391485 | A4 | 9.97387202e-05 | A5 | 6.08040455e-06 | environmentally improved optical glass |  | 1.922748 | 0 |  | 1.923895 |  | 1.921707
NHG | ZF3 | Stan | 1.717368 | 29.498247 | 1.697629 | 0 | 0.002 | 4.46 | 3 | 22 | 1 | 3 | ? | 2 | 2 | 0.35 | 2.4 | 7.7 | 4.66e-06 | 1.726e-08 | -7.44e-12 | 1.378e-06 | 1.0831e-09 | 0.263 | Schott | A0 | 2.84584649 | A1 | -0.00946700467 | A2 | 0.0318063247 | A3 | 0.00198612859 | A4 | -0.000126050821 | A5 | 1.48076105e-05 |  |  | 1.697629 | 0 |  | 1.69911 |  | 1.696552
NHG | H-ZF3 | Stan | 1.717363 | 29.506542 | 1.697713 | 0 | 0.0094 | 3.06 | 3 | 55 | 1 | 1 | ? | 1 | 1 | 0.36 | 2.4 | 7.8 | -2.93e-06 | 1.014e-08 | -1.439e-11 | 9.12e-07 | 1.0461e-09 | 0.282 | Schott | A0 | 2.84670798 | A1 | -0.011235076 | A2 | 0.032360757 | A3 | 0.00162442342 | A4 | -8.05719818e-05 | A5 | 1.55748376e-05 | environmentally improved optical glass |  | 1.697713 | 0 |  | 1.699277 |  | 1.696581
NHG | H-ZLAF57 | Stan | 1.800006 | 29.832716 | 1.778299 | 0 | 0.006 | 3.73 | 3 | 215 | 1 | 1 | ? | 1 | 1 | 0.35 | 2.4 | 7.3 | -6e-07 | 9.72e-09 | -7.86e-12 | 9.33e-07 | 1.3157e-09 | 0.266 | Schott | A0 | 3.12168528 | A1 | -0.0138673767 | A2 | 0.0373009678 | A3 | 0.00194247273 | A4 | -9.80256201e-05 | A5 | 1.64841569e-05 | environmentally improved optical glass |  | 1.778299 | 0 |  | 1.779951 |  | 1.777051
NHG | H-ZF11 | Stan | 1.69895 | 30.052043 | 1.680406 | 0 | 0.0086 | 2.96 | 3 | 50 | 1 | 1 | ? | 1 | 1 | 0.37 | 2.4 | 8.6 | -3.3524e-06 | 1.03212e-08 | -2.10113e-11 | 1.01572e-06 | 1.39024e-09 | 0.259859 | Schott | A0 | 2.7902692 | A1 | -0.0113154551 | A2 | 0.0298537059 | A3 | 0.00185548133 | A4 | -0.000133930426 | A5 | 1.81714166e-05 | environmentally improved optical glass |  | 1.680406 | 0 |  | 1.682111 |  | 1.679209
NHG | H-ZLAF76 | Stan | 1.850134 | 30.065285 | 1.827157 | 0 | 0.0041 | 3.97 | 3 | 220 | 1 | 1 | ? | 1 | 2 | 0.36 | 2.4 | 6.6 | 2.94e-06 | 9.91e-09 | -5.27e-12 | 9.62e-07 | 1.2765e-09 | 0.264 | Schott | A0 | 3.29452328 | A1 | -0.0152382302 | A2 | 0.040708447 | A3 | 0.00200555089 | A4 | -8.95622178e-05 | A5 | 1.65722537e-05 | environmentally improved optical glass |  | 1.827157 | 0 |  | 1.82883 |  | 1.825868
NHG | ZF11 | Obso | 1.698949 | 30.065686 | 1.680504 | 0 | 0.0055 | 4.1 | 1 | 30 | 1 | 1 | 1 | 1 | ? | 0.37 | 2.4 | 7.792 | 0 | 0 | 0 | 0 | 0 | 0 | Schott | A0 | 2.7906689 | A1 | -0.010644977 | A2 | 0.029071854 | A3 | 0.0021286607 | A4 | -0.00015815625 | A5 | 1.7145247e-05 |  |  | 1.680504 | 0 |  | 1.682151 |  | 1.679322
NHG | H-ZLAF65 | Stan | 1.874091 | 30.557144 | 1.850174 | 0 | 0.0069 | 4.55 | 3 | 200 | 1 | 1 | ? | 1 | 2 | 0.36 | 2.4 | 8.2 | 0 | 0 | 0 | 0 | 0 | 0 | Schott | A0 | 3.37677294 | A1 | -0.0125640532 | A2 | 0.0439008978 | A3 | 0.00137627238 | A4 | 9.94510896e-06 | A5 | 1.17730059e-05 | environmentally improved optical glass |  | 1.850174 | 0 |  | 1.851518 |  | 1.849119
NHG | H-ZF10 | Stan | 1.688934 | 31.156917 | 1.671043 | 0 | 0.007 | 2.93 | 3 | 80 | 1 | 1 | ? | 1 | 1 | 0.36 | 2.4 | 8.9 | -2.5e-06 | 1.006e-08 | -6.27e-12 | 8.95e-07 | 1.1593e-09 | 0.273 | Schott | A0 | 2.76089226 | A1 | -0.0110845008 | A2 | 0.0289559966 | A3 | 0.00151547191 | A4 | -8.76539698e-05 | A5 | 1.38043475e-05 | environmentally improved optical glass |  | 1.671043 | 0 |  | 1.672459 |  | 1.66999
NHG | ZF10 | Obso | 1.688934 | 31.199005 | 1.670219 | 0 | 0.0019 | 4.23 | 1 | 30 | 1 | 3 | 1 | 1 | ? | 0.34 | 0.85 | 7.4 | 0 | 0 | 0 | 0 | 0 | 0 | Schott | A0 | 2.7574008 | A1 | -0.0084877191 | A2 | 0.031002886 | A3 | 0.00085075939 | A4 | 3.2206008e-05 | A5 | 4.3099278e-06 |  |  | 1.670219 | 0 |  | 1.671011 |  | 1.669512
NHG | H-ZLAF70 | Stan | 1.903664 | 31.315705 | 1.880137 | 0 | 0.003 | 4.54 | 4 | 140 | 1 | 2 | ? | 1 | 1 | 0.36 | 2.4 | 6.6 | 1.1e-07 | 1.147e-08 | -1.998e-11 | 9.32e-07 | 1.1758e-09 | 0.26 | Schott | A0 | 3.48854243 | A1 | -0.0159982726 | A2 | 0.0428443509 | A3 | 0.00218903241 | A4 | -0.000115672643 | A5 | 1.78697063e-05 | environmentally improved optical glass |  | 1.880137 | 0 |  | 1.881852 |  | 1.878821
NHG | ZLAF58 | Stan | 1.803362 | 31.444802 | 1.781587 | 0 | 0.0025 | 4.86 | 3 | ? | 1 | 3 | ? | 1 | 1 | 0.35 | 2.4 | 5.4 | 0 | 0 | 0 | 0 | 0 | 0 | Schott | A0 | 3.13388167 | A1 | -0.00984891633 | A2 | 0.0386166197 | A3 | 0.000991278432 | A4 | 4.47404107e-05 | A5 | 5.23445352e-06 |  |  | 1.781587 | 0 |  | 1.782479 |  | 1.780799
NHG | H-ZF2 | Stan | 1.672696 | 32.159878 | 1.655828 | 0 | 0.0086 | 2.9 | 3 | 42 | 1 | 1 | ? | 1 | 1 | 0.36 | 2.4 | 8.7 | -2.51e-06 | 1.043e-08 | -8.97e-12 | 8.05e-07 | 9.302e-10 | 0.284 | Schott | A0 | 2.71254884 | A1 | -0.0109981079 | A2 | 0.0269930833 | A3 | 0.00144291354 | A4 | -8.34857219e-05 | A5 | 1.26851609e-05 | environmentally improved optical glass |  | 1.655828 | 0 |  | 1.657166 |  | 1.654813
NHG | ZF2 | Stan | 1.672702 | 32.169327 | 1.65558 | 0 | 0.0009 | 4.07 | 4 | 16 | 1 | 3 | ? | 2 | 1 | 0.34 | 2.4 | 8.1 | 3.26e-06 | 1.823e-08 | -1.16e-11 | 1.261e-06 | 9.019e-10 | 0.247 | Schott | A0 | 2.71117096 | A1 | -0.00926643122 | A2 | 0.0271311967 | A3 | 0.00151892246 | A4 | -8.58228606e-05 | A5 | 1.01100745e-05 |  |  | 1.65558 | 0 |  | 1.656723 |  | 1.654681
NHG | H-ZLAF60 | Stan | 1.850266 | 32.267394 | 1.828645 | 0 | 0.0011 | 4 | 3 | 160 | 1 | 1 | ? | 1 | 2 | 0.35 | 2.4 | 7.3 | 8.4e-07 | 9.44e-09 | -1.05e-12 | 1.052e-06 | 1.1933e-09 | 0.235 | Schott | A0 | 3.30260921 | A1 | -0.0139415408 | A2 | 0.0382606507 | A3 | 0.00195805494 | A4 | -0.000107295242 | A5 | 1.47824013e-05 | environmentally improved optical glass |  | 1.828645 | 0 |  | 1.830132 |  | 1.827482
NHG | H-ZLAF77 | Stan | 1.953746 | 32.30861 | 1.929271 | 0 | -0.0001 | 5.12 | 3 | 220 | 1 | 1 | ? | 1 | 1 | 0.36 | 2.4 | 7 | 1.19e-06 | 9.42e-09 | 1.89e-12 | 9.72e-07 | 1.2753e-09 | 0.248 | Schott | A0 | 3.67264109 | A1 | -0.014979666 | A2 | 0.0458318172 | A3 | 0.00218043028 | A4 | -0.000101312424 | A5 | 1.50904325e-05 | environmentally improved optical glass |  | 1.929271 | 0 |  | 1.930786 |  | 1.928068
NHG | H-ZLAF77A | Stan | 1.953751 | 32.312957 | 1.929354 | 0 | 0.0004 | 4.94 | 4 | 220 | 1 | 1 | ? | 1 | 1 | 0.35 | 2.4 | 7.3 | -1.01e-07 | 1.02e-08 | -1.43e-11 | 1.01e-06 | 1.15e-09 | 0.241 | Schott | A0 | 3.67292754 | A1 | -0.0150437161 | A2 | 0.0455746485 | A3 | 0.00228731957 | A4 | -0.000121744297 | A5 | 1.65263211e-05 |  |  | 1.929354 | 0 |  | 1.930942 |  | 1.928117
NHG | H-ZLAF56 | Stan | 1.806095 | 33.25428 | 1.786025 | 0 | 0.0039 | 3.56 | 3 | 115 | 1 | 1 | ? | 1 | 1 | 0.36 | 2.4 | 7.1 | 2.15e-06 | 9.83e-09 | 1.205e-11 | 8.25e-07 | 1.0967e-09 | 0.271 | Schott | A0 | 3.15298545 | A1 | -0.0128281407 | A2 | 0.0350678569 | A3 | 0.00145594413 | A4 | -4.44157215e-05 | A5 | 1.00656359e-05 | environmentally improved optical glass |  | 1.786025 | 0 |  | 1.787219 |  | 1.785029
NHG | H-ZF1 | Stan | 1.647691 | 33.835256 | 1.632099 | 0 | 0.0046 | 2.72 | 3 | 42 | 1 | 1 | ? | 1 | 1 | 0.36 | 2.4 | 8.9 | -4.58e-06 | 1.62e-08 | -6.15e-11 | 6.99e-07 | 5.23e-10 | 0.296 | Schott | A0 | 2.63761377 | A1 | -0.0105537193 | A2 | 0.024775245 | A3 | 0.00117768936 | A4 | -5.76159895e-05 | A5 | 9.52773542e-06 | environmentally improved optical glass |  | 1.632099 | 0 |  | 1.633207 |  | 1.631209
NHG | ZF1 | Stan | 1.647696 | 33.838949 | 1.631373 | 0 | 0.0014 | 3.85 | 3 | 20 | 1 | 2 | ? | 1 | 2 | 0.33 | 2.4 | 8.8 | 9.9e-07 | 1.257e-08 | 2.54e-12 | 7.26e-07 | 7.929e-10 | 0.267 | Schott | A0 | 2.63432553 | A1 | -0.00834175937 | A2 | 0.0266049594 | A3 | 0.000667095078 | A4 | 2.25596868e-05 | A5 | 3.51837667e-06 |  |  | 1.631373 | 0 |  | 1.632047 |  | 1.630746
NHG | H-ZLAF66 | Stan | 1.800993 | 34.945149 | 1.781836 | 0 | 0.0007 | 3.66 | 3 | 115 | 1 | 1 | ? | 1 | 1 | 0.35 | 2.4 | 7.2 | 2.33e-06 | 9.24e-09 | 1.669e-11 | 8.62e-07 | 1.0135e-09 | 0.25 | Schott | A0 | 3.14027542 | A1 | -0.0129512754 | A2 | 0.0335869785 | A3 | 0.00129233646 | A4 | -3.86870024e-05 | A5 | 8.22595195e-06 | environmentally improved optical glass |  | 1.781836 | 0 |  | 1.782885 |  | 1.780917
NHG | H-LAF4 | Stan | 1.7495 | 35.011465 | 1.731891 | 0 | 0.0013 | 3.85 | 2 | 140 | 1 | 1 | ? | 1 | 2 | 0.35 | 2.4 | 7.8 | -2.73e-06 | 1.007e-08 | 1.23e-12 | 7.57e-07 | 1.0565e-09 | 0.263 | Schott | A0 | 2.96835124 | A1 | -0.0124121364 | A2 | 0.0296121393 | A3 | 0.00142472271 | A4 | -7.04844466e-05 | A5 | 9.47263949e-06 | environmentally improved optical glass |  | 1.731891 | 0 |  | 1.733009 |  | 1.730944
NHG | H-ZLAF72 | Stan | 1.91082 | 35.237922 | 1.8889 | 0 | -0.0015 | 4.88 | 4 | 200 | 1 | 1 | ? | 1 | 1 | 0.35 | 2.4 | 6.7 | 3.21e-06 | 9.18e-09 | -1.788e-11 | 9e-07 | 1.0978e-09 | 0.24 | Schott | A0 | 3.52587871 | A1 | -0.0139436897 | A2 | 0.040903752 | A3 | 0.00138553859 | A4 | -1.74895373e-05 | A5 | 6.86910964e-06 | environmentally improved optical glass |  | 1.8889 | 0 |  | 1.889892 |  | 1.887982
NHG | IRG106 | Stan | 1.792539 | 35.314891 | 0 | 0 | 0 | 4.28 | 3 | 700 | 3 | 3 | ? | ? | ? | 0.4 | 6 | 8.1 | 0 | 0 | 0 | 0 | 0 | 0 | Herzberger | A | 1.7645246 | B | 0.0087740386 | C | 0.000102972652 | D | -0.00193226819 | E | -7.93913316e-07 | F | -1.7459667e-07 | Infrared optical glass |  | 0 | 0 |  | 0 |  | 0
NHG | H-LAF55 | Stan | 1.749505 | 35.336343 | 1.73203 | 0 | -0.0059 | 3.23 | 1 | 150 | 1 | 1 | ? | 1 | 1 | 0.32 | 2.4 | 7.8 | 2.83635e-06 | 7.01761e-09 | -4.80831e-12 | 8.30381e-07 | 1.08029e-09 | 0.248511 | Schott | A0 | 2.96935883 | A1 | -0.0132774456 | A2 | 0.0293044954 | A3 | 0.00150919828 | A4 | -9.11873783e-05 | A5 | 9.40030979e-06 | environmentally improved optical glass |  | 1.73203 | 0 |  | 1.73314 |  | 1.731065
NHG | H-F13 | Stan | 1.625879 | 35.673663 | 1.612199 | 0 | 0.0041 | 2.72 | 3 | 100 | 1 | 1 | ? | 1 | 1 | 0.36 | 2.4 | 7.5 | 1.46e-06 | 1.135e-08 | 8.1e-12 | 8.38e-07 | 1.0923e-09 | 0.252 | Schott | A0 | 2.57590334 | A1 | -0.0110109986 | A2 | 0.0205548046 | A3 | 0.00179594369 | A4 | -0.000178465029 | A5 | 1.57736814e-05 | environmentally improved optical glass |  | 1.612199 | 0 |  | 1.613677 |  | 1.611124
NHG | F5 | Obso | 1.624352 | 35.926346 | 1.609904 | 0 | -0.0022 | 3.65 | -1 | ? | 1 | 1 | 2 | 1 | ? | 0.33 | 2.4 | 0 | 0 | 0 | 0 | 0 | 0 | 0 | Schott | A0 | 2.5684453 | A1 | -0.0094162649 | A2 | 0.0226561952 | A3 | 0.000972736757 | A4 | -3.28940172e-05 | A5 | 4.78528268e-06 |  |  | 1.609904 | 0 |  | 1.610662 |  | 1.609197
NHG | H-F4 | Stan | 1.620043 | 36.319949 | 1.606253 | 0 | 0.0065 | 2.66 | 4 | 22 | 1 | 1 | ? | 1 | 1 | 0.36 | 2.4 | 7.3 | 1.28e-06 | 1.244e-08 | -4.08e-12 | 7.74e-07 | 9.627e-10 | 0.263 | Schott | A0 | 2.55787917 | A1 | -0.011286698 | A2 | 0.0215682378 | A3 | 0.00106093973 | A4 | -5.80337025e-05 | A5 | 8.39258305e-06 | environmentally improved optical glass |  | 1.606253 | 0 |  | 1.607276 |  | 1.605389
NHG | F4 | Stan | 1.620047 | 36.340514 | 1.605702 | 0 | 0 | 3.57 | 4 | 15 | 1 | 3 | ? | 1 | 1 | 0.32 | 2.4 | 8.8 | -1.22e-06 | 1.419e-08 | -3.98e-12 | 8.66e-07 | 8.463e-10 | 0.267 | Schott | A0 | 2.55510802 | A1 | -0.0086443101 | A2 | 0.0226592448 | A3 | 0.000822256872 | A4 | -1.60646686e-05 | A5 | 4.04183096e-06 |  |  | 1.605702 | 0 |  | 1.606386 |  | 1.605058
NHG | H-ZLAF3 | Stan | 1.855442 | 36.570666 | 1.836003 | 0 | -0.0033 | 4.59 | 1 | 200 | 1 | 3 | ? | 1 | 1 | 0.35 | 2.4 | 6 | 5.27846e-06 | 1.65332e-08 | -5.6653e-11 | 8.02291e-07 | 9.92116e-10 | 0.248672 | Schott | A0 | 3.33508086 | A1 | -0.0151809916 | A2 | 0.0347880996 | A3 | 0.00157445974 | A4 | -7.28030297e-05 | A5 | 8.73416251e-06 | environmentally improved optical glass |  | 1.836003 | 0 |  | 1.837099 |  | 1.835006
NHG | F3 | Obso | 1.616589 | 36.628327 | 1.603317 | 0 | -0.0014 | 3.58 | -1 | ? | 2 | 1 | 3 | 1 | ? | 0.33 | 2.4 | 0 | 0 | 0 | 0 | 0 | 0 | 0 | Schott | A0 | 2.54956145 | A1 | -0.011868194 | A2 | 0.0198544224 | A3 | 0.00145107797 | A4 | -9.56395534e-05 | A5 | 7.58598866e-06 |  |  | 1.603317 | 0 |  | 1.604329 |  | 1.602403
NHG | F2 | Obso | 1.612928 | 36.975992 | 1.598497 | 0 | -0.0002 | 3.55 | -1 | ? | 2 | 1 | 3 | 2 | ? | 0.33 | 2.4 | 0 | 0 | 0 | 0 | 0 | 0 | 0 | Schott | A0 | 2.53250608 | A1 | -0.0080275722 | A2 | 0.0234896997 | A3 | 0.00028065577 | A4 | 5.79185045e-05 | A5 | -2.138384e-08 |  |  | 1.598497 | 0 |  | 1.59889 |  | 1.598024
NHG | H-F2 | Obso | 1.612934 | 37.008185 | 1.59932 | 0 | 0.0023 | 2.66 | 1 | 26 | 2 | 1 | ? | ? | ? | 0.36 | 0.85 | 8.6 | 0 | 0 | 0 | 0 | 0 | 0 | Schott | A0 | 2.5360648 | A1 | -0.01059228 | A2 | 0.021518011 | A3 | 0.00087655888 | A4 | -4.3936258e-05 | A5 | 7.5438308e-06 | environmentally improved optical glass |  | 1.59932 | 0 |  | 1.600249 |  | 1.598533
NHG | D-ZLAF814 | Stan | 1.814741 | 37.027807 | 1.795033 | 0 | -0.0003 | 4.22 | 2 | 180 | ? | ? | ? | ? | ? | 0.35 | 0.85 | 6.1 | 0 | 0 | 0 | 0 | 0 | 0 | Schott | A0 | 3.188026 | A1 | -0.01217842 | A2 | 0.03719308 | A3 | -0.0002817531 | A4 | 0.000180448 | A5 | -4.182909e-06 | low softening point glass |  | 1.795033 | 0 |  | 1.795301 |  | 1.794547
NHG | H-LAF7 | Stan | 1.781796 | 37.094648 | 1.76393 | 0 | -0.0013 | 4.13 | 1 | 150 | 1 | 1 | ? | 1 | 1 | 0.35 | 2.4 | 7.2 | 1.63e-06 | 9.87e-09 | -2.26e-12 | 8.41e-07 | 1.052e-09 | 0.224 | Schott | A0 | 3.0798693 | A1 | -0.012098823 | A2 | 0.031337189 | A3 | 0.00098583688 | A4 | -1.3379864e-05 | A5 | 5.4990762e-06 | environmentally improved optical glass |  | 1.76393 | 0 |  | 1.764766 |  | 1.763144
NHG | H-ZLAF78 | Stan | 1.900684 | 37.116053 | 1.880106 | 0 | -0.0066 | 5.05 | 3 | 260 | 1 | 1 | ? | 1 | 1 | 0.34 | 2.4 | 6.5 | 3.19e-06 | 8.7e-09 | -3.01e-12 | 1.005e-06 | 1.116e-09 | 0.206 | Schott | A0 | 3.49532543 | A1 | -0.0133990335 | A2 | 0.0379713413 | A3 | 0.00156188624 | A4 | -7.42686015e-05 | A5 | 8.65884802e-06 | environmentally improved optical glass |  | 1.880106 | 0 |  | 1.881133 |  | 1.879194
NHG | H-ZLAF53 | Stan | 1.833996 | 37.3209 | 1.815073 | 0 | 0.0006 | 4.56 | 4 | 125 | 1 | 3 | ? | 1 | 1 | 0.35 | 2.4 | 5.4 | 8.41e-06 | 1.17e-08 | -2.13e-12 | 9.77e-07 | 1.1537e-09 | 0.21 | Schott | A0 | 3.26066843 | A1 | -0.0143061602 | A2 | 0.0342503276 | A3 | 0.000945194718 | A4 | 1.66625589e-05 | A5 | 3.78744906e-06 | environmentally improved optical glass |  | 1.815073 | 0 |  | 1.81587 |  | 1.814247
NHG | D-ZLAF53 | Stan | 1.833023 | 37.344568 | 1.814126 | 0 | -0.0062 | 4.46 | 2 | 180 | 1 | 3 | ? | 1 | 2 | 0.34 | 2.4 | 6 | 6.37e-06 | 9.96e-09 | -7.59e-12 | 8.18e-07 | 9.72e-10 | 0.237 | Schott | A0 | 3.25714678 | A1 | -0.0144965785 | A2 | 0.0341333102 | A3 | 0.00106572223 | A4 | -1.5091837e-05 | A5 | 5.4824068e-06 | low softening point glass |  | 1.814126 | 0 |  | 1.815001 |  | 1.813268
NHG | H-ZBAF21 | Stan | 1.723412 | 37.999234 | 1.707709 | 0 | 0.0014 | 3.61 | 4 | 50 | 1 | 1 | ? | 1 | 1 | 0.36 | 2.4 | 6.7 | 2.67e-06 | 1.043e-08 | 9.73e-12 | 7.98e-07 | 8.541e-10 | 0.244 | Schott | A0 | 2.88881294 | A1 | -0.0112014238 | A2 | 0.0261117044 | A3 | 0.00131652955 | A4 | -9.02985011e-05 | A5 | 1.01643068e-05 | environmentally improved optical glass |  | 1.707709 | 0 |  | 1.70879 |  | 1.706832
NHG | H-F1 | Stan | 1.603419 | 37.999741 | 1.590653 | 0 | 0.0014 | 2.63 | 3 | 50 | 1 | 1 | ? | 1 | 1 | 0.35 | 2.4 | 8.1 | 4e-08 | 1.063e-08 | -1.407e-11 | 5.84e-07 | 8.467e-10 | 0.297 | Schott | A0 | 2.50960367 | A1 | -0.0103328069 | A2 | 0.0194468683 | A3 | 0.00123207636 | A4 | -9.94382918e-05 | A5 | 9.44281258e-06 | environmentally improved optical glass |  | 1.590653 | 0 |  | 1.591696 |  | 1.589805
NHG | F1 | Obso | 1.603418 | 38.012424 | 1.588365 | 0 | -0.0014 | 3.44 | -1 | ? | 2 | 1 | 3 | 1 | ? | 0.32 | 2.4 | 0 | 0 | 0 | 0 | 0 | 0 | 0 | Schott | A0 | 2.49848888 | A1 | -0.00264994435 | A2 | 0.02561321705 | A3 | -0.0004297489815 | A4 | 0.0001226581253 | A5 | -2.734613473e-06 |  |  | 1.588365 | 0 |  | 1.588385 |  | 1.588266
NHG | H-BAF8 | Obso | 1.626026 | 39.119813 | 1.601518 | 0 | 0 | 2.93 | 1 | 44 | 1 | 1 | 1 | 1 | ? | 0.35 | 0.85 | 7.8 | 0 | 0 | 0 | 0 | 0 | 0 | Schott | A0 | 2.5185573 | A1 | 0.037858775 | A2 | 0.051133023 | A3 | -0.0062535606 | A4 | 0.00077526956 | A5 | -3.0577335e-05 | environmentally improved optical glass |  | 1.601518 | 0 |  | 1.598444 |  | 1.604299
NHG | H-QF14 | Stan | 1.595503 | 39.191562 | 1.582797 | 0 | 0.0072 | 2.71 | 4 | 150 | 1 | 1 | ? | 1 | 1 | 0.35 | 2.4 | 8 | 9.6e-07 | 1.174e-08 | -2.845e-11 | 6.19e-07 | 7.046e-10 | 0.285 | Schott | A0 | 2.48581463 | A1 | -0.00989843465 | A2 | 0.0201401241 | A3 | 0.000518189976 | A4 | 1.46233344e-05 | A5 | 2.7009395e-06 | environmentally improved optical glass |  | 1.582797 | 0 |  | 1.583401 |  | 1.582175
NHG | H-ZLAF51 | Stan | 1.804499 | 39.599394 | 1.78793 | 0 | -0.0044 | 4.26 | 2 | 150 | 1 | 3 | ? | 1 | 1 | 0.35 | 2.4 | 5.5 | 7.7e-06 | 1.9e-08 | -4.87e-11 | 7.95e-07 | 1.3e-09 | 0.218 | Schott | A0 | 3.1675661 | A1 | -0.0161881168 | A2 | 0.0286160893 | A3 | 0.0016004112 | A4 | -0.000114233104 | A5 | 9.92280713e-06 | environmentally improved optical glass |  | 1.78793 | 0 |  | 1.789069 |  | 1.786898
NHG | H-ZBAF65 | Stan | 1.654111 | 39.659321 | 1.640534 | 0 | -0.004 | 3.01 | 3 | 180 | 1 | 1 | ? | 1 | 1 | 0.34 | 2.4 | 7.4 | 1.35e-06 | 1.69e-08 | -4.98e-11 | 6.88e-07 | 2.87e-10 | 0.244 | Schott | A0 | 2.66953059 | A1 | -0.01170103 | A2 | 0.0216799005 | A3 | 0.00106864792 | A4 | -6.64150432e-05 | A5 | 6.26541466e-06 | environmentally improved optical glass |  | 1.640534 | 0 |  | 1.641379 |  | 1.639745
NHG | H-LAF76 | Stan | 1.762004 | 40.067599 | 1.746539 | 0 | -0.0031 | 3.97 | 3 | 140 | 1 | 3 | ? | 1 | 1 | 0.35 | 2.4 | 6.2 | 7.9e-07 | 1.149e-08 | -1.388e-11 | 6.4e-07 | 6.992e-10 | 0.254 | Schott | A0 | 3.02361073 | A1 | -0.0145464427 | A2 | 0.0260235852 | A3 | 0.00153298075 | A4 | -0.000119139674 | A5 | 1.02746803e-05 | environmentally improved optical glass |  | 1.746539 | 0 |  | 1.747667 |  | 1.745553
NHG | D-ZLAF851 | Stan | 1.851348 | 40.104483 | 1.833088 | 0 | -0.0075 | 4.82 | 2 | 180 | ? | ? | ? | ? | ? | 0.31 | 0.85 | 6.4 | 0 | 0 | 0 | 0 | 0 | 0 | Schott | A0 | 3.327184 | A1 | -0.01343242 | A2 | 0.033398 | A3 | 0.001006047 | A4 | -2.136908e-05 | A5 | 3.972561e-06 | low softening point glass |  | 1.833088 | 0 |  | 1.833811 |  | 1.832335
NHG | H-ZLAF67 | Stan | 1.881002 | 40.129704 | 1.862223 | 0 | -0.007 | 5.2 | 3 | 350 | 1 | 2 | ? | 1 | 1 | 0.33 | 2.4 | 7.1 | 2.65e-06 | 8.5e-09 | -1.1e-12 | 8.73e-07 | 9.601e-10 | 0.206 | Schott | A0 | 3.43263393 | A1 | -0.0131007856 | A2 | 0.0345483476 | A3 | 0.00134177704 | A4 | -7.37786129e-05 | A5 | 7.34356017e-06 | environmentally improved optical glass |  | 1.862223 | 0 |  | 1.863117 |  | 1.861399
NHG | D-LAF731 | Stan | 1.730766 | 40.50099 | 1.715327 | 0 | -0.0048 | 3.22 | 3 | 180 | 1 | 3 | ? | ? | ? | 0.34 | 2.4 | 8.5 | 0 | 0 | 0 | 0 | 0 | 0 | Schott | A0 | 2.9167886 | A1 | -0.012398199 | A2 | 0.026675237 | A3 | 0.00065190504 | A4 | 4.6956175e-06 | A5 | 2.691054e-06 | low softening point glass |  | 1.715327 | 0 |  | 1.715949 |  | 1.714647
NHG | D-ZLAF52 | Stan | 1.8061 | 40.730288 | 1.789552 | 0 | -0.0073 | 4.47 | 3 | 200 | ? | ? | ? | ? | ? | 0.33 | 0.85 | 5.8 | 7.93e-06 | 1.15e-08 | 4.52e-12 | 6.95e-07 | 6.64e-10 | 0.246 | Schott | A0 | 3.173794 | A1 | -0.014986582 | A2 | 0.02906741 | A3 | 0.001204829 | A4 | -5.3551579e-05 | A5 | 5.273502e-06 | low softening point glass |  | 1.789552 | 0 |  | 1.790391 |  | 1.788693
NHG | H-ZLAF59 | Stan | 1.851503 | 40.760088 | 1.833242 | 0 | -0.0055 | 4.72 | 3 | 220 | 1 | 3 | ? | 1 | 1 | 0.33 | 2.4 | 6.2 | 2.33e-06 | 9.84e-09 | 4.32e-12 | 7.31e-07 | 8.31e-10 | 0.22 | Schott | A0 | 3.3287667 | A1 | -0.0146744706 | A2 | 0.0342661978 | A3 | 0.000431427535 | A4 | 6.16255263e-05 | A5 | -1.70414632e-07 |  |  | 1.833242 | 0 |  | 1.833746 |  | 1.832578
NHG | H-ZLAF68A | Stan | 1.882993 | 40.785419 | 1.864022 | 0 | -0.0065 | 5.47 | 3 | 450 | 1 | 1 | ? | 1 | 1 | 0.32 | 2.4 | 6.8 | 3.33176e-06 | 1.04665e-08 | 2.0403e-11 | 8.96226e-07 | 8.10953e-10 | 0.193706 | Schott | A0 | 3.43996305 | A1 | -0.0128171243 | A2 | 0.0356469712 | A3 | 0.000718879378 | A4 | 3.46401317e-05 | A5 | -9.501018e-08 | environmentally improved optical glass |  | 1.864022 | 0 |  | 1.86451 |  | 1.863392
NHG | H-ZLAF68 | Obso | 1.883 | 40.805404 | 1.864404 | 0 | -0.0109 | 5.58 | 3 | 282 | 1 | 2 | 1 | 3 | ? | 0.32 | 2.4 | 6.3 | 0 | 0 | 0 | 0 | 0 | 0 | Schott | A0 | 3.4419038 | A1 | -0.014175245 | A2 | 0.03435104 | A3 | 0.0011752271 | A4 | -3.9010343e-05 | A5 | 3.7417054e-06 | environmentally improved optical glass |  | 1.864404 | 0 |  | 1.865123 |  | 1.863629
NHG | H-QF50 | Stan | 1.581443 | 40.899788 | 1.569417 | 0 | -0.0011 | 2.64 | 3 | 90 | 1 | 1 | ? | 1 | 1 | 0.35 | 2.4 | 8.2 | 1.71e-06 | 1.69e-08 | -9.47e-11 | 5.33e-07 | 5.08e-10 | 0.291 | Schott | A0 | 2.44465065 | A1 | -0.0090988311 | A2 | 0.0189721812 | A3 | 0.000544508963 | A4 | -1.43583595e-05 | A5 | 3.91870338e-06 | environmentally improved optical glass |  | 1.569417 | 0 |  | 1.570035 |  | 1.568826
NHG | H-ZLAF52 | Stan | 1.8061 | 40.92767 | 1.789789 | 0 | -0.0078 | 4.35 | 3 | 120 | 1 | 3 | ? | 1 | 2 | 0.34 | 2.4 | 5.4 | 5.17698e-06 | 1.11816e-08 | -3.36132e-12 | 6.16816e-07 | 7.43272e-10 | 0.255403 | Schott | A0 | 3.17490239 | A1 | -0.0156120621 | A2 | 0.028480108 | A3 | 0.00138932793 | A4 | -9.1262591e-05 | A5 | 7.77598184e-06 | environmentally improved optical glass |  | 1.789789 | 0 |  | 1.79077 |  | 1.788853
NHG | D-ZLAF52N | Stan | 1.808884 | 40.938282 | 1.792166 | 0 | -0.0072 | 4.47 | 3 | 200 | 1 | 3 | ? | 1 | 2 | 0.33 | 2.4 | 6 | 7.98e-06 | 1.18e-08 | 7.72e-12 | 8.06e-07 | 7.58e-10 | 0.224 | Schott | A0 | 3.18284488 | A1 | -0.0144067085 | A2 | 0.0296536029 | A3 | 0.0010521583 | A4 | -3.34650159e-05 | A5 | 3.98804579e-06 | low softening point glass |  | 1.792166 | 0 |  | 1.792911 |  | 1.79137
NHG | H-ZBAF20 | Stan | 1.701542 | 41.156813 | 1.686131 | 0 | 0.0013 | 3.64 | 3 | 50 | 1 | 1 | ? | 1 | 1 | 0.35 | 2.4 | 7 | 3.06e-06 | 2.07e-08 | -8.31e-12 | 7.29e-07 | -1.31e-10 | 0.25 | Schott | A0 | 2.81669473 | A1 | -0.0061159107 | A2 | 0.0270206971 | A3 | 0.000107241344 | A4 | 5.8540811e-05 | A5 | 1.00740939e-06 | environmentally improved optical glass |  | 1.686131 | 0 |  | 1.686485 |  | 1.685768
NHG | QF3 | Obso | 1.575026 | 41.29692 | 1.562974 | 0 | -0.001 | 3.19 | -1 | ? | 1 | 1 | 3 | 1 | ? | 0.31 | 2.4 | 0 | 0 | 0 | 0 | 0 | 0 | 0 | Schott | A0 | 2.4245509 | A1 | -0.0079714057 | A2 | 0.019149892 | A3 | 0.00035505098 | A4 | 1.3941882e-05 | A5 | 1.705772e-06 |  |  | 1.562974 | 0 |  | 1.563417 |  | 1.562495
NHG | H-LAF54 | Stan | 1.799497 | 42.320071 | 1.783772 | 0 | -0.0071 | 4.4 | 2 | 125 | 1 | 3 | ? | 1 | 1 | 0.32 | 2.4 | 5.3 | 7.87e-06 | 1.333e-08 | -4.77e-11 | 7.94e-07 | 8.271e-10 | 0.205 | Schott | A0 | 3.15463077 | A1 | -0.0149142692 | A2 | 0.0273983671 | A3 | 0.00130082902 | A4 | -8.39080192e-05 | A5 | 6.66808513e-06 | environmentally improved optical glass |  | 1.783772 | 0 |  | 1.784664 |  | 1.782897
NHG | H-TF7 | Obso | 1.63775 | 42.420696 | 1.624827 | 0 | -0.0133 | 2.92 | 4 | ? | 3 | 3 | 1 | 2 | 1 | 0.33 | 2.4 | 6.1 | 0 | 0 | 0 | 0 | 0 | 0 | Schott | A0 | 2.62115073 | A1 | -0.0132041803 | A2 | 0.0215377322 | A3 | 0.00029732836 | A4 | 3.19312087e-05 | A5 | -3.49692462e-07 | environmentally improved optical glass |  | 1.624827 | 0 |  | 1.625243 |  | 1.624225
NHG | H-ZLAF55F | Stan | 1.834796 | 42.72929 | 1.818131 | 0 | -0.0076 | 4.66 | 4 | 140 | 1 | 1 | ? | 1 | 1 | 0.32 | 2.4 | 6.8 | 3.9e-07 | 8.41e-09 | -2.12e-12 | 9.56e-07 | 8.963e-10 | 0.13 | Schott | A0 | 3.27602602 | A1 | -0.0140174355 | A2 | 0.0301024097 | A3 | 0.00106953465 | A4 | -5.08713944e-05 | A5 | 5.04484426e-06 | environmentally improved optical glass |  | 1.818131 | 0 |  | 1.818893 |  | 1.817353
NHG | H-QF56 | Obso | 1.567325 | 42.83526 | 1.555805 | 0 | 0.0004 | 2.57 | 4 | ? | 1 | 1 | 1 | 1 | 1 | 0.35 | 2.4 | 8.7 | 0 | 0 | 0 | 0 | 0 | 0 | Schott | A0 | 2.4032847 | A1 | -0.0080472237 | A2 | 0.01843296 | A3 | 0.00022619393 | A4 | 2.5399455e-05 | A5 | 1.3251137e-06 | environmentally improved optical glass |  | 1.555805 | 0 |  | 1.556212 |  | 1.555352
NHG | H-ZLAF55 | Obso | 1.835 | 42.984226 | 1.817426 | 0 | -0.0099 | 4.66 | 2 | 124 | 1 | 3 | 1 | 3 | ? | 0.33 | 2.4 | 5.7 | 0 | 0 | 0 | 0 | 0 | 0 | Schott | A0 | 3.2729098 | A1 | -0.012888257 | A2 | 0.033451363 | A3 | -6.8221381e-05 | A4 | 0.00011215427 | A5 | -4.0485659e-06 | environmentally improved optical glass |  | 1.817426 | 0 |  | 1.817628 |  | 1.816967
NHG | H-LAF62 | Stan | 1.720003 | 43.658445 | 1.706367 | 0 | -0.0037 | 3.71 | 3 | 80 | 1 | 3 | ? | 1 | 2 | 0.34 | 2.4 | 7.1 | 8.3e-07 | 9.72e-09 | 5.98e-12 | 5.94e-07 | 7.189e-10 | 0.254 | Schott | A0 | 2.8889719 | A1 | -0.0126328327 | A2 | 0.022689896 | A3 | 0.00115077142 | A4 | -8.54940157e-05 | A5 | 7.07758016e-06 | environmentally improved optical glass |  | 1.706367 | 0 |  | 1.707234 |  | 1.705562
NHG | H-BAF5 | Obso | 1.60562 | 43.740124 | 1.594526 | 0 | 0.0013 | 2.88 | 1 | 42 | 1 | 1 | 1 | 1 | ? | 0.35 | 0.85 | 8 | 0 | 0 | 0 | 0 | 0 | 0 | Schott | A0 | 2.5263012 | A1 | -0.012565592 | A2 | 0.017122102 | A3 | 0.00082931793 | A4 | -2.9542655e-05 | A5 | 3.0572869e-06 | environmentally improved optical glass |  | 1.594526 | 0 |  | 1.595198 |  | 1.593784
NHG | H-TF3 | Obso | 1.612424 | 44.097438 | 1.599192 | 0 | -0.0047 | 2.73 | 1 | 65 | 3 | 3 | ? | ? | ? | 0.32 | 2.4 | 5.8 | 0 | 0 | 0 | 0 | 0 | 0 | Schott | A0 | 2.5384499 | A1 | -0.00892619 | A2 | 0.023592353 | A3 | -0.00094082971 | A4 | 0.00019041892 | A5 | -7.5248752e-06 | environmentally improved optical glass |  | 1.599192 | 0 |  | 1.599006 |  | 1.599039
NHG | H-LAF52 | Stan | 1.785894 | 44.152788 | 1.770998 | 0 | -0.0066 | 4.38 | 3 | 115 | 1 | 3 | ? | 1 | 1 | 0.32 | 2.4 | 5.6 | 8.58678e-06 | 1.19977e-08 | 1.45906e-11 | 7.38211e-07 | 8.00761e-10 | 0.214883 | Schott | A0 | 3.11106493 | A1 | -0.0143449073 | A2 | 0.0258623917 | A3 | 0.00117041649 | A4 | -7.48321872e-05 | A5 | 5.53559184e-06 | environmentally improved optical glass |  | 1.770998 | 0 |  | 1.771795 |  | 1.770185
NHG | H-TF3L | Stan | 1.6134 | 44.168923 | 1.601323 | 0 | -0.0081 | 2.84 | 3 | 200 | 1 | 1 | ? | 1 | 1 | 0.32 | 2.4 | 6.2 | 5.21e-06 | 1.17e-08 | -3.37e-11 | 6e-07 | 6.7e-10 | 0.241 | Schott | A0 | 2.54672631 | A1 | -0.0110896155 | A2 | 0.0199795973 | A3 | 0.000128641986 | A4 | 5.45332539e-05 | A5 | -1.63983011e-06 | environmentally improved optical glass |  | 1.601323 | 0 |  | 1.60161 |  | 1.600838
NHG | H-ZLAF1 | Stan | 1.801652 | 44.248983 | 1.786659 | 0 | -0.0079 | 4.41 | 1 | 155 | 1 | 1 | ? | 1 | 1 | 0.33 | 2.4 | 5.6 | 4.13e-06 | 1.103e-08 | 6.58e-12 | 6.6e-07 | 7.725e-10 | 0.22 | Schott | A0 | 3.16631969 | A1 | -0.0154466845 | A2 | 0.0260570901 | A3 | 0.00138032646 | A4 | -0.000108373262 | A5 | 7.65458938e-06 | environmentally improved optical glass |  | 1.786659 | 0 |  | 1.787592 |  | 1.785758
NHG | H-LAF3B | Stan | 1.744 | 44.892639 | 1.72971 | 0 | -0.006 | 4.32 | 4 | 85 | 1 | 3 | ? | 1 | 1 | 0.31 | 2.4 | 7.4 | -2.5e-07 | 1.019e-08 | -5.84e-12 | 7.79e-07 | 6.42e-10 | 0.177 | Schott | A0 | 2.96773191 | A1 | -0.0107334025 | A2 | 0.0246639798 | A3 | 0.000796273827 | A4 | -3.49870097e-05 | A5 | 3.36130613e-06 | environmentally improved optical glass |  | 1.72971 | 0 |  | 1.730293 |  | 1.729097
NHG | H-LAF3 | Obso | 1.744001 | 44.899073 | 1.729281 | 0 | -0.006 | 4.38 | 1 | 52 | 1 | 3 | 1 | 3 | ? | 0.32 | 2.4 | 7.4 | 0 | 0 | 0 | 0 | 0 | 0 | Schott | A0 | 2.9657374 | A1 | -0.00965716 | A2 | 0.0260245251 | A3 | 0.000366846411 | A4 | 2.82055511e-05 | A5 | -1.37399291e-07 | environmentally improved optical glass |  | 1.729281 | 0 |  | 1.729628 |  | 1.728816
NHG | H-LAF3A | Obso | 1.744001 | 44.899073 | 1.729281 | 0 | -0.006 | 4.3 | 3 | 52 | 1 | 3 | 3 | 3 | ? | 0.32 | 2.4 | 6.8 | 0 | 0 | 0 | 0 | 0 | 0 | Schott | A0 | 2.9657374 | A1 | -0.00965716 | A2 | 0.0260245251 | A3 | 0.000366846411 | A4 | 2.82055511e-05 | A5 | -1.37399291e-07 | environmentally improved optical glass |  | 1.729281 | 0 |  | 1.729628 |  | 1.728816
NHG | H-LAF72 | Stan | 1.719997 | 46.004383 | 1.706518 | 0 | -0.0013 | 3.88 | 3 | 100 | 1 | 1 | ? | 1 | 2 | 0.34 | 2.4 | 6.7 | 1e-06 | 8.94e-09 | -6.08e-12 | 7.54e-07 | 1.0564e-09 | 0.172 | Schott | A0 | 2.89076193 | A1 | -0.012236403 | A2 | 0.0233487704 | A3 | 0.000432859274 | A4 | 2.36515223e-05 | A5 | 1.9937555e-07 | environmentally improved optical glass |  | 1.706518 | 0 |  | 1.706952 |  | 1.705939
NHG | H-BAF6 | Obso | 1.608016 | 46.185279 | 1.59178 | 0 | 0.003 | 3.02 | 1 | 42 | 1 | 1 | 1 | 1 | ? | 0.35 | 0.85 | 7.8 | 0 | 0 | 0 | 0 | 0 | 0 | Schott | A0 | 2.50777808 | A1 | 0.00788065994 | A2 | 0.0319611519 | A3 | -0.0032632225 | A4 | 0.000474363994 | A5 | -2.14716151e-05 | environmentally improved optical glass |  | 1.59178 | 0 |  | 1.590191 |  | 1.592849
NHG | H-ZLAF54 | Stan | 1.815997 | 46.543399 | 1.801229 | 0 | -0.0112 | 5.04 | 3 | 360 | 1 | 2 | ? | 1 | 1 | 0.29 | 2.4 | 6.2 | 2.99e-06 | 1.082e-08 | -5.45e-12 | 6.75e-07 | 4.875e-10 | 0.183 | Schott | A0 | 3.21873957 | A1 | -0.0145164245 | A2 | 0.0260917155 | A3 | 0.00126701532 | A4 | -0.000106020539 | A5 | 6.86627719e-06 | environmentally improved optical glass |  | 1.801229 | 0 |  | 1.802062 |  | 1.800413
NHG | H-ZLAF50 | Stan | 1.803999 | 46.56056 | 1.789376 | 0 | -0.0095 | 4.47 | 4 | 115 | 1 | 2 | ? | 1 | 1 | 0.31 | 2.4 | 6.1 | 2.46e-06 | 1.149e-08 | 4.42e-12 | 6.99e-07 | 5.085e-10 | 0.183 | Schott | A0 | 3.177046 | A1 | -0.0149215351 | A2 | 0.025981669 | A3 | 0.00102205007 | A4 | -6.86208852e-05 | A5 | 4.99362397e-06 | environmentally improved optical glass |  | 1.789376 | 0 |  | 1.790113 |  | 1.788596
NHG | H-ZLAF50B | Obso | 1.804 | 46.575911 | 1.789207 | 0 | -0.0095 | 4.74 | 1 | 112 | 1 | 2 | 1 | 2 | ? | 0.32 | 2.4 | 6.1 | 0 | 0 | 0 | 0 | 0 | 0 | Schott | A0 | 3.1767027 | A1 | -0.015350032 | A2 | 0.026690666 | A3 | 0.00070784089 | A4 | -1.5485093e-05 | A5 | 1.9530666e-06 | environmentally improved optical glass |  | 1.789207 | 0 |  | 1.789785 |  | 1.788495
NHG | H-ZLAF2 | Stan | 1.802784 | 46.727914 | 1.788477 | 0 | -0.008 | 4.68 | 1 | 285 | 1 | 1 | ? | 1 | 1 | 0.31 | 2.4 | 5.9 | 2.66e-06 | 1.149e-08 | 8.87e-12 | 6.43e-07 | 9.003e-10 | 0.189 | Schott | A0 | 3.17454812 | A1 | -0.0159776958 | A2 | 0.0251277775 | A3 | 0.00118617161 | A4 | -8.90435226e-05 | A5 | 6.03380469e-06 | environmentally improved optical glass |  | 1.788477 | 0 |  | 1.789304 |  | 1.787624
NHG | QF2 | Obso | 1.560908 | 46.787287 | 1.548401 | 0 | -0.0004 | 3.02 | -1 | ? | 1 | 1 | ? | ? | ? | 0.32 | 0.85 | 0 | 0 | 0 | 0 | 0 | 0 | 0 | Schott | A0 | 2.37841674 | A1 | -0.00086527134 | A2 | 0.0221613373 | A3 | -0.00118832764 | A4 | 0.000189493059 | A5 | -7.26660971e-06 |  |  | 1.548401 | 0 |  | 1.54797 |  | 1.548615
NHG | H-ZBAF52 | Stan | 1.67003 | 47.178892 | 1.657832 | 0 | -0.0018 | 3.49 | 3 | 50 | 1 | 3 | ? | 1 | 1 | 0.34 | 2.4 | 6.7 | 3.04e-06 | 9.64e-09 | -1.29e-12 | 6.9e-07 | 7.51e-10 | 0.205 | Schott | A0 | 2.7290535 | A1 | -0.00997056093 | A2 | 0.0202894175 | A3 | 0.000581692207 | A4 | -1.7278619e-05 | A5 | 2.21799911e-06 | environmentally improved optical glass |  | 1.657832 | 0 |  | 1.658322 |  | 1.657283
NHG | QF8 | Obso | 1.540718 | 47.198243 | 1.53071 | 0 | -0.0032 | 2.87 | -1 | ? | 1 | 1 | ? | ? | ? | 0.3 | 0.85 | 0 | 0 | 0 | 0 | 0 | 0 | 0 | Schott | A0 | 2.3287431 | A1 | -0.00786798 | A2 | 0.015763854 | A3 | 0.00019794235 | A4 | 1.8002892e-05 | A5 | 3.6533474e-07 |  |  | 1.53071 | 0 |  | 1.53102 |  | 1.530307
NHG | H-ZBAF5 | Stan | 1.671026 | 47.284233 | 1.65837 | 0 | -0.002 | 3.58 | 1 | 50 | 1 | 3 | ? | 2 | 2 | 0.34 | 2.4 | 7.1 | 3.03e-06 | 2.36e-08 | -4.28e-11 | 4.62e-07 | -1.29e-09 | 0.26 | Schott | A0 | 2.7300125 | A1 | -0.00862342957 | A2 | 0.0217479143 | A3 | 0.000184221782 | A4 | 2.98785909e-05 | A5 | 3.68808076e-07 | environmentally improved optical glass |  | 1.65837 | 0 |  | 1.658694 |  | 1.657955
NHG | H-LAF10A | Stan | 1.787993 | 47.469992 | 1.77405 | 0 | -0.0108 | 4.28 | 3 | 110 | 1 | 3 | ? | 1 | 1 | 0.31 | 2.4 | 5.9 | 2.94e-06 | 1.052e-08 | 6.73e-12 | 7.27e-07 | 8.079e-10 | 0.137 | Schott | A0 | 3.12424071 | A1 | -0.0157101635 | A2 | 0.024483729 | A3 | 0.00102164022 | A4 | -7.05302601e-05 | A5 | 4.58907154e-06 | environmentally improved optical glass |  | 1.77405 | 0 |  | 1.774779 |  | 1.773252
NHG | H-LAF10 | Obso | 1.787997 | 47.493785 | 1.773441 | 0 | -0.0108 | 4.37 | 3 | 100 | 1 | 3 | 1 | 3 | ? | 0.31 | 2.4 | 6.1 | 0 | 0 | 0 | 0 | 0 | 0 | Schott | A0 | 3.1212281 | A1 | -0.014119909 | A2 | 0.026520622 | A3 | 0.00040415763 | A4 | 1.4260634e-05 | A5 | 3.164256e-07 | environmentally improved optical glass |  | 1.773441 | 0 |  | 1.773875 |  | 1.772841
NHG | H-LAF10L | Obso | 1.787997 | 47.493785 | 1.773441 | 0 | -0.0108 | 4.54 | 3 | 100 | 1 | 4 | 1 | 3 | ? | 0.32 | 2.4 | 6.2 | 0 | 0 | 0 | 0 | 0 | 0 | Schott | A0 | 3.1212281 | A1 | -0.014119909 | A2 | 0.026520622 | A3 | 0.00040415763 | A4 | 1.4260634e-05 | A5 | 3.164256e-07 | environmentally improved optical glass |  | 1.773441 | 0 |  | 1.773875 |  | 1.772841
NHG | H-LAF6LB | Stan | 1.756993 | 47.66724 | 1.743927 | 0 | -0.0089 | 4.25 | 2 | 125 | 1 | 3 | ? | 1 | 2 | 0.31 | 2.4 | 5.4 | 9.41e-06 | 1.135e-08 | -2.3e-12 | 5.71e-07 | 7.698e-10 | 0.244 | Schott | A0 | 3.01960928 | A1 | -0.0145733647 | A2 | 0.0220214983 | A3 | 0.00132033844 | A4 | -0.000120721999 | A5 | 7.31457542e-06 | environmentally improved optical glass |  | 1.743927 | 0 |  | 1.7448 |  | 1.743078
NHG | H-LAF6L | Obso | 1.756999 | 47.712491 | 1.743313 | 0 | -0.0089 | 4.11 | 3 | 66 | 1 | 3 | 1 | 3 | ? | 0.32 | 2.4 | 5.3 | 0 | 0 | 0 | 0 | 0 | 0 | Schott | A0 | 3.0170177 | A1 | -0.013625149 | A2 | 0.024142489 | A3 | 0.00059520693 | A4 | -1.2146589e-05 | A5 | 1.4445534e-06 | environmentally improved optical glass |  | 1.743313 | 0 |  | 1.743814 |  | 1.742678
NHG | H-LAF2 | Stan | 1.716986 | 47.896793 | 1.704278 | 0 | -0.0056 | 4.18 | 3 | 95 | 1 | 1 | ? | 1 | 2 | 0.32 | 2.4 | 7.3 | -1.75e-06 | 9.4e-09 | 3.74e-12 | 7.71e-07 | 7.637e-10 | 0.138 | Schott | A0 | 2.88352222 | A1 | -0.0110333797 | A2 | 0.0214058991 | A3 | 0.00091618854 | A4 | -7.10356524e-05 | A5 | 5.14524697e-06 | environmentally improved optical glass |  | 1.704278 | 0 |  | 1.704949 |  | 1.703621
NHG | H-LAF51 | Stan | 1.699992 | 48.056847 | 1.687578 | 0 | -0.0019 | 4.01 | 1 | 150 | 1 | 1 | ? | 1 | 2 | 0.33 | 2.4 | 7.7 | -1.03e-06 | 9.97e-09 | -2.46e-12 | 6.25e-07 | 6.126e-10 | 0.205 | Schott | A0 | 2.82781336 | A1 | -0.0106938171 | A2 | 0.0208610635 | A3 | 0.000726796327 | A4 | -3.73066587e-05 | A5 | 3.28626126e-06 | environmentally improved optical glass |  | 1.687578 | 0 |  | 1.688144 |  | 1.686976
NHG | H-ZBAF16 | Stan | 1.666715 | 48.396742 | 1.654706 | 0 | -0.0004 | 3.67 | 3 | 80 | 1 | 1 | ? | 2 | 1 | 0.33 | 2.4 | 7.4 | 2.73e-06 | 1.009e-08 | -6.45e-12 | 7.1e-07 | 6.497e-10 | 0.209 | Schott | A0 | 2.7189518 | A1 | -0.00885402223 | A2 | 0.0200773116 | A3 | 0.000462134195 | A4 | -2.90064565e-06 | A5 | 1.15588784e-06 | environmentally improved optical glass |  | 1.654706 | 0 |  | 1.655098 |  | 1.654236
NHG | QF6 | Obso | 1.531718 | 48.787519 | 1.522407 | 0 | -0.0021 | 2.78 | -1 | ? | 2 | 1 | 3 | 1 | ? | 0.31 | 2.4 | 0 | 0 | 0 | 0 | 0 | 0 | 0 | Schott | A0 | 2.30471854 | A1 | -0.00858555225 | A2 | 0.0143846718 | A3 | 0.00031374701 | A4 | 1.95330042e-06 | A5 | 8.46968241e-07 |  |  | 1.522407 | 0 |  | 1.522769 |  | 1.521953
NHG | H-QF6 | Obso | 1.531721 | 48.842319 | 1.522587 | 0 | 0.0037 | 2.52 | 4 | ? | 1 | 1 | 1 | 1 | 1 | 0.34 | 2.4 | 8.1 | 0 | 0 | 0 | 0 | 0 | 0 | Schott | A0 | 2.30547001 | A1 | -0.00897881287 | A2 | 0.0140442503 | A3 | 0.000375240216 | A4 | -7.16733746e-06 | A5 | 2.02611869e-06 | environmentally improved optical glass |  | 1.522587 | 0 |  | 1.523042 |  | 1.522079
NHG | H-LAF53 | Stan | 1.743292 | 49.189046 | 1.730881 | 0 | -0.0082 | 4.15 | 3 | 115 | 1 | 3 | ? | 1 | 2 | 0.3 | 2.4 | 5 | 9.17e-06 | 1.281e-08 | 7.11e-12 | 7.25e-07 | 6.342e-10 | 0.172 | Schott | A0 | 2.97586321 | A1 | -0.0147400073 | A2 | 0.0208277634 | A3 | 0.00121060314 | A4 | -0.000109105575 | A5 | 6.47945304e-06 | environmentally improved optical glass |  | 1.730881 | 0 |  | 1.731703 |  | 1.730054
NHG | H-LAF1 | Stan | 1.693622 | 49.204598 | 1.681396 | 0 | -0.0016 | 3.97 | 3 | 90 | 1 | 3 | ? | 1 | 2 | 0.33 | 2.4 | 7.4 | -1.24e-06 | 1.097e-08 | -1.25e-11 | 6.33e-07 | 6.127e-10 | 0.205 | Schott | A0 | 2.80794251 | A1 | -0.0104533648 | A2 | 0.0207773005 | A3 | 0.000406086547 | A4 | 1.98268226e-05 | A5 | -7.40077504e-07 | environmentally improved optical glass |  | 1.681396 | 0 |  | 1.681721 |  | 1.680909
NHG | D-LAF768 | Obso | 1.768015 | 49.241432 | 1.754445 | 0 | -0.0105 | 4.56 | 3 | 100 | 1 | 4 | ? | ? | ? | 0.35 | 0.85 | 6.1 | 0 | 0 | 0 | 0 | 0 | 0 | Schott | A0 | 3.0561501 | A1 | -0.013847096 | A2 | 0.02431126 | A3 | 0.00049800267 | A4 | -7.3186759e-06 | A5 | 1.2404098e-06 | low softening point glass |  | 1.754445 | 0 |  | 1.754917 |  | 1.753831
NHG | D-LAF743 | Stan | 1.742187 | 49.447754 | 1.729142 | 0 | -0.0089 | 4.23 | 3 | 180 | 1 | 3 | ? | 1 | 1 | 0.28 | 2.4 | 5.6 | 9.09e-06 | 1.28e-08 | -4.77e-12 | 8.5e-07 | 9.83e-10 | 0.116 | Schott | A0 | 2.96930615 | A1 | -0.0133096612 | A2 | 0.0230240011 | A3 | 0.000443414615 | A4 | 2.36543158e-06 | A5 | 4.64190758e-07 | low softening point glass |  | 1.729142 | 0 |  | 1.729566 |  | 1.728558
NHG | H-LAF50 | Stan | 1.772494 | 49.578677 | 1.759324 | 0 | -0.0089 | 4.27 | 4 | 80 | 1 | 1 | ? | 1 | 1 | 0.3 | 2.4 | 5.9 | 2.93346e-06 | 1.10178e-08 | 3.36246e-14 | 7.31297e-07 | 6.53023e-10 | 0.096033 | Schott | A0 | 3.0739525 | A1 | -0.0150954523 | A2 | 0.0231138211 | A3 | 0.000838501873 | A4 | -5.02227252e-05 | A5 | 3.23074191e-06 | environmentally improved optical glass |  | 1.759324 | 0 |  | 1.759951 |  | 1.758593
NHG | H-LAF50A | Obso | 1.772499 | 49.60134 | 1.759108 | 0 | -0.0095 | 4.51 | 5 | 92 | 1 | 3 | 1 | 3 | ? | 0.3 | 2.4 | 6 | 0 | 0 | 0 | 0 | 0 | 0 | Schott | A0 | 3.0731081 | A1 | -0.015043205 | A2 | 0.023933518 | A3 | 0.00055696651 | A4 | -1.0082346e-05 | A5 | 1.1873265e-06 | environmentally improved optical glass |  | 1.759108 | 0 |  | 1.759609 |  | 1.758446
NHG | H-ZBAF10 | Stan | 1.617726 | 49.806812 | 1.607312 | 0 | -0.0012 | 3.16 | 3 | 150 | 1 | 1 | ? | 2 | 1 | 0.34 | 2.4 | 7.2 | 7.6e-07 | 1.227e-08 | 1.43e-12 | 4.93e-07 | 6.733e-10 | 0.255 | Schott | A0 | 2.56767884 | A1 | -0.0100060261 | A2 | 0.0166107744 | A3 | 0.000651052393 | A4 | -4.11297812e-05 | A5 | 3.35427062e-06 | environmentally improved optical glass |  | 1.607312 | 0 |  | 1.607864 |  | 1.606732
NHG | H-LAK8A | Stan | 1.719991 | 50.303546 | 1.708338 | 0 | -0.0082 | 3.87 | 3 | 100 | 1 | 3 | ? | 1 | 2 | 0.3 | 2.4 | 7.1 | -2e-07 | 8.81e-09 | 1.18e-12 | 6.62e-07 | 9.355e-10 | 0.164 | Schott | A0 | 2.89934659 | A1 | -0.0134883796 | A2 | 0.01906067 | A3 | 0.00136273269 | A4 | -0.000147866373 | A5 | 8.90376125e-06 | environmentally improved optical glass |  | 1.708338 | 0 |  | 1.709266 |  | 1.707496
NHG | H-LAK77 | Stan | 1.775355 | 50.326099 | 1.76171 | 0 | -0.0084 | 4.35 | 2 | 120 | 1 | 1 | ? | 1 | 1 | 0.28 | 2.4 | 5.9 | 0 | 0 | 0 | 0 | 0 | 0 | Schott | A0 | 3.08217391 | A1 | -0.0144181755 | A2 | 0.025069018 | A3 | 0.000108987154 | A4 | 5.45982727e-05 | A5 | -2.37947396e-06 | environmentally improved optical glass |  | 1.76171 | 0 |  | 1.761981 |  | 1.761183
NHG | H-LAK68 | Stan | 1.677894 | 50.698751 | 1.666702 | 0 | -0.0032 | 3.86 | 3 | 150 | 1 | 3 | ? | 2 | 2 | 0.33 | 2.4 | 7.4 | -1.02295e-06 | 1.18591e-08 | -1.02341e-11 | 7.20796e-07 | 4.42249e-10 | 0.156772 | Schott | A0 | 2.75995716 | A1 | -0.010735382 | A2 | 0.0182532687 | A3 | 0.000937020441 | A4 | -8.40203685e-05 | A5 | 5.44074316e-06 | environmentally improved optical glass |  | 1.666702 | 0 |  | 1.667379 |  | 1.666048
NHG | H-ZBAF50 | Stan | 1.658432 | 50.823747 | 1.647069 | 0 | -0.0001 | 3.9 | 3 | 50 | 1 | 3 | ? | 2 | 2 | 0.34 | 2.4 | 7.4 | 1.06e-06 | 1.05e-08 | -2.59e-12 | 6.41e-07 | 6.435e-10 | 0.208 | Schott | A0 | 2.69509646 | A1 | -0.00883641184 | A2 | 0.0190568938 | A3 | 0.000356927846 | A4 | 4.98046796e-06 | A5 | 5.04893095e-07 | environmentally improved optical glass |  | 1.647069 | 0 |  | 1.647404 |  | 1.646632
NHG | H-LAK3 | Stan | 1.746927 | 50.920218 | 1.734587 | 0 | -0.0085 | 4.1 | 2 | 150 | 1 | 1 | ? | 1 | 2 | 0.3 | 2.4 | 5.3 | 2.6e-06 | 2.99e-08 | -8.02e-11 | 5.31e-07 | -6.26e-10 | 0.238 | Schott | A0 | 2.9896441 | A1 | -0.015385395 | A2 | 0.0214098946 | A3 | 0.000735181833 | A4 | -3.80789614e-05 | A5 | 2.29046629e-06 | environmentally improved optical glass |  | 1.734587 | 0 |  | 1.735165 |  | 1.73387
NHG | H-LAK54 | Stan | 1.733998 | 51.014759 | 1.722345 | 0 | -0.0122 | 4.07 | 3 | 135 | 1 | 2 | ? | 1 | 2 | 0.3 | 2.4 | 5.1 | 7.46e-06 | 1.225e-08 | -7.14e-12 | 5.32e-07 | 5.563e-10 | 0.215 | Schott | A0 | 2.94765208 | A1 | -0.0151684002 | A2 | 0.0192673146 | A3 | 0.00138888212 | A4 | -0.000155407755 | A5 | 9.21281201e-06 | environmentally improved optical glass |  | 1.722345 | 0 |  | 1.723309 |  | 1.72145
NHG | H-ZBAF3 | Stan | 1.656911 | 51.144642 | 1.645798 | 0 | -0.0023 | 3.89 | 1 | 50 | 1 | 3 | ? | 2 | 2 | 0.33 | 2.4 | 7.4 | 4.7e-07 | 9.98e-09 | 5.23e-12 | 7.54e-07 | 9.865e-10 | 0.139 | Schott | A0 | 2.69121166 | A1 | -0.00900413519 | A2 | 0.0183609733 | A3 | 0.000531180896 | A4 | -2.10926709e-05 | A5 | 1.72686254e-06 | environmentally improved optical glass |  | 1.645798 | 0 |  | 1.646214 |  | 1.645314
NHG | H-KF6 | Stan | 1.517412 | 52.075346 | 1.509199 | 0 | 0.0065 | 2.52 | 3 | 65 | 1 | 1 | ? | 2 | 1 | 0.34 | 2.4 | 9.1 | -6.71e-06 | 1.452e-08 | -1.121e-11 | 7.32e-07 | 8.188e-10 | 0.157 | Schott | A0 | 2.26643234 | A1 | -0.00887542951 | A2 | 0.0123508425 | A3 | 0.000450094806 | A4 | -2.23157471e-05 | A5 | 2.26790778e-06 | environmentally improved optical glass |  | 1.509199 | 0 |  | 1.509661 |  | 1.508687
NHG | H-LAK53A | Stan | 1.754998 | 52.309243 | 1.742947 | 0 | -0.0099 | 4.24 | 4 | 120 | 1 | 2 | ? | 1 | 1 | 0.28 | 2.4 | 5.7 | 2.14e-06 | 1.048e-08 | -1.15e-12 | 6.02e-07 | 7.316e-10 | 0.135 | Schott | A0 | 3.01906956 | A1 | -0.015818462 | A2 | 0.0209047144 | A3 | 0.000846561491 | A4 | -6.18209745e-05 | A5 | 3.65072914e-06 | environmentally improved optical glass |  | 1.742947 | 0 |  | 1.743598 |  | 1.742189
NHG | H-LAK53 | Obso | 1.755 | 52.322848 | 1.742761 | 0 | -0.0099 | 4.25 | 1 | 120 | 1 | 3 | 1 | 3 | ? | 0.29 | 0.7 | 5.7 | 0 | 0 | 0 | 0 | 0 | 0 | Schott | A0 | 3.0182184 | A1 | -0.015381633 | A2 | 0.021520137 | A3 | 0.00064608303 | A4 | -3.2355748e-05 | A5 | 2.0791593e-06 | environmentally improved optical glass |  | 1.742761 | 0 |  | 1.743309 |  | 1.742069
NHG | H-LAK61 | Stan | 1.740993 | 52.644106 | 1.729501 | 0 | -0.0091 | 4.1 | 3 | 140 | 1 | 2 | ? | 1 | 2 | 0.28 | 2.4 | 5.6 | 4.54e-06 | 1.128e-08 | -3.54e-12 | 4.61e-07 | 5.546e-10 | 0.216 | Schott | A0 | 2.97284514 | A1 | -0.0152227247 | A2 | 0.0192805429 | A3 | 0.00121514405 | A4 | -0.000127892754 | A5 | 7.52453178e-06 | environmentally improved optical glass |  | 1.729501 | 0 |  | 1.730362 |  | 1.728658
NHG | BAF12 | Obso | 1.589041 | 52.9751 | 1.579521 | 0 | -0.0026 | 3.18 | 1 | 40 | 1 | 2 | 1 | 3 | ? | 0.32 | 0.85 | 6.7 | 0 | 0 | 0 | 0 | 0 | 0 | Schott | A0 | 2.48070834 | A1 | -0.00856538881 | A2 | 0.0150777957 | A3 | 0.000514017357 | A4 | -3.59829495e-05 | A5 | 2.64958967e-06 |  |  | 1.579521 | 0 |  | 1.57997 |  | 1.579036
NHG | D-LAK6 | Stan | 1.692461 | 53.102819 | 1.681712 | 0 | -0.008 | 3.5 | 3 | 115 | 1 | 3 | ? | 1 | 2 | 0.28 | 2.4 | 6.8 | 3.52e-06 | 9.43e-09 | 1.254e-11 | 6.86e-07 | 7.892e-10 | 0.14 | Schott | A0 | 2.81205441 | A1 | -0.0143359649 | A2 | 0.0178067537 | A3 | 0.000851347658 | A4 | -6.90052382e-05 | A5 | 3.86263076e-06 | low softening point glass |  | 1.681712 | 0 |  | 1.682357 |  | 1.680982
NHG | H-LAK6 | Stan | 1.693495 | 53.221334 | 1.683264 | 0 | -0.0101 | 3.57 | 2 | 115 | 2 | 3 | ? | 1 | 2 | 0.3 | 2.4 | 5.1 | 5.24e-06 | 1.129e-08 | 2.883e-11 | 5.66e-07 | 6.518e-10 | 0.144 | Schott | A0 | 2.81759388 | A1 | -0.015413857 | A2 | 0.0161918416 | A3 | 0.00145166636 | A4 | -0.000169121007 | A5 | 9.65290369e-06 | environmentally improved optical glass |  | 1.683264 | 0 |  | 1.684273 |  | 1.682332
NHG | IRG102 | Stan | 1.679506 | 53.248943 | 0 | 0 | 0 | 3.1 | 3 | 200 | ? | ? | ? | ? | ? | 0.3 | 5 | 7.5 | 0 | 0 | 0 | 0 | 0 | 0 | Herzberger | A | 1.65972232 | B | 0.00741249047 | C | -0.000286200655 | D | -0.00213427746 | E | -1.29474801e-05 | F | -3.01857831e-08 | Infrared optical glass |  | 0 | 0 |  | 0 |  | 0
NHG | H-LAK7 | Stan | 1.712991 | 53.899177 | 1.701906 | 0 | -0.0064 | 3.78 | 4 | 85 | 1 | 2 | ? | 1 | 2 | 0.28 | 2.4 | 6.1 | 3.1e-06 | 1.136e-08 | 3.68e-12 | 4.7e-07 | 4.772e-10 | 0.226 | Schott | A0 | 2.87994619 | A1 | -0.0147018214 | A2 | 0.0189115151 | A3 | 0.000642514043 | A4 | -3.44801288e-05 | A5 | 1.9114769e-06 | environmentally improved optical glass |  | 1.701906 | 0 |  | 1.702436 |  | 1.701228
NHG | H-LAK2H | Stan | 1.692122 | 54.544682 | 1.681703 | 0 | -0.0116 | 3.53 | 3 | 80 | 1 | 3 | ? | 1 | 3 | 0.28 | 2.4 | 5.9 | 3.58e-06 | 1.13e-08 | 3.77e-12 | 5.83e-07 | 6.57e-10 | 0.142 | Schott | A0 | 2.81281207 | A1 | -0.0151090486 | A2 | 0.0173324917 | A3 | 0.000829325128 | A4 | -7.29570094e-05 | A5 | 4.13913961e-06 | environmentally improved optical glass |  | 1.681703 | 0 |  | 1.682367 |  | 1.680951
NHG | H-LAK52 | Stan | 1.729154 | 54.641724 | 1.718006 | 0 | -0.0078 | 3.98 | 4 | 110 | 1 | 3 | ? | 1 | 2 | 0.28 | 2.4 | 6.1 | 1.75e-06 | 1.153e-08 | -2.44e-12 | 3.43e-07 | 3.507e-10 | 0.257 | Schott | A0 | 2.93497096 | A1 | -0.0156596537 | A2 | 0.0192100308 | A3 | 0.000655992008 | A4 | -3.57893356e-05 | A5 | 1.86989357e-06 | environmentally improved optical glass |  | 1.718006 | 0 |  | 1.718549 |  | 1.717302
NHG | H-LAK2 | Stan | 1.690991 | 54.746808 | 1.680707 | 0 | -0.0088 | 3.63 | 3 | 80 | 1 | 3 | ? | 1 | 3 | 0.29 | 2.4 | 5.7 | 3.01e-06 | 1.2e-08 | -2.89e-11 | 2.92e-07 | 3.13e-10 | 0.285 | Schott | A0 | 2.80955685 | A1 | -0.014667358 | A2 | 0.0168842607 | A3 | 0.000916821494 | A4 | -7.97191507e-05 | A5 | 4.19772399e-06 | environmentally improved optical glass |  | 1.680707 | 0 |  | 1.681377 |  | 1.679956
NHG | H-ZK11 | Stan | 1.638536 | 55.429194 | 1.62876 | 0 | -0.0012 | 3.66 | 4 | 17 | 1 | 2 | ? | 2 | 2 | 0.32 | 2.4 | 7.1 | -8.3e-07 | 1.139e-08 | -6.47e-12 | 5.61e-07 | 4.867e-10 | 0.164 | Schott | A0 | 2.63821944 | A1 | -0.010247331 | A2 | 0.0158983043 | A3 | 0.000577973503 | A4 | -3.90220391e-05 | A5 | 2.35832993e-06 | environmentally improved optical glass |  | 1.62876 | 0 |  | 1.629223 |  | 1.628225
NHG | H-LAK51 | Stan | 1.696796 | 55.43873 | 1.686549 | 0 | -0.0093 | 3.69 | 4 | 80 | 1 | 3 | ? | 1 | 2 | 0.28 | 2.4 | 5.5 | 3.88e-06 | 1.229e-08 | 6.21e-12 | 4.37e-07 | 2.844e-10 | 0.207 | Schott | A0 | 2.82930828 | A1 | -0.0151991877 | A2 | 0.0169710302 | A3 | 0.000914047795 | A4 | -8.69746514e-05 | A5 | 4.85293775e-06 | environmentally improved optical glass |  | 1.686549 | 0 |  | 1.687255 |  | 1.685776
NHG | H-LAK5 | Stan | 1.6779 | 55.516479 | 1.667654 | 0 | -0.0067 | 3.79 | 2 | 100 | 3 | 3 | ? | 2 | 5 | 0.28 | 2.4 | 7.8 | -3.96e-06 | 9.97e-09 | -3.83e-12 | 4.96e-07 | 3.241e-10 | 0.184 | Schott | A0 | 2.76557263 | A1 | -0.0123637271 | A2 | 0.0169982158 | A3 | 0.000722126985 | A4 | -6.22373337e-05 | A5 | 3.67624447e-06 | environmentally improved optical glass |  | 1.667654 | 0 |  | 1.668229 |  | 1.667018
NHG | H-LAK5A | Stan | 1.6779 | 55.516479 | 1.667654 | 0 | -0.0067 | 3.53 | 3 | 90 | 3 | 3 | ? | 2 | 3 | 0.28 | 2.4 | 6.7 | -5.78e-07 | 1.16e-08 | 8.92e-12 | 6.81e-07 | 5.54e-10 | 1.62e-08 | Schott | A0 | 2.76557263 | A1 | -0.0123637271 | A2 | 0.0169982158 | A3 | 0.000722126985 | A4 | -6.22373337e-05 | A5 | 3.67624447e-06 |  |  | 1.667654 | 0 |  | 1.668229 |  | 1.667018
NHG | H-LAK10 | Stan | 1.651131 | 55.865006 | 1.641616 | 0 | -0.0074 | 3.72 | 3 | 100 | 1 | 2 | ? | 1 | 2 | 0.28 | 2.4 | 6.7 | 1.22e-06 | 1.098e-08 | 1.455e-11 | 5.11e-07 | 3.414e-10 | 0.196 | Schott | A0 | 2.68014719 | A1 | -0.0113022222 | A2 | 0.0149971961 | A3 | 0.00108435 | A4 | -0.000125822106 | A5 | 7.18648482e-06 | environmentally improved optical glass |  | 1.641616 | 0 |  | 1.642385 |  | 1.64091
NHG | H-BAK7B | Stan | 1.568823 | 55.985272 | 1.560242 | 0 | -0.0008 | 2.85 | 4 | 16 | 1 | 1 | ? | 1 | 1 | 0.32 | 2.4 | 7.1 | 2.69e-06 | 1.061e-08 | 1.787e-11 | 5.36e-07 | 5.838e-10 | 0.214 | Schott | A0 | 2.42232225 | A1 | -0.00946080677 | A2 | 0.0134161146 | A3 | 0.000459079961 | A4 | -2.81629652e-05 | A5 | 1.70649477e-06 | environmentally improved optical glass |  | 1.560242 | 0 |  | 1.560649 |  | 1.559749
NHG | H-BAK7 | Obso | 1.568829 | 56.044123 | 1.559585 | 0 | -0.0017 | 2.83 | 1 | 15 | 1 | 1 | 1 | 1 | ? | 0.34 | 2.4 | 7.2 | 0 | 0 | 0 | 0 | 0 | 0 | Schott | A0 | 2.4196645 | A1 | -0.00833293141 | A2 | 0.0153973901 | A3 | -0.000173916541 | A4 | 6.21832201e-05 | A5 | -3.06213101e-06 | environmentally improved optical glass |  | 1.559585 | 0 |  | 1.559638 |  | 1.55931
NHG | H-LAK12 | Stan | 1.69679 | 56.185558 | 1.686968 | 0 | -0.0108 | 3.71 | 4 | 85 | 1 | 2 | ? | 1 | 2 | 0.29 | 2.4 | 5.6 | 7.26e-07 | 1.45e-08 | -1.01e-10 | 2.55e-07 | 6.75e-10 | 0.288 | Schott | A0 | 2.83112539 | A1 | -0.0155847682 | A2 | 0.0158070931 | A3 | 0.00124470183 | A4 | -0.000141192909 | A5 | 7.83660883e-06 | environmentally improved optical glass |  | 1.686968 | 0 |  | 1.687858 |  | 1.686096
NHG | H-ZK50 | Stan | 1.607379 | 56.65374 | 1.598117 | 0 | -0.0019 | 3.47 | 3 | 35 | 1 | 3 | ? | 2 | 2 | 0.29 | 2.4 | 8 | -1.96463e-06 | 1.07692e-08 | 6.99708e-12 | 4.7026e-07 | 4.34457e-10 | 0.217894 | Schott | A0 | 2.54047355 | A1 | -0.00905535161 | A2 | 0.0149621725 | A3 | 0.000392388778 | A4 | -1.515438e-05 | A5 | 7.76341926e-07 | environmentally improved optical glass |  | 1.598117 | 0 |  | 1.59845 |  | 1.597675
NHG | H-ZK10 | Stan | 1.622089 | 56.661542 | 1.612829 | 0 | -0.0015 | 3.63 | 3 | 35 | 1 | 3 | ? | 2 | 1 | 0.32 | 2.4 | 6.4 | 6.61e-07 | 2.2e-08 | -1.11e-10 | 3.53e-07 | -1.92e-10 | 0.284 | Schott | A0 | 2.58749904 | A1 | -0.010115926 | A2 | 0.014856749 | A3 | 0.000618406087 | A4 | -5.25649442e-05 | A5 | 3.13583124e-06 | environmentally improved optical glass |  | 1.612829 | 0 |  | 1.613329 |  | 1.612282
NHG | H-ZK10N | Stan | 1.622797 | 56.942732 | 1.613625 | 0 | -0.0023 | 3.64 | 4 | 35 | 1 | 3 | ? | 2 | 2 | 0.32 | 2.4 | 6.6 | 5.4e-07 | 1.299e-08 | -4.06e-12 | 4.9e-07 | 3.921e-10 | 0.193 | Schott | A0 | 2.5901484 | A1 | -0.0102058942 | A2 | 0.0146533223 | A3 | 0.000673060988 | A4 | -6.20100997e-05 | A5 | 3.69826067e-06 | environmentally improved optical glass |  | 1.613625 | 0 |  | 1.614161 |  | 1.613059
NHG | IRG104 | Stan | 1.662519 | 57.090445 | 0 | 0 | 0 | 3.4 | 3 | 700 | ? | ? | ? | ? | ? | 0.3 | 5 | 5.6 | 0 | 0 | 0 | 0 | 0 | 0 | Herzberger | A | 1.64425684 | B | 0.00697248348 | C | -0.000295666238 | D | -0.00225530604 | E | -8.6130679e-06 | F | -2.0302048e-07 | Infrared optical glass |  | 0 | 0 |  | 0 |  | 0
NHG | H-LAK1 | Stan | 1.659492 | 57.376144 | 1.649695 | 0 | -0.004 | 3.64 | 3 | 90 | 1 | 1 | ? | 1 | 3 | 0.28 | 2.4 | 6.5 | -3.0114e-07 | 1.10054e-08 | -3.9429e-12 | 4.27463e-07 | 3.97901e-10 | 0.219901 | Schott | A0 | 2.7073327 | A1 | -0.0120058561 | A2 | 0.0164047722 | A3 | 0.000417032662 | A4 | -1.43172608e-05 | A5 | 7.78703513e-07 | environmentally improved optical glass |  | 1.649695 | 0 |  | 1.650087 |  | 1.649154
NHG | H-BAK8 | Stan | 1.572498 | 57.45189 | 1.563926 | 0 | 0.0001 | 3.17 | 2 | 35 | 1 | 3 | ? | 1 | 1 | 0.29 | 2.4 | 7.3 | 1.21e-06 | 1.416e-08 | 1.031e-11 | 3.54e-07 | 3.048e-10 | 0.275 | Schott | A0 | 2.43375651 | A1 | -0.00882982376 | A2 | 0.0135916939 | A3 | 0.000360922117 | A4 | -1.79584197e-05 | A5 | 1.11930116e-06 | environmentally improved optical glass |  | 1.563926 | 0 |  | 1.56427 |  | 1.563487
NHG | H-ZK21 | Stan | 1.622987 | 58.071717 | 1.614178 | 0 | -0.0023 | 3.57 | 4 | 32 | 3 | 3 | ? | 2 | 2 | 0.3 | 2.4 | 6.4 | 4.71389e-07 | 1.1846e-08 | -6.78888e-12 | 4.25347e-07 | 7.23768e-10 | 0.199612 | Schott | A0 | 2.59254654 | A1 | -0.0110129354 | A2 | 0.0138896553 | A3 | 0.000821371542 | A4 | -8.84083953e-05 | A5 | 5.19951049e-06 | environmentally improved optical glass |  | 1.614178 | 0 |  | 1.61482 |  | 1.613541
NHG | D-ZK21 | Obso | 1.622625 | 58.163991 | 1.613493 | 0 | -0.0077 | 3.04 | 3 | 60 | 3 | 4 | ? | ? | ? | 0.29 | 0.85 | 6.5 | 0 | 0 | 0 | 0 | 0 | 0 | Schott | A0 | 2.5909187 | A1 | -0.012594756 | A2 | 0.015202054 | A3 | 0.00029999802 | A4 | -1.1315472e-05 | A5 | 9.1546397e-07 | low softening point glass |  | 1.613493 | 0 |  | 1.613888 |  | 1.612944
NHG | H-LAK50 | Stan | 1.651604 | 58.404405 | 1.642543 | 0 | -0.0067 | 3.54 | 2 | 108 | 3 | 1 | ? | 2 | 4 | 0.28 | 2.4 | 7.1 | -1.05e-06 | 1.124e-08 | -5.18e-12 | 3.63e-07 | 3.736e-10 | 0.233 | Schott | A0 | 2.68453878 | A1 | -0.0126814449 | A2 | 0.0144610782 | A3 | 0.000942717786 | A4 | -0.000106540589 | A5 | 6.04608965e-06 | environmentally improved optical glass |  | 1.642543 | 0 |  | 1.643262 |  | 1.641829
NHG | H-LAK50A | Stan | 1.651603 | 58.409124 | 1.641784 | 0 | -0.0049 | 3.48 | 3 | 100 | 1 | 3 | ? | 1 | 3 | 0.28 | 2.4 | 6 | 1.92e-06 | 1.23e-08 | 5.23e-12 | 5.07e-07 | 4.97e-10 | 0.121 | Schott | A0 | 2.68193076 | A1 | -0.0124899327 | A2 | 0.0170273316 | A3 | 7.60543643e-06 | A4 | 3.76576931e-05 | A5 | -1.79035603e-06 |  |  | 1.641784 | 0 |  | 1.642007 |  | 1.641328
NHG | H-ZK6 | Stan | 1.612718 | 58.578158 | 1.603584 | 0 | -0.0014 | 3.59 | 3 | 35 | 1 | 3 | ? | 2 | 2 | 0.3 | 2.4 | 6.4 | -6.3e-07 | 2.22e-08 | 6.6e-11 | 7.13e-07 | 3.93e-10 | 0.154 | Schott | A0 | 2.5584621 | A1 | -0.00974572831 | A2 | 0.0151104951 | A3 | 0.000232733331 | A4 | 1.11372491e-06 | A5 | 1.64247671e-07 | environmentally improved optical glass |  | 1.603584 | 0 |  | 1.603876 |  | 1.603155
NHG | H-K51 | Stan | 1.523076 | 58.632139 | 1.515715 | 0 | -0.0059 | 2.52 | 2 | 18 | 2 | 1 | ? | 1 | 1 | 0.3 | 2.4 | 8 | -2.42e-07 | 1.82e-08 | -7.7e-11 | 1.06e-07 | 2.28e-11 | 0.373 | Schott | A0 | 2.28724008 | A1 | -0.00866259828 | A2 | 0.0109312658 | A3 | 0.000619326901 | A4 | -6.62977052e-05 | A5 | 3.74341463e-06 | environmentally improved optical glass |  | 1.515715 | 0 |  | 1.516227 |  | 1.515195
NHG | H-K10 | Stan | 1.51817 | 58.872416 | 1.510719 | 0 | 0.0015 | 2.52 | 3 | 62 | 1 | 1 | ? | 2 | 1 | 0.31 | 2.4 | 8.8 | -1.64e-06 | 1.091e-08 | -1.128e-11 | 6.46e-07 | 6.285e-10 | 0.154 | Schott | A0 | 2.27259173 | A1 | -0.00906522105 | A2 | 0.0114548348 | A3 | 0.000286758258 | A4 | -1.0560753e-05 | A5 | 6.7859163e-07 | environmentally improved optical glass |  | 1.510719 | 0 |  | 1.511041 |  | 1.510279
NHG | H-ZK4 | Obso | 1.60881 | 58.872432 | 1.600288 | 0 | -0.0004 | 3.51 | -1 | 34.6 | 1 | 3 | 1 | 3 | ? | 0.3 | 2.4 | 0 | 0 | 0 | 0 | 0 | 0 | 0 | Schott | A0 | 2.54914307 | A1 | -0.0116749908 | A2 | 0.0135396676 | A3 | 0.000567359989 | A4 | -3.99445862e-05 | A5 | 2.1174714e-06 | environmentally improved optical glass |  | 1.600288 | 0 |  | 1.600767 |  | 1.599703
NHG | H-ZK2 | Obso | 1.583132 | 59.455983 | 1.574778 | 0 | -0.0025 | 3.12 | -1 | ? | 1 | 3 | 1 | 2 | ? | 0.3 | 2.4 | 0 | 0 | 0 | 0 | 0 | 0 | 0 | Schott | A0 | 2.4685224 | A1 | -0.010187168 | A2 | 0.013391675 | A3 | 0.00032906071 | A4 | -1.2198654e-05 | A5 | 6.591424e-07 | environmentally improved optical glass |  | 1.574778 | 0 |  | 1.575119 |  | 1.574305
NHG | D-ZK2 | Obso | 1.58313 | 59.460875 | 1.574839 | 0 | -0.0046 | 2.98 | -1 | ? | 1 | 3 | 2 | 3 | ? | 0.28 | 0.85 | 0 | 0 | 0 | 0 | 0 | 0 | 0 | Schott | A0 | 2.4687806 | A1 | -0.010626393 | A2 | 0.013251843 | A3 | 0.0004048612 | A4 | -2.9747988e-05 | A5 | 1.8258838e-06 | low softening point glass |  | 1.574839 | 0 |  | 1.575255 |  | 1.574323
NHG | D-ZK2N | Stan | 1.586279 | 59.627379 | 1.578128 | 0 | -0.0065 | 2.98 | 3 | 80 | 1 | 3 | ? | 2 | 2 | 0.28 | 2.4 | 7.2 | 4.27e-06 | 1.043e-08 | 5.56e-12 | 4.79e-07 | 4.321e-10 | 0.211 | Schott | A0 | 2.47923107 | A1 | -0.0108632179 | A2 | 0.012802577 | A3 | 0.000570583936 | A4 | -5.25381201e-05 | A5 | 2.93082731e-06 | low softening point glass |  | 1.578128 | 0 |  | 1.578625 |  | 1.577562
NHG | H-BAK2 | Stan | 1.53996 | 59.683117 | 1.532399 | 0 | -0.0002 | 2.85 | 3 | 30 | 1 | 2 | ? | 2 | 1 | 0.29 | 2.4 | 7.8 | -5.84e-07 | 2.47e-08 | -8.31e-11 | 3.14e-07 | -5.21e-10 | 0.302 | Schott | A0 | 2.33787692 | A1 | -0.00898050049 | A2 | 0.0115593975 | A3 | 0.000492789833 | A4 | -4.58314132e-05 | A5 | 2.77373664e-06 | environmentally improved optical glass |  | 1.532399 | 0 |  | 1.532849 |  | 1.531904
NHG | H-LAK4L | Stan | 1.639999 | 60.223112 | 1.63143 | 0 | -0.0093 | 2.98 | 3 | 90 | 3 | 2 | ? | 5 | 4 | 0.28 | 2.4 | 6.2 | 1.53e-06 | 1.007e-08 | 5.4e-12 | 4.53e-07 | 7.092e-10 | 0.157 | Schott | A0 | 2.65004076 | A1 | -0.0146730544 | A2 | 0.0138448882 | A3 | 0.000700625352 | A4 | -6.6225e-05 | A5 | 3.53607313e-06 | environmentally improved optical glass |  | 1.63143 | 0 |  | 1.63204 |  | 1.630714
NHG | H-K6 | Stan | 1.511122 | 60.460477 | 1.503535 | 0 | 0 | 2.53 | 1 | 100 | 3 | 1 | ? | 1 | 1 | 0.29 | 2.4 | 8.4 | -2.73e-06 | 1.69e-08 | -6.69e-11 | 4.66e-07 | 4.07e-11 | 0.21 | Schott | A0 | 2.2509531 | A1 | -0.0079769429 | A2 | 0.012172917 | A3 | -9.9997916e-05 | A4 | 4.1776164e-05 | A5 | -2.0912623e-06 | environmentally improved optical glass |  | 1.503535 | 0 |  | 1.503629 |  | 1.503247
NHG | H-BAK1 | Obso | 1.530282 | 60.46197 | 1.522314 | 0 | -0.0015 | 2.74 | 1 | 17 | 1 | 1 | 1 | 1 | ? | 0.29 | 2.4 | 7.4 | 0 | 0 | 0 | 0 | 0 | 0 | Schott | A0 | 2.3069229 | A1 | -0.00773439301 | A2 | 0.0129929521 | A3 | -0.000116419651 | A4 | 4.03061081e-05 | A5 | -1.83406761e-06 | environmentally improved optical glass |  | 1.522314 | 0 |  | 1.522412 |  | 1.522039
NHG | H-ZK14 | Stan | 1.603104 | 60.511997 | 1.594979 | 0 | -0.0018 | 3.4 | 4 | 32 | 3 | 3 | ? | 2 | 2 | 0.29 | 2.4 | 5.7 | 1.99575e-06 | 1.28452e-08 | 2.89563e-12 | 4.83288e-07 | 5.71309e-10 | 0.139345 | Schott | A0 | 2.53252307 | A1 | -0.0111610362 | A2 | 0.01263489 | A3 | 0.000737549464 | A4 | -7.33089145e-05 | A5 | 3.78538867e-06 | environmentally improved optical glass |  | 1.594979 | 0 |  | 1.595541 |  | 1.594369
NHG | H-ZK7 | Stan | 1.613094 | 60.514073 | 1.604853 | 0 | -0.0044 | 3.5 | 3 | 20 | 1 | 1 | ? | 2 | 2 | 0.29 | 2.4 | 5.9 | -8.03e-07 | 1.76e-08 | -6.59e-11 | 3.81e-07 | -2.6e-10 | 0.211 | Schott | A0 | 2.56390954 | A1 | -0.01195448 | A2 | 0.0129814065 | A3 | 0.000763370116 | A4 | -8.49272389e-05 | A5 | 4.90873446e-06 | environmentally improved optical glass |  | 1.604853 | 0 |  | 1.605488 |  | 1.604197
NHG | H-BAK6 | Obso | 1.563884 | 60.74182 | 1.55246 | 0 | -0.0017 | 3.05 | 4 | 31 | 1 | 2 | 1 | 3 | ? | 0.3 | 2.4 | 6.2 | 0 | 0 | 0 | 0 | 0 | 0 | Schott | A0 | 2.39391422 | A1 | 0.00106795192 | A2 | 0.0221421132 | A3 | -0.00234639531 | A4 | 0.000337805003 | A5 | -1.71785556e-05 | environmentally improved optical glass |  | 1.55246 | 0 |  | 1.551253 |  | 1.553133
NHG | D-ZK3L | Stan | 1.588329 | 61.165095 | 1.580615 | 0 | -0.0044 | 2.79 | 4 | 90 | 1 | 3 | ? | 2 | 2 | 0.28 | 2.4 | 6.7 | 4.06091e-06 | 9.84625e-09 | 2.87968e-12 | 4.3086e-07 | 3.792e-10 | 0.200113 | Schott | A0 | 2.48819066 | A1 | -0.0127999367 | A2 | 0.0119895686 | A3 | 0.000682836017 | A4 | -7.03280567e-05 | A5 | 3.80927173e-06 | low softening point glass |  | 1.580615 | 0 |  | 1.581209 |  | 1.57995
NHG | H-ZK3A | Stan | 1.589125 | 61.184972 | 1.581153 | 0 | -0.0024 | 3.31 | 4 | 16 | 1 | 3 | ? | 2 | 1 | 0.29 | 2.4 | 5.3 | 3.03463e-06 | 1.40717e-08 | 2.16185e-11 | 3.80675e-07 | 3.60036e-10 | 0.201312 | Schott | A0 | 2.48897718 | A1 | -0.0108218202 | A2 | 0.012555265 | A3 | 0.000587917057 | A4 | -6.06715754e-05 | A5 | 3.56347486e-06 | environmentally improved optical glass |  | 1.581153 | 0 |  | 1.58168 |  | 1.58058
NHG | D-ZK3 | Obso | 1.58913 | 61.250891 | 1.581103 | 0 | -0.0044 | 2.81 | 5 | 60 | 2 | 3 | 1 | 3 | ? | 0.3 | 2.4 | 7 | 0 | 0 | 0 | 0 | 0 | 0 | Schott | A0 | 2.4895103 | A1 | -0.012244956 | A2 | 0.012942624 | A3 | 0.00034904493 | A4 | -1.7772279e-05 | A5 | 9.1137189e-07 | low softening point glass |  | 1.581103 | 0 |  | 1.581498 |  | 1.580553
NHG | H-ZK3 | Obso | 1.589129 | 61.252618 | 1.580455 | 0 | -0.0024 | 3.26 | 5 | 14 | 2 | 3 | 1 | 3 | ? | 0.29 | 2.4 | 5.7 | 0 | 0 | 0 | 0 | 0 | 0 | Schott | A0 | 2.4861499 | A1 | -0.00956848451 | A2 | 0.0146850591 | A3 | -0.000112164871 | A4 | 4.19787771e-05 | A5 | -1.88561901e-06 | environmentally improved optical glass |  | 1.580455 | 0 |  | 1.58059 |  | 1.58012
NHG | H-BAK4 | Obso | 1.552478 | 63.334028 | 1.545105 | 0 | -0.0017 | 2.92 | 4 | ? | 3 | 3 | 1 | 2 | ? | 0.29 | 2.4 | 6.3 | 0 | 0 | 0 | 0 | 0 | 0 | Schott | A0 | 2.3778046 | A1 | -0.0103212301 | A2 | 0.0116996571 | A3 | 0.000293353081 | A4 | -2.05614051e-05 | A5 | 1.35826601e-06 | environmentally improved optical glass |  | 1.545105 | 0 |  | 1.545475 |  | 1.544623
NHG | H-PK62A | Stan | 1.617996 | 63.356702 | 1.609934 | 0 | 0.0012 | 3.53 | 3 | 155 | 1 | 2 | ? | 1 | 2 | 0.29 | 2.4 | 9.4 | -9.23663e-06 | 1.007e-08 | 6.97e-12 | 4.09e-07 | -2.63e-11 | 0.222 | Schott | A0 | 2.57978592 | A1 | -0.00952472897 | A2 | 0.0126301504 | A3 | 0.000806546409 | A4 | -9.53388389e-05 | A5 | 5.37975011e-06 | environmentally improved optical glass |  | 1.609934 | 0 |  | 1.610539 |  | 1.60936
NHG | H-PK62 | Obso | 1.617998 | 63.416656 | 1.609954 | 0 | 0.0014 | 3.9 | 3 | 95 | 1 | 4 | 1 | 1 | ? | 0.32 | 2.4 | 11.6 | 0 | 0 | 0 | 0 | 0 | 0 | Schott | A0 | 2.5807942 | A1 | -0.011237311 | A2 | 0.012840196 | A3 | 0.00056678948 | A4 | -4.5254526e-05 | A5 | 2.1855982e-06 | environmentally improved optical glass |  | 1.609954 | 0 |  | 1.610413 |  | 1.609396
NHG | H-PK65 | Stan | 1.619961 | 63.775458 | 1.611919 | 0 | 0.0042 | 3.52 | 3 | 180 | 1 | 3 | ? | 1 | 2 | 0.28 | 2.4 | 9.6 | -9.80793e-06 | 5.49224e-09 | 5.70737e-12 | 2.87095e-07 | 6.83508e-10 | 0.263759 | Schott | A0 | 2.58641642 | A1 | -0.00970473215 | A2 | 0.0126399301 | A3 | 0.000739136488 | A4 | -7.81059866e-05 | A5 | 4.11194188e-06 | environmentally improved optical glass |  | 1.611919 | 0 |  | 1.612457 |  | 1.611366
NHG | H-K9 | Obso | 1.51637 | 64.080037 | 1.508809 | 0 | -0.0024 | 2.49 | 5 | 10 | 2 | 1 | 1 | 1 | ? | 0.28 | 2.4 | 7 | 0 | 0 | 0 | 0 | 0 | 0 | Schott | A0 | 2.26655871 | A1 | -0.0068724026 | A2 | 0.012519603 | A3 | -0.00023453401 | A4 | 4.1626144e-05 | A5 | -1.6388464e-06 | environmentally improved optical glass |  | 1.508809 | 0 |  | 1.508867 |  | 1.508592
NHG | H-K9LT | Obso | 1.516798 | 64.198257 | 1.509646 | 0 | -0.0028 | 2.52 | 5 | 10 | 2 | 1 | 1 | 1 | ? | 0.29 | 0.85 | 7.7 | 0 | 0 | 0 | 0 | 0 | 0 | Schott | A0 | 2.2702566 | A1 | -0.00919881011 | A2 | 0.0116097061 | A3 | -7.61239111e-05 | A4 | 2.85587271e-05 | A5 | -1.25664861e-06 | environmentally improved optical glass |  | 1.509646 | 0 |  | 1.509804 |  | 1.509302
NHG | H-K9L | Stan | 1.516794 | 64.19914 | 1.510076 | 0 | 0.0009 | 2.49 | 4 | 10 | 1 | 1 | ? | 1 | 1 | 0.28 | 2.4 | 7.3 | 1.12557e-06 | 1.43e-08 | -4.2e-12 | 4.58e-07 | 4.769e-10 | 0.181 | Schott | A0 | 2.27223852 | A1 | -0.0101682613 | A2 | 0.0103945607 | A3 | 0.000229862391 | A4 | -4.30423477e-06 | A5 | 5.001072e-08 | environmentally improved optical glass |  | 1.510076 | 0 |  | 1.510372 |  | 1.509619
NHG | H-K9LA | Obso | 1.516799 | 64.252328 | 1.507953 | 0 | -0.0028 | 2.49 | -1 | 10 | 2 | 1 | 1 | 1 | 1 | 0.28 | 2.4 | 0 | 0 | 0 | 0 | 0 | 0 | 0 | Schott | A0 | 2.26161193 | A1 | -0.00244704079 | A2 | 0.0158959621 | A3 | -0.00109897673 | A4 | 0.000145621602 | A5 | -6.39160131e-06 | environmentally improved optical glass |  | 1.507953 | 0 |  | 1.507531 |  | 1.508136
NHG | H-PK63 | Stan | 1.603001 | 65.452382 | 1.595258 | 0 | 0.0026 | 3.64 | 3 | 150 | 1 | 1 | ? | 2 | 2 | 0.28 | 2.4 | 7.9 | -1.12636e-05 | 7.35e-09 | -3.93e-12 | 4.02e-07 | 1.0166e-09 | 0.137 | Schott | A0 | 2.53403512 | A1 | -0.0100840331 | A2 | 0.0124087634 | A3 | 0.000477201613 | A4 | -4.35207709e-05 | A5 | 2.3805074e-06 | environmentally improved optical glass |  | 1.595258 | 0 |  | 1.595687 |  | 1.594755
NHG | IRG101 | Stan | 1.653882 | 65.857268 | 0 | 0 | 0 | 3.2 | 2 | 100 | ? | ? | ? | ? | ? | 0.3 | 5 | 5.4 | 0 | 0 | 0 | 0 | 0 | 0 | Herzberger | A | 1.63646944 | B | 0.00704458903 | C | -0.000404690208 | D | -0.00223231815 | E | -1.8410466e-05 | F | -3.04778822e-08 | Infrared optical glass |  | 0 | 0 |  | 0 |  | 0
NHG | H-PK60 | Stan | 1.593497 | 67.00016 | 1.585654 | 0 | 0.0047 | 3.27 | 3 | 180 | 1 | 1 | ? | 1 | 2 | 0.28 | 2.4 | 8.7 | -7.9e-06 | 6.77e-09 | 1.3e-11 | 3.53e-07 | 4.98e-10 | 0.196 | Schott | A0 | 2.50377675 | A1 | -0.00956196572 | A2 | 0.0131585863 | A3 | 3.44694911e-05 | A4 | 1.64052842e-05 | A5 | -6.66466012e-07 |  |  | 1.585654 | 0 |  | 1.585861 |  | 1.585285
NHG | H-FK69 | Stan | 1.592828 | 68.6293 | 1.585253 | 0 | 0.015 | 4.07 | 4 | 280 | 1 | 1 | ? | 2 | 2 | 0.28 | 2.4 | 11.3 | -1.5321e-05 | 3.89362e-09 | 2.25751e-11 | 1.29109e-07 | 1.16567e-10 | 0.346018 | Schott | A0 | 2.50210584 | A1 | -0.00729437368 | A2 | 0.0122873858 | A3 | 0.000257463363 | A4 | -1.16391265e-05 | A5 | 6.15553004e-07 | environmentally improved optical glass |  | 1.585253 | 0 |  | 1.585506 |  | 1.584911
NHG | H-QK3 | Obso | 1.487455 | 70.033635 | 1.480959 | 0 | 0.0026 | 2.46 | 5 | 35 | 3 | 4 | 3 | 2 | ? | 0.29 | 0.85 | 9.8 | 0 | 0 | 0 | 0 | 0 | 0 | Schott | A0 | 2.185090238 | A1 | -0.006589287492 | A2 | 0.01060127732 | A3 | -0.000210349494 | A4 | 3.56310857e-05 | A5 | -1.44624535e-06 | environmentally improved optical glass |  | 1.480959 | 0 |  | 1.481019 |  | 1.480747
NHG | H-QK3L | Stan | 1.487487 | 70.393467 | 1.481904 | 0 | 0.0037 | 2.48 | 4 | 39 | 1 | 3 | ? | 1 | 1 | 0.28 | 2.4 | 8.8 | -8.70205e-06 | 1.61062e-08 | 1.02236e-11 | 5.19879e-07 | 3.7596e-10 | 0 | Schott | A0 | 2.18954799 | A1 | -0.00965634602 | A2 | 0.00830751905 | A3 | 0.000365672497 | A4 | -3.5472293e-05 | A5 | 1.87564584e-06 | environmentally improved optical glass |  | 1.481904 | 0 |  | 1.482301 |  | 1.481415
NHG | H-FK61 | Stan | 1.496996 | 81.555509 | 1.491641 | 0 | 0.0305 | 3.67 | 4 | 169 | 1 | 2 | ? | 2 | 2 | 0.28 | 2.4 | 12.4 | -1.9e-05 | -3.74e-09 | -2.14e-12 | 3.58e-07 | 4.093e-10 | 0.17 | Schott | A0 | 2.21807952 | A1 | -0.00567922113 | A2 | 0.00828756139 | A3 | 9.66891434e-05 | A4 | 3.56668643e-06 | A5 | -3.63065113e-07 | environmentally improved optical glass |  | 1.491641 | 0 |  | 1.491783 |  | 1.491393
NHG | H-FK70 | Obso | 1.4565 | 90.269745 | 1.452128 | 0 | 0.0419 | 3.61 | 2 | 170 | 1 | 2 | 1 | 2 | ? | 0.29 | 0.85 | 15.2 | 0 | 0 | 0 | 0 | 0 | 0 | Schott | A0 | 2.103249 | A1 | -0.0050247988 | A2 | 0.0065323077 | A3 | 0.00013078405 | A4 | -6.3652072e-06 | A5 | 1.9254745e-07 | environmentally improved optical glass |  | 1.452128 | 0 |  | 1.452288 |  | 1.45189
NHG | H-ZK9 | Stan | 1.620405 | 254.668375 | 1.612021 | 0 | -0.0035 | 3.57 | 4 | 17 | 1 | 2 | ? | 3 | 2 | 0.29 | 2.4 | 6 | -2.4e-07 | 1.344e-08 | 2.198e-11 | 4.97e-07 | 5.179e-10 | 0.135 | Schott | A0 | 2.58664805 | A1 | -0.011871217 | A2 | 0.0132307928 | A3 | 0.000782598611 | A4 | -8.48132791e-05 | A5 | 4.7503938e-06 | environmentally improved optical glass |  | 1.612021 | 0 |  | 1.612647 |  | 1.61137
NHG | D-K9 | Obso |  |  | 1.509219 | 0 | -0.0024 | 2.45 | 2 | 50 | 1 | 3 | ? | ? | ? | 0 | 0 | 6.1 | 0 | 0 | 0 | 0 | 0 | 0 | Schott | A0 | 2.269185 | A1 | -0.009449785 | A2 | 0.01163685 | A3 | -0.000138036 | A4 | 4.419505e-05 | A5 | -2.344665e-06 | low softening point glass |  | 1.509219 | 0 |  | 1.50932 |  | 1.50889
NHG | D-LAF774 | Obso |  |  | 1.759576 | 0 | -0.0092 | 4.32 | 3 | 100 | 1 | 3 | ? | ? | ? | 0 | 0 | 5.6 | 0 | 0 | 0 | 0 | 0 | 0 | Schott | A0 | 3.0727901 | A1 | -0.013663846 | A2 | 0.025273461 | A3 | 0.00061218202 | A4 | -1.1470449e-05 | A5 | 1.5429997e-06 | low softening point glass |  | 1.759576 | 0 |  | 1.760086 |  | 1.758938
NHG | D-LAK5 | Obso |  |  | 1.666165 | 0 | -0.0067 | 3.46 | 3 | 80 | 2 | 3 | ? | ? | ? | 0 | 0 | 7.1 | 0 | 0 | 0 | 0 | 0 | 0 | Schott | A0 | 2.758453487 | A1 | -0.0088675538 | A2 | 0.021419045 | A3 | -0.0005117912 | A4 | 0.00010447584 | A5 | -4.5969602e-06 | low softening point glass |  | 1.666165 | 0 |  | 1.666117 |  | 1.665957
NHG | IRG201 | Stan |  |  | 0 | 0 | 0 | 4.42 | 2 | 1000 | 1 | 1 | ? | ? | ? | 0.8 | 20 | 12.3 | 5.82025e-05 | 2.04218e-08 | -7.67374e-11 | 0.000165764 | 9.67536e-07 | -4.58177 | Herzberger | A | 2.5100146 | B | 0.0774951645 | C | 0.00493712807 | D | -0.000133895139 | E | -1.35083467e-07 | F | 5.71566554e-11 | Infrared optical glass |  | 0 | 0 |  | 0 |  | 0
NHG | IRG202 | Stan |  |  | 0 | 0 | 0 | 4.41 | 3 | 800 | 1 | 1 | ? | ? | ? | 0.8 | 20 | 16.4 | 3.41318e-05 | 3.57898e-08 | 5.35457e-10 | 3.75406e-05 | 6.49642e-07 | -2.08675 | Herzberger | A | 2.50749294 | B | 0.0753634838 | C | 0.00896425156 | D | -0.000133628512 | E | -1.55445148e-08 | F | -3.13014967e-10 | Infrared optical glass |  | 0 | 0 |  | 0 |  | 0
NHG | IRG203 | Stan |  |  | 0 | 0 | 0 | 4.71 | 4 | 700 | 1 | 1 | ? | ? | ? | 0.8 | 20 | 16.2 | 3.47396e-05 | -7.61268e-09 | 2.63506e-10 | 1.45448e-05 | 4.85455e-08 | 0.833183 | Herzberger | A | 2.60273354 | B | 0.0941482233 | C | 0.00502888512 | D | -0.000163603992 | E | -1.11889408e-07 | F | -3.32572655e-11 | Infrared optical glass |  | 0 | 0 |  | 0 |  | 0
NHG | IRG204 | Stan |  |  | 0 | 0 | 0 | 4.72 | 2 | 600 | 1 | 1 | ? | ? | ? | 1 | 20 | 20.9 | 1.39794e-05 | 6.65805e-08 | -1.6112e-10 | 3.04933e-05 | 8.1525e-08 | -0.727149 | Herzberger | A | 2.77904809 | B | 0.119114976 | C | 0.0150434031 | D | -0.000122685571 | E | -1.09065013e-08 | F | -1.8517301e-10 | Infrared optical glass |  | 0 | 0 |  | 0 |  | 0
NHG | IRG205 | Stan |  |  | 0 | 0 | 0 | 4.68 | 4 | 900 | 1 | 1 | ? | ? | ? | 0.8 | 20 | 14 | 6.14573e-05 | 1.00146e-07 | 4.99576e-10 | 1.79054e-05 | 4.39155e-09 | 0.9292 | Herzberger | A | 2.6191393 | B | 0.0896817068 | C | 0.0196164887 | D | -0.000165122357 | E | 1.7019611e-08 | F | -3.78716691e-10 | Infrared optical glass |  | 0 | 0 |  | 0 |  | 0
NHG | IRG206 | Stan |  |  | 0 | 0 | 0 | 4.63 | 3 | 600 | 1 | 1 | ? | ? | ? | 0.8 | 20 | 20.7 | 2.65967e-05 | -3.30028e-08 | -2.13498e-10 | 3.3559e-05 | 4.18229e-08 | 0.0448973 | Herzberger | A | 2.78901449 | B | 0.12022832 | C | 0.0140968057 | D | -0.000119593672 | E | 3.87859337e-09 | F | -2.3183781e-10 | Infrared optical glass |  | 0 | 0 |  | 0 |  | 0
NHG | IRG207 | Stan |  |  | 0 | 0 | 0 | 4.49 | 3 | 700 | 1 | 1 | ? | ? | ? | 0.8 | 20 | 20.3 | 1.48053e-05 | -3.01867e-08 | 3.015e-10 | 1.69101e-05 | -3.09972e-08 | 0.976244 | Herzberger | A | 2.61785397 | B | 0.0877530774 | C | 0.027480087 | D | -9.72702535e-05 | E | 1.2742318e-08 | F | -2.43764531e-10 | Infrared optical glass |  | 0 | 0 |  | 0 |  | 0
NHG | IRG209 | Stan |  |  | 0 | 0 | 0 | 5.31 | 2 | 800 | 1 | 1 | ? | ? | ? | 1.5 | 20 | 16.3 | 7.74526e-05 | 4.70256e-07 | -1.59693e-09 | 8.73587e-05 | 3.29332e-07 | 0.515528 | Herzberger | A | 3.13929176 | B | 0.313936155 | C | -0.0996169027 | D | -2.04518e-05 | E | -5.44750915e-07 | F | 1.59766987e-09 | Infrared optical glass |  | 0 | 0 |  | 0 |  | 0
NHG | ZNSE | Obso |  |  | 1.56423 | 0 | 0 | 5.26 | 2 | 1000 | ? | ? | ? | ? | ? | 0.5 | 20 | 7.6 | 0 | 0 | 0 | 0 | 0 | 0 | Schott | A0 | 2.43355 | A1 | 0.0577332 | A2 | -0.00311179 | A3 | -0.000248684 | A4 | -2.75821e-07 | A5 | 2.03204e-10 |  |  | 1.56423 | 0 |  | 1.5629 |  | 1.566451
NIHON_KESSHO_KOGAKU | CAF2(ARF) | Stan | 1.433841 | 95.171511 | 0.0513 | 3.18 | -1 | ? | ? | 0 | 0 | ? | ? | 0.28 | 2.4 | 0 | 0 | 0 | 0 | 0 | 0 | 0 | Sellmeier1 | K1 | 0.6254288046 | L1 | 0.002813138822 | K2 | 0.4132684951 | L2 | 0.01066206606 | K3 | 3.409193892 | L3 | 1065.596428 | Recommended -
NIHON_KESSHO_KOGAKU | CAF2(IR) | Stan | 1.433847 | 95.240267 | 0.0513 | 3.18 | -1 | ? | ? | 0 | 0 | ? | ? | 0.28 | 2.4 | 0 | 0 | 0 | 0 | 0 | 0 | 0 | Sellmeier1 | K1 | 0.5692465192 | L1 | 0.002376435344 | K2 | 0.4695025627 | L2 | 0.01022975163 | K3 | 13254.86639 | L3 | 4106830.854 | Recommended -
NIKON-HIKARI | J-SFH1 | Stan | 1.80809 | 22.738831 | 0 | 0 | 0.0226 | 3.31 | 3 | ? | ? | ? | ? | ? | 1 | 0.388865 | 2.05809 | 9.1 | -1.04e-05 | 6.41e-09 | -1.67e-12 | 1.04e-06 | 1.44e-09 | 0.306 | Extended 3 | A0 | 3.11637039 | A1 | -0.0140103252 | A2 | 0 | A3 | 0.0455295459 | A4 | 0.00379129507 | A5 | -0.000576203793 | A6 |  | 0 | 0 |  | 0 |  | 0 | 0.000153793977 | A7 | -1.65780029e-05 | A8 | 8.814805e-07
NIKON-HIKARI | E-SFH1 | Obso | 1.80809 | 22.787261 | 0 | 0 | 0.0236 | 3.32 | 3 | ? | ? | ? | ? | ? | ? | 0.4 | 0.7 | 10.9 | 0 | 0 | 0 | 0 | 0 | 0 | Extended 2 | A0 | 3.11728297 | A1 | -0.0142927167 | A2 | 0.0450361555 | A3 | 0.00356204671 | A4 | -0.000265603903 | A5 | 4.19369865e-05 | A6 |  | 0 | 0 |  | 0 |  | 0 | 2.98920058e-05 | A7 | 0
NIKON-HIKARI | E-SFH2 | Obso | 1.86074 | 23.060801 | 0 | 0 | 0.0213 | 3.81 | 1 | ? | ? | ? | ? | ? | ? | 0.4 | 0.7 | 10.1 | 0 | 0 | 0 | 0 | 0 | 0 | Extended 2 | A0 | 3.29665964 | A1 | -0.0153164744 | A2 | 0.0497296089 | A3 | 0.00351697046 | A4 | -0.000219810309 | A5 | 3.92850479e-05 | A6 |  | 0 | 0 |  | 0 |  | 0 | 1.6648651e-05 | A7 | 0
NIKON-HIKARI | J-SFH2 | Stan | 1.86074 | 23.077896 | 0 | 0 | 0.0202 | 3.82 | 1 | ? | ? | ? | ? | ? | 1 | 0.388865 | 2.05809 | 8.4 | -8.72e-06 | 8.96e-09 | -1.22e-12 | 1.03e-06 | 1.56e-09 | 0.303 | Extended 3 | A0 | 3.29659106 | A1 | -0.0151583913 | A2 | 0 | A3 | 0.0496966192 | A4 | 0.00387657158 | A5 | -0.000533127104 | A6 |  | 0 | 0 |  | 0 |  | 0 | 0.000143134944 | A7 | -1.50873439e-05 | A8 | 8.02061962e-07
NIKON-HIKARI | E-SF03 | Obso | 1.84666 | 23.776466 | 1.819408 | 0 | 0.0158 | 3.53 | 1 | ? | ? | ? | ? | ? | ? | 0.4 | 0.7 | 10.2 | 0 | 0 | 0 | 0 | 0 | 0 | Schott | A0 | 3.25492893 | A1 | -0.0156026034 | A2 | 0.0458228209 | A3 | 0.0037273634 | A4 | -0.000238976694 | A5 | 3.42745142e-05 |  |  | 1.819408 | 0 |  | 1.822361 |  | 1.817428
NIKON-HIKARI | J-SF03 | Stan | 1.84666 | 23.796566 | 0 | 0 | 0.0171 | 3.53 | 1 | ? | ? | ? | ? | ? | 1 | 0.388865 | 2.05809 | 8.1 | -5.06e-06 | 1.03e-08 | -1.29e-12 | 1.09e-06 | 1.62e-09 | 0.294 | Extended 3 | A0 | 3.25089291 | A1 | -0.013324411 | A2 | 0 | A3 | 0.0484040988 | A4 | 0.0032638368 | A5 | -0.000401470701 | A6 |  | 0 | 0 |  | 0 |  | 0 | 0.000116583198 | A7 | -1.27242455e-05 | A8 | 6.96171808e-07
NIKON-HIKARI | J-SF03HS | Stan | 1.84666 | 23.796566 | 0 | 0 | 0.0171 | 3.53 | 1 | ? | ? | ? | ? | ? | ? | 0.388865 | 2.05809 | 8.1 | -5.06e-06 | 1.03e-08 | -1.29e-12 | 1.09e-06 | 1.62e-09 | 0.294 | Extended 3 | A0 | 3.25089291 | A1 | -0.013324411 | A2 | 0 | A3 | 0.0484040988 | A4 | 0.0032638368 | A5 | -0.000401470701 | A6 |  | 0 | 0 |  | 0 |  | 0 | 0.000116583198 | A7 | -1.27242455e-05 | A8 | 6.96171808e-07
NIKON-HIKARI | SF03 | Obso | 1.84666 | 23.884051 | 1.820578 | 0 | 0.0118 | 5.52 | 0 | ? | ? | ? | ? | ? | ? | 0.4 | 0.7 | 9.2 | 0 | 0 | 0 | 0 | 0 | 0 | Schott | A0 | 3.261335 | A1 | -0.01832792 | A2 | 0.0415517 | A3 | 0.00494909 | A4 | -0.0003884548 | A5 | 3.837014e-05 |  |  | 1.820578 | 0 |  | 1.823855 |  | 1.818314
NIKON-HIKARI | J-LASFH24 | Stan | 1.902 | 25.263033 | 0 | 0 | 0.0146 | 4.1 | 1 | ? | ? | ? | ? | ? | ? | 0.388865 | 2.05809 | 7.7 | -3.83e-06 | 9.64e-09 | -1.07e-12 | 1.07e-06 | 1.67e-09 | 0.286 | Extended 3 | A0 | 3.45215485 | A1 | -0.0140748042 | A2 | 0 | A3 | 0.0502420375 | A4 | 0.00357942817 | A5 | -0.000494644665 | A6 |  | 0 | 0 |  | 0 |  | 0 | 0.000129480898 | A7 | -1.35467075e-05 | A8 | 6.96875364e-07
NIKON-HIKARI | J-LASFH24HS | Stan | 1.902 | 25.263033 | 0 | 0 | 0 | 4.1 | 1 | ? | ? | ? | ? | ? | ? | 0.388865 | 2.05809 | 7.7 | -3.83e-06 | 9.64e-09 | -1.07e-12 | 1.07e-06 | 1.67e-09 | 0.286 | Extended 3 | A0 | 3.45215485 | A1 | -0.0140748042 | A2 | 0 | A3 | 0.0502420375 | A4 | 0.00357942817 | A5 | -0.000494644665 | A6 |  | 0 | 0 |  | 0 |  | 0 | 0.000129480898 | A7 | -1.35467075e-05 | A8 | 6.96875364e-07
NIKON-HIKARI | E-SF6 | Obso | 1.805181 | 25.430397 | 1.779555 | 0 | 0.0148 | 3.34 | 1 | ? | ? | ? | ? | ? | ? | 0.4 | 0.7 | 10.6 | 0 | 0 | 0 | 0 | 0 | 0 | Schott | A0 | 3.117837 | A1 | -0.0119410737 | A2 | 0.0443602265 | A3 | 0.00181348056 | A4 | 4.69669929e-06 | A5 | 1.61754136e-05 |  |  | 1.779555 | 0 |  | 1.781333 |  | 1.778257
NIKON-HIKARI | SF6 | Obso | 1.805182 | 25.443058 | 1.773045 | 0 | 0.0085 | 5.18 | 0 | ? | ? | ? | ? | ? | ? | 0.4 | 0.7 | 9 | 0 | 0 | 0 | 0 | 0 | 0 | Schott | A0 | 3.080799 | A1 | 0.01530035 | A2 | 0.06350134 | A3 | -0.002963535 | A4 | 0.0006026374 | A5 | -1.590891e-05 |  |  | 1.773045 | 0 |  | 1.772193 |  | 1.773827
NIKON-HIKARI | J-SF6 | Stan | 1.80518 | 25.448348 | 0 | 0 | 0.014 | 3.34 | 1 | ? | ? | ? | ? | ? | 1 | 0.388865 | 2.05809 | 8.6 | -5.46e-06 | 9.66e-09 | -1.4e-12 | 1.05e-06 | 1.55e-09 | 0.288 | Extended 3 | A0 | 3.11993645 | A1 | -0.0126679163 | A2 | 0 | A3 | 0.0421698355 | A4 | 0.00304768926 | A5 | -0.000420720196 | A6 |  | 0 | 0 |  | 0 |  | 0 | 0.000106770582 | A7 | -1.09382035e-05 | A8 | 5.57077794e-07
NIKON-HIKARI | J-SF6HS | Stan | 1.80518 | 25.448348 | 0 | 0 | 0.014 | 3.34 | 1 | ? | ? | ? | ? | ? | 1 | 0.388865 | 2.05809 | 8.6 | -5.46e-06 | 9.79e-09 | 2.28e-12 | 1.05e-06 | 1.52e-09 | 0.288 | Extended 3 | A0 | 3.11993645 | A1 | -0.0126679163 | A2 | 0 | A3 | 0.0421698355 | A4 | 0.00304768926 | A5 | -0.000420720196 | A6 |  | 0 | 0 |  | 0 |  | 0 | 0.000106770582 | A7 | -1.09382035e-05 | A8 | 5.57077794e-07
NIKON-HIKARI | E-LASFH17 | Obso | 2.00069 | 25.454379 | 0 | 0 | 0.0131 | 4.68 | 2 | ? | ? | ? | ? | ? | ? | 0.4 | 0.7 | 8.1 | 0 | 0 | 0 | 0 | 0 | 0 | Extended 2 | A0 | 3.81220648 | A1 | -0.0171101271 | A2 | 0.0575348609 | A3 | 0.00395166224 | A4 | -0.000247712063 | A5 | 3.77234212e-05 | A6 |  | 0 | 0 |  | 0 |  | 0 | 0.000103512503 | A7 | 0
NIKON-HIKARI | J-LASFH17 | Stan | 2.00069 | 25.455728 | 0 | 0 | 0.0123 | 4.69 | 2 | ? | ? | ? | ? | ? | 1 | 0.388865 | 2.05809 | 6.8 | 2.52e-07 | 1.17e-08 | -1.04e-12 | 1.16e-06 | 1.62e-09 | 0.281 | Extended 3 | A0 | 3.81071676 | A1 | -0.0163737936 | A2 | 0 | A3 | 0.0583672875 | A4 | 0.00412726108 | A5 | -0.000552229126 | A6 |  | 0 | 0 |  | 0 |  | 0 | 0.000141302816 | A7 | -1.45517862e-05 | A8 | 7.444268e-07
NIKON-HIKARI | J-LASFH17HS | Stan | 2.00069 | 25.455728 | 0 | 0 | 0.0123 | 4.69 | 1 | ? | ? | ? | ? | ? | 1 | 0.388865 | 2.05809 | 6.8 | 2.49e-07 | 1.19e-08 | 2.89e-12 | 1.16e-06 | 1.59e-09 | 0.281 | Extended 3 | A0 | 3.81071676 | A1 | -0.0163737936 | A2 | 0 | A3 | 0.0583672875 | A4 | 0.00412726108 | A5 | -0.000552229126 | A6 |  | 0 | 0 |  | 0 |  | 0 | 0.000141302816 | A7 | -1.45517862e-05 | A8 | 7.444268e-07
NIKON-HIKARI | Q-SF6S | Stan | 1.80301 | 25.531943 | 0 | 0 | 0.0138 | 3.34 | 3 | ? | ? | ? | ? | ? | 1 | 0.388887 | 2.05809 | 8.6 | -5.56e-06 | 9.23e-09 | -5.71e-13 | 1.08e-06 | 1.62e-09 | 0.285 | Extended 3 | A0 | 3.11291202 | A1 | -0.0125998729 | A2 | 0 | A3 | 0.0420929946 | A4 | 0.0028996124 | A5 | -0.000373431538 | A6 |  | 0 | 0 |  | 0 |  | 0 | 9.67592867e-05 | A7 | -9.85184772e-06 | A8 | 5.06525233e-07 | For | mold | lens
NIKON-HIKARI | J-SF11 | Stan | 1.78472 | 25.63842 | 0 | 0 | 0.0144 | 3.25 | 1 | ? | ? | ? | ? | ? | 1 | 0.388865 | 2.05809 | 8.6 | -3.77e-06 | 1.1e-08 | -1.09e-12 | 1.03e-06 | 1.55e-09 | 0.289 | Extended 3 | A0 | 3.05304325 | A1 | -0.012733991 | A2 | 0 | A3 | 0.0399774262 | A4 | 0.00316619134 | A5 | -0.000502824259 | A6 |  | 0 | 0 |  | 0 |  | 0 | 0.000122491876 | A7 | -1.25325941e-05 | A8 | 6.19354223e-07
NIKON-HIKARI | E-SF11 | Obso | 1.784723 | 25.679481 | 1.761301 | 0 | 0.0146 | 3.22 | 1 | ? | ? | ? | ? | ? | ? | 0.4 | 0.7 | 10 | 0 | 0 | 0 | 0 | 0 | 0 | Schott | A0 | 3.05654935 | A1 | -0.0143159709 | A2 | 0.0381593027 | A3 | 0.00315675913 | A4 | -0.000223523385 | A5 | 2.90021069e-05 |  |  | 1.761301 | 0 |  | 1.763858 |  | 1.759565
NIKON-HIKARI | SF11 | Obso | 1.784721 | 25.833679 | 1.774137 | 0 | 0.0105 | 4.81 | 0 | ? | ? | ? | ? | ? | ? | 0.4 | 0.7 | 8.4 | 0 | 0 | 0 | 0 | 0 | 0 | Schott | A0 | 3.127487 | A1 | -0.0637466 | A2 | -0.0009890957 | A3 | 0.01363913 | A4 | -0.001588824 | A5 | 9.646333e-05 |  |  | 1.774137 | 0 |  | 1.781942 |  | 1.768331
NIKON-HIKARI | SFS3 | Obso | 1.7847 | 26.207574 | 1.764083 | 0 | 0.0077 | 5.02 | 0 | ? | ? | ? | ? | ? | ? | 0.4 | 0.7 | 9 | 0 | 0 | 0 | 0 | 0 | 0 | Schott | A0 | 3.071402 | A1 | -0.02168875 | A2 | 0.02943887 | A3 | 0.005498532 | A4 | -0.0005380916 | A5 | 4.131754e-05 |  |  | 1.764083 | 0 |  | 1.767551 |  | 1.761642
NIKON-HIKARI | J-SFS3 | Stan | 1.7847 | 26.268169 | 0 | 0 | 0.0128 | 3.28 | 3 | ? | ? | ? | ? | ? | 1 | 0.388865 | 2.05809 | 8.4 | -4.1e-06 | 1.03e-08 | -1.11e-12 | 9.85e-07 | 1.57e-09 | 0.29 | Extended 3 | A0 | 3.05623339 | A1 | -0.0128486167 | A2 | 0 | A3 | 0.0387408706 | A4 | 0.00339109066 | A5 | -0.000605526065 | A6 |  | 0 | 0 |  | 0 |  | 0 | 0.000141221664 | A7 | -1.44464234e-05 | A8 | 6.88155857e-07
NIKON-HIKARI | E-SFS3 | Obso | 1.784696 | 26.295354 | 1.761235 | 0 | 0.0134 | 3.28 | 3 | ? | ? | ? | ? | ? | ? | 0.4 | 0.7 | 10.2 | 0 | 0 | 0 | 0 | 0 | 0 | Schott | A0 | 3.05701152 | A1 | -0.0132251945 | A2 | 0.0390853018 | A3 | 0.0025148016 | A4 | -0.000131876542 | A5 | 2.24898958e-05 |  |  | 1.761235 | 0 |  | 1.763367 |  | 1.759737
NIKON-HIKARI | E-SF14 | Obso | 1.76182 | 26.556301 | 1.739676 | 0 | 0.0122 | 3.16 | 0 | ? | ? | ? | ? | ? | ? | 0.4 | 0.7 | 9.4 | 0 | 0 | 0 | 0 | 0 | 0 | Schott | A0 | 2.98384614 | A1 | -0.0128995609 | A2 | 0.035639664 | A3 | 0.00296907641 | A4 | -0.00022269905 | A5 | 2.67423649e-05 |  |  | 1.739676 | 0 |  | 1.742038 |  | 1.738077
NIKON-HIKARI | SF14 | Obso | 1.76182 | 26.556302 | 1.739676 | 0 | 0.0122 | 4.57 | 0 | ? | ? | ? | ? | ? | ? | 0.4 | 0.7 | 7.5 | 0 | 0 | 0 | 0 | 0 | 0 | Schott | A0 | 2.983846 | A1 | -0.01289956 | A2 | 0.03563966 | A3 | 0.002969076 | A4 | -0.000222699 | A5 | 2.674236e-05 |  |  | 1.739676 | 0 |  | 1.742038 |  | 1.738077
NIKON-HIKARI | J-SF14 | Stan | 1.76182 | 26.584374 | 0 | 0 | 0.013 | 3.17 | 3 | ? | ? | ? | ? | ? | 1 | 0.388865 | 2.05809 | 8.3 | -2.24e-06 | 1.17e-08 | -1.69e-12 | 9.64e-07 | 1.48e-09 | 0.292 | Extended 3 | A0 | 2.98193445 | A1 | -0.012659384 | A2 | 0 | A3 | 0.0370386685 | A4 | 0.00296054842 | A5 | -0.000481643932 | A6 |  | 0 | 0 |  | 0 |  | 0 | 0.000114549779 | A7 | -1.16507463e-05 | A8 | 5.68089035e-07
NIKON-HIKARI | J-LASFH23 | Stan | 1.85 | 27.027002 | 0 | 0 | 0.0103 | 3.9 | 1 | ? | ? | ? | ? | ? | 1 | 0.388865 | 2.05809 | 7.6 | -4.01e-06 | 5.69e-09 | 1.18e-12 | 1.07e-06 | 1.47e-09 | 0.272 | Extended 3 | A0 | 3.27710657 | A1 | -0.0120480934 | A2 | -0.000105066933 | A3 | 0.0470173769 | A4 | 0.00095791266 | A5 | 0.000282409939 | A6 |  | 0 | 0 |  | 0 |  | 0 | -2.89931135e-05 | A7 | 2.51862401e-06 | A8 | 0
NIKON-HIKARI | E-SF4 | Obso | 1.755199 | 27.510087 | 1.733497 | 0 | 0.0121 | 3.17 | 1 | ? | ? | ? | ? | ? | ? | 0.4 | 0.7 | 10.2 | 0 | 0 | 0 | 0 | 0 | 0 | Schott | A0 | 2.96469762 | A1 | -0.0128650713 | A2 | 0.0357299793 | A3 | 0.00216572877 | A4 | -0.000102243404 | A5 | 1.82439835e-05 |  |  | 1.733497 | 0 |  | 1.735342 |  | 1.732149
NIKON-HIKARI | J-SF4 | Stan | 1.7552 | 27.57111 | 0 | 0 | 0.0112 | 3.22 | 2 | ? | ? | ? | ? | ? | 1 | 0.388865 | 2.05809 | 8.4 | -3.18e-06 | 1.03e-08 | -1.22e-12 | 1e-06 | 1.53e-09 | 0.281 | Extended 3 | A0 | 2.96384442 | A1 | -0.0122384397 | A2 | 0 | A3 | 0.0357090539 | A4 | 0.00272484712 | A5 | -0.000437315556 | A6 |  | 0 | 0 |  | 0 |  | 0 | 0.000103210102 | A7 | -1.04209554e-05 | A8 | 5.02488681e-07
NIKON-HIKARI | SF4 | Obso | 1.7552 | 27.641217 | 1.737473 | 0 | 0.0055 | 4.79 | 0 | ? | ? | ? | ? | ? | ? | 0.4 | 0.7 | 8.5 | 0 | 0 | 0 | 0 | 0 | 0 | Schott | A0 | 2.988119 | A1 | -0.03043514 | A2 | 0.0237723 | A3 | 0.005097428 | A4 | -0.0004379463 | A5 | 3.025835e-05 |  |  | 1.737473 | 0 |  | 1.740544 |  | 1.734949
NIKON-HIKARI | SF13 | Obso | 1.740771 | 27.644962 | 1.721203 | 0 | 0.0093 | 4.37 | 0 | ? | ? | ? | ? | ? | ? | 0.4 | 0.7 | 8.1 | 0 | 0 | 0 | 0 | 0 | 0 | Schott | A0 | 2.92263 | A1 | -0.01150018 | A2 | 0.02875835 | A3 | 0.004472855 | A4 | -0.0004973006 | A5 | 4.089372e-05 |  |  | 1.721203 | 0 |  | 1.724326 |  | 1.719274
NIKON-HIKARI | J-SF13 | Stan | 1.74077 | 27.740933 | 0 | 0 | 0.011 | 3.1 | 4 | ? | ? | ? | ? | ? | 1 | 0.388865 | 2.05809 | 8.6 | -3.11e-06 | 1.09e-08 | -8.08e-13 | 9.82e-07 | 1.35e-09 | 0.283 | Extended 3 | A0 | 2.9174225 | A1 | -0.0121278695 | A2 | 0 | A3 | 0.0344734103 | A4 | 0.00266756706 | A5 | -0.000432503622 | A6 |  | 0 | 0 |  | 0 |  | 0 | 0.000100646069 | A7 | -1.00610625e-05 | A8 | 4.80261151e-07
NIKON-HIKARI | E-SF13 | Obso | 1.740769 | 27.784828 | 1.720038 | 0 | 0.0115 | 3.13 | 4 | ? | ? | ? | ? | ? | ? | 0.4 | 0.7 | 9.1 | 0 | 0 | 0 | 0 | 0 | 0 | Schott | A0 | 2.92006212 | A1 | -0.0134436038 | A2 | 0.0333556844 | A3 | 0.00246092959 | A4 | -0.000160492168 | A5 | 2.11511846e-05 |  |  | 1.720038 | 0 |  | 1.722059 |  | 1.718594
NIKON-HIKARI | SF10 | Obso | 1.72825 | 28.34699 | 1.701211 | 0 | 0.0083 | 4.27 | 0 | ? | ? | ? | ? | ? | ? | 0.4 | 0.7 | 8.5 | 0 | 0 | 0 | 0 | 0 | 0 | Schott | A0 | 2.842085 | A1 | 0.01641576 | A2 | 0.05206046 | A3 | -0.002610463 | A4 | 0.000446977 | A5 | -9.429829e-06 |  |  | 1.701211 | 0 |  | 1.700491 |  | 1.702038
NIKON-HIKARI | J-SF10 | Stan | 1.72825 | 28.378835 | 0 | 0 | 0.0101 | 3.06 | 3 | ? | ? | ? | ? | ? | 1 | 0.388865 | 2.05809 | 8.9 | -3.11e-06 | 9.45e-09 | -1.24e-12 | 9.59e-07 | 1.39e-09 | 0.282 | Extended 3 | A0 | 2.87916509 | A1 | -0.0119049122 | A2 | 0 | A3 | 0.0328054585 | A4 | 0.00270047713 | A5 | -0.000476826023 | A6 |  | 0 | 0 |  | 0 |  | 0 | 0.000107927203 | A7 | -1.07672748e-05 | A8 | 5.00986227e-07
NIKON-HIKARI | E-SF10 | Obso | 1.72825 | 28.459666 | 1.707838 | 0 | 0.011 | 3.07 | 1 | ? | ? | ? | ? | ? | ? | 0.4 | 0.7 | 9.6 | 0 | 0 | 0 | 0 | 0 | 0 | Schott | A0 | 2.87968193 | A1 | -0.0123038115 | A2 | 0.033443025 | A3 | 0.00183471163 | A4 | -8.12508073e-05 | A5 | 1.59440837e-05 |  |  | 1.707838 | 0 |  | 1.709498 |  | 1.70661
NIKON-HIKARI | E-LAF9 | Obso | 1.79504 | 28.542951 | 1.772807 | 0 | 0.011 | 3.51 | 0 | ? | ? | ? | ? | ? | ? | 0.4 | 0.7 | 8.4 | 0 | 0 | 0 | 0 | 0 | 0 | Schott | A0 | 3.100922 | A1 | -0.01374983 | A2 | 0.03780926 | A3 | 0.002077998 | A4 | -9.162097e-05 | A5 | 1.798297e-05 |  |  | 1.772807 | 0 |  | 1.77461 |  | 1.771474
NIKON-HIKARI | LAF9 | Obso | 1.79504 | 28.565137 | 1.772252 | 0 | 0.0036 | 4.97 | 0 | ? | ? | ? | ? | ? | ? | 0.4 | 0.7 | 7.5 | 0 | 0 | 0 | 0 | 0 | 0 | Schott | A0 | 3.097921 | A1 | -0.01112466 | A2 | 0.0388245 | A3 | 0.001949184 | A4 | -6.840198e-05 | A5 | 1.330305e-05 |  |  | 1.772252 | 0 |  | 1.773718 |  | 1.771126
NIKON-HIKARI | E-LAFH3 | Obso | 1.795041 | 28.688901 | 0 | 0 | 0.0107 | 3.63 | 3 | ? | ? | ? | ? | ? | ? | 0.4 | 0.7 | 8.6 | 0 | 0 | 0 | 0 | 0 | 0 | Extended 2 | A0 | 3.10091582 | A1 | -0.0131944552 | A2 | 0.0377063856 | A3 | 0.00215246343 | A4 | -0.000117361655 | A5 | 1.96473108e-05 | A6 |  | 0 | 0 |  | 0 |  | 0 | -2.24111072e-05 | A7 | 0
NIKON-HIKARI | J-LAFH3 | Stan | 1.79504 | 28.692277 | 0 | 0 | 0.0103 | 3.61 | 1 | ? | ? | ? | ? | ? | 1 | 0.388865 | 2.05809 | 6.8 | 2.05e-07 | 1.21e-08 | -1.48e-12 | 1e-06 | 1.3e-09 | 0.269 | Extended 3 | A0 | 3.1015892 | A1 | -0.013347498 | A2 | 0 | A3 | 0.0364605893 | A4 | 0.00326400857 | A5 | -0.000624213023 | A6 |  | 0 | 0 |  | 0 |  | 0 | 0.000140210775 | A7 | -1.42247779e-05 | A8 | 6.58468818e-07
NIKON-HIKARI | J-LAFH3HS | Stan | 1.79504 | 28.692277 | 0 | 0 | 0.0103 | 3.61 | 1 | ? | ? | ? | ? | ? | ? | 0.388865 | 2.05809 | 6.8 | 2.05e-07 | 1.21e-08 | -1.48e-12 | 1e-06 | 1.3e-09 | 0.269 | Extended 3 | A0 | 3.1015892 | A1 | -0.013347498 | A2 | 0 | A3 | 0.0364605893 | A4 | 0.00326400857 | A5 | -0.000624213023 | A6 |  | 0 | 0 |  | 0 |  | 0 | 0.000140210775 | A7 | -1.42247779e-05 | A8 | 6.58468818e-07
NIKON-HIKARI | J-LASFH16 | Stan | 2.001 | 29.123651 | 0 | 0 | 0.0041 | 5.1 | 1 | ? | ? | ? | ? | ? | 1 | 0.388865 | 2.05809 | 7.1 | -4.42e-07 | 1.09e-08 | 1.5e-12 | 1.05e-06 | 1.44e-09 | 0.265 | Extended 3 | A0 | 3.83294326 | A1 | -0.0156840611 | A2 | 0 | A3 | 0.0528843692 | A4 | 0.00350978963 | A5 | -0.000506491928 | A6 |  | 0 | 0 |  | 0 |  | 0 | 0.000115081798 | A7 | -1.10388704e-05 | A8 | 5.01900181e-07
NIKON-HIKARI | E-LASFH15 | Obso | 1.95 | 29.36536 | 0 | 0 | 0.0058 | 4.78 | 0 | ? | ? | ? | ? | ? | ? | 0.4 | 0.7 | 8.6 | 0 | 0 | 0 | 0 | 0 | 0 | Extended 2 | A0 | 3.64564579 | A1 | -0.0149009227 | A2 | 0.0493219809 | A3 | 0.00239217482 | A4 | -9.28226213e-05 | A5 | 1.87217041e-05 | A6 |  | 0 | 0 |  | 0 |  | 0 | -2.00969759e-05 | A7 | 0
NIKON-HIKARI | J-LASFH15 | Stan | 1.95 | 29.366344 | 0 | 0 | 0.005 | 4.79 | 2 | ? | ? | ? | ? | ? | 1 | 0.388865 | 2.05809 | 7.4 | -5.74e-07 | 1.16e-08 | -1.39e-12 | 1.02e-06 | 1.36e-09 | 0.267 | Extended 3 | A0 | 3.64640666 | A1 | -0.0151039558 | A2 | 0 | A3 | 0.0480157444 | A4 | 0.00349072452 | A5 | -0.000573639028 | A6 |  | 0 | 0 |  | 0 |  | 0 | 0.000130249514 | A7 | -1.29576789e-05 | A8 | 5.92144355e-07
NIKON-HIKARI | SF1 | Obso | 1.71736 | 29.486634 | 1.696617 | 0 | 0.0032 | 4.47 | 0 | ? | ? | ? | ? | ? | ? | 0.4 | 0.7 | 9 | 0 | 0 | 0 | 0 | 0 | 0 | Schott | A0 | 2.839803 | A1 | -0.004469128 | A2 | 0.03464028 | A3 | 0.001334322 | A4 | -5.451762e-05 | A5 | 1.214724e-05 |  |  | 1.696617 | 0 |  | 1.69779 |  | 1.695849
NIKON-HIKARI | E-SF1 | Obso | 1.717362 | 29.522238 | 1.697935 | 0 | 0.0101 | 3.07 | 2 | ? | ? | ? | ? | ? | ? | 0.4 | 0.7 | 9.7 | 0 | 0 | 0 | 0 | 0 | 0 | Schott | A0 | 2.84827856 | A1 | -0.0122548479 | A2 | 0.0316736954 | A3 | 0.00170745362 | A4 | -7.33008941e-05 | A5 | 1.41012815e-05 |  |  | 1.697935 | 0 |  | 1.69946 |  | 1.696774
NIKON-HIKARI | J-SF1 | Stan | 1.71736 | 29.572863 | 0 | 0 | 0.0089 | 3.07 | 2 | ? | ? | ? | ? | ? | 1 | 0.388865 | 2.05809 | 9.3 | -3.36e-06 | 9.84e-09 | -7.42e-13 | 9.23e-07 | 1.06e-09 | 0.278 | Extended 3 | A0 | 2.8477793 | A1 | -0.0114171302 | A2 | 0 | A3 | 0.0310426999 | A4 | 0.00254456183 | A5 | -0.000460296278 | A6 |  | 0 | 0 |  | 0 |  | 0 | 0.000102222014 | A7 | -1.01220546e-05 | A8 | 4.62539051e-07
NIKON-HIKARI | SF15 | Obso | 1.69895 | 30.089686 | 1.68008 | 0 | 0.0058 | 4.12 | 0 | ? | ? | ? | ? | ? | ? | 0.4 | 0.7 | 10 | 0 | 0 | 0 | 0 | 0 | 0 | Schott | A0 | 2.787118 | A1 | -0.006950628 | A2 | 0.03016016 | A3 | 0.00207609 | A4 | -0.0001855962 | A5 | 2.047325e-05 |  |  | 1.68008 | 0 |  | 1.681802 |  | 1.678993
NIKON-HIKARI | E-SF15 | Obso | 1.698947 | 30.128584 | 1.6802 | 0 | 0.0092 | 2.97 | 4 | ? | ? | ? | ? | ? | ? | 0.4 | 0.7 | 9.1 | 0 | 0 | 0 | 0 | 0 | 0 | Schott | A0 | 2.7903158 | A1 | -0.0118464509 | A2 | 0.0305751341 | A3 | 0.00141030608 | A4 | -4.15895631e-05 | A5 | 1.14740935e-05 |  |  | 1.6802 | 0 |  | 1.681539 |  | 1.679145
NIKON-HIKARI | J-SF15 | Stan | 1.69895 | 30.13069 | 0 | 0 | 0.0083 | 2.95 | 3 | ? | ? | ? | ? | ? | 1 | 0.388865 | 2.05809 | 9.2 | -4.36e-06 | 9.57e-09 | -2.03e-12 | 9.29e-07 | 1.24e-09 | 0.276 | Extended 3 | A0 | 2.79018804 | A1 | -0.0110845992 | A2 | 0 | A3 | 0.0297256583 | A4 | 0.00219337541 | A5 | -0.000359769888 | A6 |  | 0 | 0 |  | 0 |  | 0 | 8.12762977e-05 | A7 | -8.02301606e-06 | A8 | 3.73019506e-07
NIKON-HIKARI | E-SF8 | Obso | 1.688931 | 31.070978 | 1.671126 | 0 | 0.0079 | 2.93 | 4 | ? | ? | ? | ? | ? | ? | 0.4 | 0.7 | 9.1 | 0 | 0 | 0 | 0 | 0 | 0 | Schott | A0 | 2.76155381 | A1 | -0.0116348386 | A2 | 0.0286355735 | A3 | 0.00155293137 | A4 | -7.94510589e-05 | A5 | 1.28609539e-05 |  |  | 1.671126 | 0 |  | 1.672518 |  | 1.670056
NIKON-HIKARI | SF8 | Obso | 1.68893 | 31.144745 | 1.678247 | 0 | 0.0015 | 4.22 | 0 | ? | ? | ? | ? | ? | ? | 0.4 | 0.7 | 9.3 | 0 | 0 | 0 | 0 | 0 | 0 | Schott | A0 | 2.798858 | A1 | -0.03718093 | A2 | 0.007630191 | A3 | 0.007231691 | A4 | -0.0008073847 | A5 | 4.696667e-05 |  |  | 1.678247 | 0 |  | 1.682489 |  | 1.674936
NIKON-HIKARI | J-SF8 | Stan | 1.68893 | 31.163593 | 0 | 0 | 0.0072 | 2.93 | 3 | ? | ? | ? | ? | ? | 1 | 0.388865 | 2.05809 | 9.2 | -4.33e-06 | 8.54e-09 | -1.66e-12 | 9.28e-07 | 1.19e-09 | 0.271 | Extended 3 | A0 | 2.76136798 | A1 | -0.0108932344 | A2 | 0 | A3 | 0.0279459967 | A4 | 0.00232580023 | A5 | -0.000432657789 | A6 |  | 0 | 0 |  | 0 |  | 0 | 9.2814925e-05 | A7 | -9.03546717e-06 | A8 | 4.01729395e-07
NIKON-HIKARI | E-LASFH13 | Obso | 1.90366 | 31.273204 | 0 | 0 | 0.0037 | 4.66 | 2 | ? | ? | ? | ? | ? | ? | 0.4 | 0.7 | 7.9 | 0 | 0 | 0 | 0 | 0 | 0 | Extended 2 | A0 | 3.48771563 | A1 | -0.0146590634 | A2 | 0.0428753558 | A3 | 0.00219556229 | A4 | -0.000101404002 | A5 | 1.5729252e-05 | A6 |  | 0 | 0 |  | 0 |  | 0 | 6.84367211e-05 | A7 | 0
NIKON-HIKARI | J-LASFH13 | Stan | 1.90366 | 31.274235 | 0 | 0 | 0.0029 | 4.66 | 1 | ? | ? | ? | ? | ? | 1 | 0.388865 | 2.05809 | 6.7 | 3.53e-07 | 1.34e-08 | -2.36e-12 | 1.07e-06 | 1.62e-09 | 0.247 | Extended 3 | A0 | 3.48496859 | A1 | -0.0134692969 | A2 | -8.98801936e-05 | A3 | 0.0453620373 | A4 | 0.00110287376 | A5 | 0.000148043312 | A6 |  | 0 | 0 |  | 0 |  | 0 | -1.27401645e-05 | A7 | 1.28412516e-06 | A8 | 0
NIKON-HIKARI | J-LASFH13HS | Stan | 1.90366 | 31.274235 | 0 | 0 | 0.0029 | 4.66 | 1 | ? | ? | ? | ? | ? | 1 | 0.388865 | 2.05809 | 6.7 | 3.48e-07 | 1.35e-08 | 2.04e-12 | 1.07e-06 | 1.58e-09 | 0.247 | Extended 3 | A0 | 3.48496859 | A1 | -0.0134692969 | A2 | -8.98801936e-05 | A3 | 0.0453620373 | A4 | 0.00110287376 | A5 | 0.000148043312 | A6 |  | 0 | 0 |  | 0 |  | 0 | -1.27401645e-05 | A7 | 1.28412516e-06 | A8 | 0
NIKON-HIKARI | E-LAF11 | Obso | 1.75692 | 31.591329 | 1.737886 | 0 | 0.0056 | 3.52 | 4 | ? | ? | ? | ? | ? | ? | 0.4 | 0.7 | 9.1 | 0 | 0 | 0 | 0 | 0 | 0 | Schott | A0 | 2.98504551 | A1 | -0.012861773 | A2 | 0.0312839577 | A3 | 0.00217089493 | A4 | -0.000162580251 | A5 | 1.82003929e-05 |  |  | 1.737886 | 0 |  | 1.739594 |  | 1.736636
NIKON-HIKARI | LAF11 | Obso | 1.75692 | 31.704801 | 1.705901 | 0 | -0.0001 | 4.58 | 0 | ? | ? | ? | ? | ? | ? | 0.4 | 0.7 | 6.4 | 0 | 0 | 0 | 0 | 0 | 0 | Schott | A0 | 2.809631 | A1 | 0.1142767 | A2 | 0.1251064 | A3 | -0.0221709 | A4 | 0.002916176 | A5 | -0.0001356855 |  |  | 1.705901 | 0 |  | 1.694584 |  | 1.714935
NIKON-HIKARI | E-SF5 | Obso | 1.6727 | 32.107703 | 1.65561 | 0 | 0.0085 | 2.89 | 3 | ? | ? | ? | ? | ? | ? | 0.4 | 0.7 | 9 | 0 | 0 | 0 | 0 | 0 | 0 | Schott | A0 | 2.71201742 | A1 | -0.0111228641 | A2 | 0.0276913413 | A3 | 0.00113193687 | A4 | -2.4225064e-05 | A5 | 8.91515336e-06 |  |  | 1.65561 | 0 |  | 1.656734 |  | 1.654687
NIKON-HIKARI | SF5 | Obso | 1.6727 | 32.154391 | 1.660229 | 0 | 0.0013 | 4.09 | 0 | ? | ? | ? | ? | ? | ? | 0.4 | 0.7 | 8.8 | 0 | 0 | 0 | 0 | 0 | 0 | Schott | A0 | 2.735991 | A1 | -0.0272415 | A2 | 0.01394696 | A3 | 0.004883728 | A4 | -0.0004997414 | A5 | 2.996089e-05 |  |  | 1.660229 | 0 |  | 1.663153 |  | 1.65787
NIKON-HIKARI | J-SF5 | Stan | 1.6727 | 32.185454 | 0 | 0 | 0.0069 | 2.9 | 2 | ? | ? | ? | ? | ? | 1 | 0.388865 | 2.05809 | 8.5 | -2.77e-06 | 8.95e-09 | -1.43e-12 | 8.59e-07 | 1.28e-09 | 0.275 | Extended 3 | A0 | 2.71072072 | A1 | -0.0102160186 | A2 | -9.06763794e-05 | A3 | 0.0288337808 | A4 | 0.000557561753 | A5 | 0.000133564048 | A6 |  | 0 | 0 |  | 0 |  | 0 | -1.34358407e-05 | A7 | 1.19202152e-06 | A8 | 0
NIKON-HIKARI | J-LASFH21 | Stan | 1.95375 | 32.334656 | 0 | 0 | 0.0004 | 5.05 | 1 | ? | ? | ? | ? | ? | 1 | 0.388865 | 2.05809 | 7 | 6.76e-07 | 6.84e-09 | 2.25e-12 | 9.81e-07 | 1.3e-09 | 0.25 | Extended 3 | A0 | 3.67012303 | A1 | -0.0139442893 | A2 | -0.000136361252 | A3 | 0.0484434485 | A4 | 0.000950687214 | A5 | 0.000181807808 | A6 |  | 0 | 0 |  | 0 |  | 0 | -1.62618274e-05 | A7 | 1.33939862e-06 | A8 | 0
NIKON-HIKARI | E-LASF021 | Obso | 1.85026 | 32.348145 | 0 | 0 | 0.0041 | 4.34 | 2 | ? | ? | ? | ? | ? | ? | 0.4 | 0.7 | 8.1 | 0 | 0 | 0 | 0 | 0 | 0 | Extended 2 | A0 | 3.30328439 | A1 | -0.0145196022 | A2 | 0.0383186238 | A3 | 0.00182646612 | A4 | -9.04598096e-05 | A5 | 1.51789935e-05 | A6 |  | 0 | 0 |  | 0 |  | 0 | 1.69313476e-05 | A7 | 0
NIKON-HIKARI | J-LASF021 | Stan | 1.85026 | 32.352867 | 0 | 0 | 0.0046 | 4.37 | 1 | ? | ? | ? | ? | ? | 1 | 0.388865 | 2.05809 | 7 | 4.4e-24 | 1.07e-08 | 5.23e-12 | 9.54e-07 | 1.33e-09 | 0.258 | Extended 3 | A0 | 3.30477446 | A1 | -0.0145925795 | A2 | 0 | A3 | 0.0359916632 | A4 | 0.00349591839 | A5 | -0.000743189237 | A6 |  | 0 | 0 |  | 0 |  | 0 | 0.000155265866 | A7 | -1.52961037e-05 | A8 | 6.59677491e-07
NIKON-HIKARI | J-LASF021HS | Stan | 1.85026 | 32.352867 | 0 | 0 | 0.0046 | 4.37 | 1 | ? | ? | ? | ? | ? | 1 | 0.388865 | 2.05809 | 7 | 1.3e-07 | 1.08e-08 | 2.87e-12 | 9.05e-07 | 1.26e-09 | 0.265 | Extended 3 | A0 | 3.30477446 | A1 | -0.0145925795 | A2 | 0 | A3 | 0.0359916632 | A4 | 0.00349591839 | A5 | -0.000743189237 | A6 |  | 0 | 0 |  | 0 |  | 0 | 0.000155265866 | A7 | -1.52961037e-05 | A8 | 6.59677491e-07
NIKON-HIKARI | E-LASFH6 | Obso | 1.8061 | 33.265207 | 0 | 0 | 0.0025 | 3.76 | 4 | ? | ? | ? | ? | ? | ? | 0.4 | 0.7 | 8.3 | 0 | 0 | 0 | 0 | 0 | 0 | Extended 2 | A0 | 3.15292941 | A1 | -0.013157791 | A2 | 0.035267815 | A3 | 0.00139578932 | A4 | -3.80249631e-05 | A5 | 9.59672806e-06 | A6 |  | 0 | 0 |  | 0 |  | 0 | -8.30173359e-05 | A7 | 0
NIKON-HIKARI | LASFH6 | Obso | 1.8061 | 33.267264 | 1.788768 | 0 | -0.0004 | 4.62 | 0 | ? | ? | ? | ? | ? | ? | 0.4 | 0.7 | 7.5 | 0 | 0 | 0 | 0 | 0 | 0 | Schott | A0 | 3.167451 | A1 | -0.02220547 | A2 | 0.02630248 | A3 | 0.004028856 | A4 | -0.0004018775 | A5 | 2.821967e-05 |  |  | 1.788768 | 0 |  | 1.791248 |  | 1.786864
NIKON-HIKARI | J-LASFH6 | Stan | 1.8061 | 33.344981 | 0 | 0 | 0.002 | 3.77 | 4 | ? | ? | ? | ? | ? | 1 | 0.365015 | 2.05809 | 7.1 | 6.66e-07 | 7.78e-09 | 1.18e-12 | 8.51e-07 | 1.21e-09 | 0.264 | Extended 3 | A0 | 3.15462091 | A1 | -0.0134426083 | A2 | 0 | A3 | 0.0331718297 | A4 | 0.00271221217 | A5 | -0.000503803783 | A6 |  | 0 | 0 |  | 0 |  | 0 | 0.000100437086 | A7 | -9.19121981e-06 | A8 | 3.75808895e-07
NIKON-HIKARI | J-SF2 | Stan | 1.64769 | 33.723654 | 0 | 0 | 0.0053 | 2.72 | 2 | ? | ? | ? | ? | ? | 1 | 0.388865 | 2.05809 | 9 | -3.91e-06 | 9.41e-09 | -8.65e-13 | 8.65e-07 | 1.05e-09 | 0.264 | Extended 3 | A0 | 2.63768374 | A1 | -0.0104781511 | A2 | 0 | A3 | 0.0239749005 | A4 | 0.00192856512 | A5 | -0.000366733662 | A6 |  | 0 | 0 |  | 0 |  | 0 | 7.71499779e-05 | A7 | -7.4649885e-06 | A8 | 3.25251898e-07
NIKON-HIKARI | SF12 | Obso | 1.648311 | 33.769773 | 1.6288 | 0 | 0.002 | 3.73 | 0 | ? | ? | ? | ? | ? | ? | 0.4 | 0.7 | 9.5 | 0 | 0 | 0 | 0 | 0 | 0 | Schott | A0 | 2.620359 | A1 | 0.002381459 | A2 | 0.03560544 | A3 | -0.001773085 | A4 | 0.0003452771 | A5 | -1.282207e-05 |  |  | 1.6288 | 0 |  | 1.628119 |  | 1.629187
NIKON-HIKARI | E-SF2 | Obso | 1.647689 | 33.799707 | 1.631213 | 0 | 0.0069 | 2.77 | 1 | ? | ? | ? | ? | ? | ? | 0.4 | 0.7 | 8.4 | 0 | 0 | 0 | 0 | 0 | 0 | Schott | A0 | 2.63429594 | A1 | -0.00920840209 | A2 | 0.0274266023 | A3 | 0.000225441472 | A4 | 9.97644221e-05 | A5 | 1.76259116e-08 |  |  | 1.631213 | 0 |  | 1.631706 |  | 1.630653
NIKON-HIKARI | SF2 | Obso | 1.64769 | 33.841849 | 1.627121 | 0 | 0.0013 | 3.85 | 0 | ? | ? | ? | ? | ? | ? | 0.4 | 0.7 | 9.8 | 0 | 0 | 0 | 0 | 0 | 0 | Schott | A0 | 2.612482 | A1 | 0.007294838 | A2 | 0.03844929 | A3 | -0.002459877 | A4 | 0.0004247475 | A5 | -1.668865e-05 |  |  | 1.627121 | 0 |  | 1.626042 |  | 1.62786
NIKON-HIKARI | SF9 | Obso | 1.65446 | 33.855439 | 1.639214 | 0 | 0.0001 | 3.93 | 0 | ? | ? | ? | ? | ? | ? | 0.4 | 0.7 | 8.8 | 0 | 0 | 0 | 0 | 0 | 0 | Schott | A0 | 2.661342 | A1 | -0.01187903 | A2 | 0.02328061 | A3 | 0.001777729 | A4 | -0.0001298549 | A5 | 1.138748e-05 |  |  | 1.639214 | 0 |  | 1.640487 |  | 1.638175
NIKON-HIKARI | E-LAFH2 | Obso | 1.80384 | 33.889217 | 1.784508 | 0 | 0.0032 | 3.58 | 2 | ? | ? | ? | ? | ? | ? | 0.4 | 0.7 | 7.5 | 0 | 0 | 0 | 0 | 0 | 0 | Schott | A0 | 3.1493362 | A1 | -0.0148382096 | A2 | 0.0335324542 | A3 | 0.00159644183 | A4 | -7.06244061e-05 | A5 | 1.15814159e-05 |  |  | 1.784508 | 0 |  | 1.785822 |  | 1.78341
NIKON-HIKARI | J-SF7 | Stan | 1.6398 | 34.546201 | 0 | 0 | 0.0051 | 2.76 | 5 | ? | ? | ? | ? | ? | 1 | 0.388865 | 2.05809 | 7.9 | -1.47e-06 | 1.1e-08 | -1.56e-12 | 8.37e-07 | 1.05e-09 | 0.263 | Extended 3 | A0 | 2.61297958 | A1 | -0.00985563637 | A2 | -0.000106186576 | A3 | 0.0254765452 | A4 | 0.000392630585 | A5 | 0.000121161036 | A6 |  | 0 | 0 |  | 0 |  | 0 | -1.21702106e-05 | A7 | 9.86930857e-07 | A8 | 0
NIKON-HIKARI | E-SF7 | Obso | 1.6398 | 34.563661 | 1.621987 | 0 | 0.0022 | 2.77 | 5 | ? | ? | ? | ? | ? | ? | 0.4 | 0.7 | 8.6 | 0 | 0 | 0 | 0 | 0 | 0 | Schott | A0 | 2.60224509 | A1 | -0.00228272809 | A2 | 0.0313239043 | A3 | -0.00110981516 | A4 | 0.00028447243 | A5 | -1.2054467e-05 |  |  | 1.621987 | 0 |  | 1.621514 |  | 1.622095
NIKON-HIKARI | SF7 | Obso | 1.6398 | 34.563664 | 1.621987 | 0 | 0.0022 | 3.78 | 0 | ? | ? | ? | ? | ? | ? | 0.4 | 0.7 | 9.9 | 0 | 0 | 0 | 0 | 0 | 0 | Schott | A0 | 2.602245 | A1 | -0.002282728 | A2 | 0.0313239 | A3 | -0.001109815 | A4 | 0.0002844724 | A5 | -1.205447e-05 |  |  | 1.621987 | 0 |  | 1.621514 |  | 1.622095
NIKON-HIKARI | J-LAF016 | Stan | 1.801 | 34.923057 | 0 | 0 | -0.0004 | 3.63 | 2 | ? | ? | ? | ? | ? | 1 | 0.388865 | 2.05809 | 6.2 | 3.88e-06 | 1.54e-08 | -1.25e-12 | 8.15e-07 | 8.75e-10 | 0.256 | Extended 3 | A0 | 3.13977744 | A1 | -0.0136971027 | A2 | -0.000162026634 | A3 | 0.0348771551 | A4 | 0.000587991861 | A5 | 0.000135087453 | A6 |  | 0 | 0 |  | 0 |  | 0 | -1.23042975e-05 | A7 | 9.55959268e-07 | A8 | 0
NIKON-HIKARI | J-LAF016HS | Stan | 1.801 | 34.923057 | 0 | 0 | -0.0004 | 3.63 | 2 | ? | ? | ? | ? | ? | ? | 0.388865 | 2.05809 | 6.2 | 3.88e-06 | 1.54e-08 | -1.25e-12 | 8.15e-07 | 8.75e-10 | 0.256 | Extended 3 | A0 | 3.13977744 | A1 | -0.0136971027 | A2 | -0.000162026634 | A3 | 0.0348771551 | A4 | 0.000587991861 | A5 | 0.000135087453 | A6 |  | 0 | 0 |  | 0 |  | 0 | -1.23042975e-05 | A7 | 9.55959268e-07 | A8 | 0
NIKON-HIKARI | E-LAF016 | Obso | 1.800999 | 34.963582 | 1.782002 | 0 | 0.0005 | 3.63 | 3 | ? | ? | ? | ? | ? | ? | 0.4 | 0.7 | 7.6 | 0 | 0 | 0 | 0 | 0 | 0 | Schott | A0 | 3.14158865 | A1 | -0.0147653343 | A2 | 0.0334231042 | A3 | 0.00125430167 | A4 | -3.49277287e-05 | A5 | 8.7589435e-06 |  |  | 1.782002 | 0 |  | 1.783117 |  | 1.781014
NIKON-HIKARI | LAF7 | Obso | 1.749501 | 35.186731 | 1.714038 | 0 | -0.0027 | 4.41 | 0 | ? | ? | ? | ? | ? | ? | 0.4 | 0.7 | 6.3 | 0 | 0 | 0 | 0 | 0 | 0 | Schott | A0 | 2.871638 | A1 | 0.05586319 | A2 | 0.08260113 | A3 | -0.01257133 | A4 | 0.00171414 | A5 | -7.977217e-05 |  |  | 1.714038 | 0 |  | 1.707783 |  | 1.718821
NIKON-HIKARI | J-LAF7 | Stan | 1.7495 | 35.248835 | 0 | 0 | 0.0029 | 3.62 | 4 | ? | ? | ? | ? | ? | 2 | 0.388865 | 2.05809 | 7.3 | -3.4e-07 | 1.13e-08 | -1.2e-12 | 9.08e-07 | 1.24e-09 | 0.247 | Extended 3 | A0 | 2.96739544 | A1 | -0.0118139418 | A2 | -0.000133628078 | A3 | 0.0310749099 | A4 | 0.000654571893 | A5 | 9.85567905e-05 | A6 |  | 0 | 0 |  | 0 |  | 0 | -8.8311254e-06 | A7 | 8.38843732e-07 | A8 | 0
NIKON-HIKARI | J-F16 | Stan | 1.5927 | 35.271777 | 0 | 0 | 0.0084 | 2.64 | 5 | ? | ? | ? | ? | ? | 1 | 0.365015 | 2.05809 | 8.6 | -5.48e-06 | 1.23e-08 | -2.21e-12 | 8.03e-07 | 9.15e-10 | 0.266 | Extended 3 | A0 | 2.47262695 | A1 | -0.0101687674 | A2 | 0 | A3 | 0.019743684 | A4 | 0.00181579852 | A5 | -0.00035896046 | A6 |  | 0 | 0 |  | 0 |  | 0 | 7.21398135e-05 | A7 | -6.71121675e-06 | A8 | 2.80287467e-07
NIKON-HIKARI | E-LAF7 | Obso | 1.749497 | 35.281419 | 1.731379 | 0 | 0.0019 | 3.61 | 4 | ? | ? | ? | ? | ? | ? | 0.4 | 0.7 | 8.7 | 0 | 0 | 0 | 0 | 0 | 0 | Schott | A0 | 2.96631279 | A1 | -0.0109274208 | A2 | 0.0314277188 | A3 | 0.000703288732 | A4 | 4.43317688e-05 | A5 | 2.65190331e-06 |  |  | 1.731379 | 0 |  | 1.732066 |  | 1.73068
NIKON-HIKARI | E-F16 | Obso | 1.592701 | 35.298957 | 1.57913 | 0 | 0.0079 | 2.64 | 3 | ? | ? | ? | ? | ? | ? | 0.4 | 0.7 | 9.8 | 0 | 0 | 0 | 0 | 0 | 0 | Schott | A0 | 2.47196413 | A1 | -0.0100810083 | A2 | 0.0208698749 | A3 | 0.000995620952 | A4 | -4.77932855e-05 | A5 | 8.07129922e-06 |  |  | 1.57913 | 0 |  | 1.580126 |  | 1.578307
NIKON-HIKARI | F1 | Obso | 1.625882 | 35.649693 | 1.609124 | 0 | 0.0006 | 3.66 | 0 | ? | ? | ? | ? | ? | ? | 0.4 | 0.7 | 9.8 | 0 | 0 | 0 | 0 | 0 | 0 | Schott | A0 | 2.562519 | A1 | -0.003146235 | A2 | 0.02916002 | A3 | -0.00087073 | A4 | 0.0002265332 | A5 | -8.612399e-06 |  |  | 1.609124 | 0 |  | 1.608846 |  | 1.60913
NIKON-HIKARI | E-F1 | Obso | 1.625882 | 35.649694 | 1.609124 | 0 | 0.0006 | 2.72 | 4 | ? | ? | ? | ? | ? | ? | 0.4 | 0.7 | 8.3 | 0 | 0 | 0 | 0 | 0 | 0 | Schott | A0 | 2.56251919 | A1 | -0.00314623487 | A2 | 0.0291600242 | A3 | -0.000870730012 | A4 | 0.000226533195 | A5 | -8.61239946e-06 |  |  | 1.609124 | 0 |  | 1.608846 |  | 1.609131
NIKON-HIKARI | E-LASFH9 | Obso | 1.90265 | 35.699754 | 1.881581 | 0 | -0.0046 | 5.52 | 5 | ? | ? | ? | ? | ? | ? | 0.4 | 0.7 | 7.5 | 0 | 0 | 0 | 0 | 0 | 0 | Schott | A0 | 3.49989132 | A1 | -0.014925507 | A2 | 0.0384731987 | A3 | 0.00184372906 | A4 | -9.49882953e-05 | A5 | 1.04373643e-05 |  |  | 1.881581 | 0 |  | 1.882775 |  | 1.880539
NIKON-HIKARI | J-F1 | Stan | 1.62588 | 35.722376 | 0 | 0 | 0.0044 | 2.69 | 4 | ? | ? | ? | ? | ? | 1 | 0.388865 | 2.05809 | 8.1 | 5.28e-07 | 1.7e-08 | -1.37e-12 | 7.99e-07 | 1.09e-09 | 0.265 | Extended 3 | A0 | 2.57291645 | A1 | -0.010421051 | A2 | -0.000102025424 | A3 | 0.0237163029 | A4 | 0.000442698668 | A5 | 9.19547318e-05 | A6 |  | 0 | 0 |  | 0 |  | 0 | -8.93128864e-06 | A7 | 7.90992496e-07 | A8 | 0
NIKON-HIKARI | J-LASFH9 | Obso | 1.90265 | 35.725382 | 0 | 0 | -0.0039 | 5.17 | 2 | ? | ? | ? | ? | ? | 1 | 0.365015 | 2.05809 | 6.5 | 1.68e-06 | 1.84e-08 | -2.23e-12 | 9.06e-07 | 8.72e-10 | 0.221 | Extended 3 | A0 | 3.49709032 | A1 | -0.0138248635 | A2 | -0.000132935974 | A3 | 0.0409278939 | A4 | 0.000880758278 | A5 | 8.93285504e-05 | A6 |  | 0 | 0 |  | 0 |  | 0 | -6.6176262e-06 | A7 | 6.24399823e-07 | A8 | 0
NIKON-HIKARI | J-LASFH9A | Stan | 1.90265 | 35.770703 | 0 | 0 | -0.0028 | 4.91 | 1 | ? | ? | ? | ? | ? | ? | 0.365015 | 2.05809 | 6.2 | 8.21e-07 | 1.2e-08 | 2.21e-12 | 8.89e-07 | 1.09e-09 | 0.234 | Extended 3 | A0 | 3.49725259 | A1 | -0.0137767486 | A2 | -0.000124635517 | A3 | 0.0410568814 | A4 | 0.000721039098 | A5 | 0.00013613414 | A6 |  | 0 | 0 |  | 0 |  | 0 | -1.24733129e-05 | A7 | 9.2497468e-07 | A8 | 0
NIKON-HIKARI | J-BASF2 | Stan | 1.66446 | 35.870305 | 0 | 0 | 0.0048 | 3.08 | 5 | ? | ? | ? | ? | ? | 1 | 0.365015 | 2.05809 | 8.4 | -2.62 | 1.11e-08 | -2.49e-12 | 7.87e-07 | 1.13e-09 | 0.265 | Extended 3 | A0 | 2.69527127 | A1 | -0.0109541476 | A2 | 0 | A3 | 0.0234490053 | A4 | 0.0019016356 | A5 | -0.000368276327 | A6 |  | 0 | 0 |  | 0 |  | 0 | 7.49770823e-05 | A7 | -7.0943249e-06 | A8 | 3.01058679e-07
NIKON-HIKARI | E-BASF2 | Obso | 1.66446 | 35.9135 | 1.646094 | 0 | 0.0017 | 3.1 | 2 | ? | ? | ? | ? | ? | ? | 0.4 | 0.7 | 10.3 | 0 | 0 | 0 | 0 | 0 | 0 | Schott | A0 | 2.67701358 | A1 | 0.00301170374 | A2 | 0.033120376 | A3 | -0.000925663558 | A4 | 0.000180536382 | A5 | -2.62215298e-06 |  |  | 1.646094 | 0 |  | 1.645989 |  | 1.646242
NIKON-HIKARI | BASF2 | Obso | 1.66446 | 35.913505 | 1.646094 | 0 | 0.0017 | 3.93 | 0 | ? | ? | ? | ? | ? | ? | 0.4 | 0.7 | 9.3 | 0 | 0 | 0 | 0 | 0 | 0 | Schott | A0 | 2.677014 | A1 | 0.003011704 | A2 | 0.03312038 | A3 | -0.0009256636 | A4 | 0.0001805364 | A5 | -2.622153e-06 |  |  | 1.646094 | 0 |  | 1.645989 |  | 1.646242
NIKON-HIKARI | E-F2 | Obso | 1.620041 | 36.258932 | 1.606162 | 0 | 0.0045 | 2.69 | 0 | ? | ? | ? | ? | ? | ? | 0.4 | 0.7 | 7.9 | 0 | 0 | 0 | 0 | 0 | 0 | Schott | A0 | 2.55739282 | A1 | -0.0107951229 | A2 | 0.0216807328 | A3 | 0.00105165979 | A4 | -5.36309816e-05 | A5 | 7.7466326e-06 | Melt |  | 1.606162 | 0 |  | 1.607137 |  | 1.60533 | Freq: | 1
NIKON-HIKARI | E-F2 | Obso | 1.620041 | 36.258938 | 1.606163 | 0 | 0.0045 | 2.69 | 0 | ? | ? | ? | ? | ? | ? | 0.4 | 0.7 | 7.9 | 0 | 0 | 0 | 0 | 0 | 0 | Schott | A0 | 2.557393 | A1 | -0.01079512 | A2 | 0.02168073 | A3 | 0.00105166 | A4 | -5.363098e-05 | A5 | 7.746633e-06 |  |  | 1.606163 | 0 |  | 1.607137 |  | 1.60533
NIKON-HIKARI | F2 | Obso | 1.62004 | 36.331342 | 1.603755 | 0 | 0 | 3.61 | 0 | ? | ? | ? | ? | ? | ? | 0.4 | 0.7 | 9.6 | 0 | 0 | 0 | 0 | 0 | 0 | Schott | A0 | 2.545002 | A1 | -0.001337396 | A2 | 0.02801151 | A3 | -0.0005417021 | A4 | 0.0001501754 | A5 | -3.617071e-06 |  |  | 1.603755 | 0 |  | 1.603714 |  | 1.603716
NIKON-HIKARI | J-F2 | Stan | 1.62004 | 36.396775 | 0 | 0 | 0.0045 | 2.66 | 2 | ? | ? | ? | ? | ? | 1 | 0.365015 | 2.05809 | 7.3 | 6.24e-07 | 1.16e-08 | -1.05e-12 | 7.86e-07 | 1.16e-09 | 0.264 | Extended 3 | A0 | 2.55848782 | A1 | -0.0111821288 | A2 | 0 | A3 | 0.0203054502 | A4 | 0.00204096825 | A5 | -0.000437338902 | A6 |  | 0 | 0 |  | 0 |  | 0 | 8.55288881e-05 | A7 | -7.9676939e-06 | A8 | 3.26555576e-07
NIKON-HIKARI | J-F3 | Obso | 1.61293 | 36.944974 | 0 | 0 | 0.004 | 2.64 | 6 | ? | ? | ? | ? | ? | 1 | 0.388865 | 2.05809 | 7.4 | 1.18e-06 | 1.37e-08 | -1.47e-12 | 7.35e-07 | 9.89e-10 | 0.267 | Extended 3 | A0 | 2.5354736 | A1 | -0.010429899 | A2 | -9.00763853e-05 | A3 | 0.0222719327 | A4 | 0.000443442601 | A5 | 7.40581279e-05 | A6 |  | 0 | 0 |  | 0 |  | 0 | -6.90525545e-06 | A7 | 6.52621989e-07 | A8 | 0
NIKON-HIKARI | F3 | Obso | 1.61293 | 36.996191 | 1.596357 | 0 | -0.0004 | 3.55 | 0 | ? | ? | ? | ? | ? | ? | 0.4 | 0.7 | 9.2 | 0 | 0 | 0 | 0 | 0 | 0 | Schott | A0 | 2.522283 | A1 | -0.00104823 | A2 | 0.02939577 | A3 | -0.00139163 | A4 | 0.0002896805 | A5 | -1.265089e-05 |  |  | 1.596357 | 0 |  | 1.595733 |  | 1.596604
NIKON-HIKARI | E-F3 | Obso | 1.61293 | 36.996203 | 1.596357 | 0 | -0.0004 | 2.67 | 5 | ? | ? | ? | ? | ? | ? | 0.4 | 0.7 | 8.3 | 0 | 0 | 0 | 0 | 0 | 0 | Schott | A0 | 2.52228312 | A1 | -0.00104823034 | A2 | 0.029395765 | A3 | -0.00139163033 | A4 | 0.000289680505 | A5 | -1.26508887e-05 |  |  | 1.596357 | 0 |  | 1.595733 |  | 1.596604
NIKON-HIKARI | E-LASF010 | Obso | 1.834 | 37.159899 | 1.815077 | 0 | -0.0046 | 4.28 | 1 | ? | ? | ? | ? | ? | ? | 0.4 | 0.7 | 6.8 | 0 | 0 | 0 | 0 | 0 | 0 | Schott | A0 | 3.26060903 | A1 | -0.0148581563 | A2 | 0.0340319193 | A3 | 0.00114204288 | A4 | -1.89155362e-05 | A5 | 5.34279856e-06 |  |  | 1.815077 | 0 |  | 1.815961 |  | 1.814196
NIKON-HIKARI | J-LASF010 | Stan | 1.834 | 37.183793 | 0 | 0 | -0.0042 | 4.28 | 1 | ? | ? | ? | ? | ? | 1 | 0.365015 | 2.05809 | 5.4 | 5.38e-06 | 1.7e-08 | -1.64e-12 | 8.14e-07 | 9.59e-10 | 0.236 | Extended 3 | A0 | 3.25964047 | A1 | -0.0145636865 | A2 | -0.000171298494 | A3 | 0.0351194196 | A4 | 0.000630621917 | A5 | 9.80352299e-05 | A6 |  | 0 | 0 |  | 0 |  | 0 | -8.0418207e-06 | A7 | 6.28587289e-07 | A8 | 0
NIKON-HIKARI | LASF010 | Obso | 1.834 | 37.338765 | 1.795425 | 0 | -0.003 | 4.32 | 0 | ? | ? | ? | ? | ? | ? | 0.4 | 0.7 | 7.9 | 0 | 0 | 0 | 0 | 0 | 0 | Schott | A0 | 3.162451 | A1 | 0.04629811 | A2 | 0.09621568 | A3 | -0.01807107 | A4 | 0.002856517 | A5 | -0.0001616506 |  |  | 1.795425 | 0 |  | 1.785312 |  | 1.801504
NIKON-HIKARI | E-BASF8 | Obso | 1.72342 | 37.950657 | 1.707495 | 0 | 0.0028 | 3.58 | 3 | ? | ? | ? | ? | ? | ? | 0.4 | 0.7 | 8.6 | 0 | 0 | 0 | 0 | 0 | 0 | Schott | A0 | 2.88848579 | A1 | -0.0117260382 | A2 | 0.0269121453 | A3 | 0.000931846805 | A4 | -1.77180132e-05 | A5 | 5.63107499e-06 |  |  | 1.707495 | 0 |  | 1.708334 |  | 1.706714
NIKON-HIKARI | BASF8 | Obso | 1.723421 | 37.969147 | 1.706171 | 0 | 0.0039 | 3.79 | 0 | ? | ? | ? | ? | ? | ? | 0.4 | 0.7 | 9 | 0 | 0 | 0 | 0 | 0 | 0 | Schott | A0 | 2.881495 | A1 | -0.006454381 | A2 | 0.03074684 | A3 | -0.0001396031 | A4 | 0.0001314241 | A5 | -2.44494e-06 |  |  | 1.706171 | 0 |  | 1.706387 |  | 1.705846
NIKON-HIKARI | E-F5 | Obso | 1.60342 | 38.012852 | 1.590352 | 0 | 0.0026 | 2.65 | 3 | ? | ? | ? | ? | ? | ? | 0.4 | 0.7 | 9 | 0 | 0 | 0 | 0 | 0 | 0 | Schott | A0 | 2.50863619 | A1 | -0.0101869365 | A2 | 0.0204516474 | A3 | 0.000841069518 | A4 | -3.63565381e-05 | A5 | 5.99712664e-06 |  |  | 1.590352 | 0 |  | 1.591174 |  | 1.589618
NIKON-HIKARI | J-F5 | Stan | 1.60342 | 38.028464 | 0 | 0 | 0.0024 | 2.63 | 3 | ? | ? | ? | ? | ? | 1 | 0.365015 | 2.05809 | 7.7 | 6.03e-07 | 1.26e-08 | -1.86e-12 | 7.96e-07 | 9.26e-10 | 0.25 | Extended 3 | A0 | 2.50730433 | A1 | -0.0096392024 | A2 | -0.000108925344 | A3 | 0.021773033 | A4 | 0.0002157139 | A5 | 0.000115184205 | A6 |  | 0 | 0 |  | 0 |  | 0 | -1.21949895e-05 | A7 | 8.47741632e-07 | A8 | 0
NIKON-HIKARI | J-BASF8 | Stan | 1.72342 | 38.029744 | 0 | 0 | 0.0024 | 3.61 | 3 | ? | ? | ? | ? | ? | 1 | 0.365015 | 2.05809 | 6.9 | 2.59e-06 | 1.16e-08 | -2.89e-13 | 7.88e-07 | 1.09e-09 | 0.248 | Extended 3 | A0 | 2.88696022 | A1 | -0.0105560202 | A2 | -0.000102521932 | A3 | 0.0280905311 | A4 | 0.000399098561 | A5 | 0.000115091109 | A6 |  | 0 | 0 |  | 0 |  | 0 | -1.16375905e-05 | A7 | 8.75066077e-07 | A8 | 0
NIKON-HIKARI | F5 | Obso | 1.60342 | 38.109129 | 1.594067 | 0 | -0.0008 | 3.45 | 0 | ? | ? | ? | ? | ? | ? | 0.4 | 0.7 | 9.6 | 0 | 0 | 0 | 0 | 0 | 0 | Schott | A0 | 2.527725 | A1 | -0.02381908 | A2 | 0.01020504 | A3 | 0.003480576 | A4 | -0.0003603615 | A5 | 2.057311e-05 |  |  | 1.594067 | 0 |  | 1.596265 |  | 1.592185
NIKON-HIKARI | BASF4 | Obso | 1.65128 | 38.218241 | 1.636431 | 0 | 0.001 | 3.91 | 0 | ? | ? | ? | ? | ? | ? | 0.4 | 0.7 | 10.1 | 0 | 0 | 0 | 0 | 0 | 0 | Schott | A0 | 2.653252 | A1 | -0.006578821 | A2 | 0.02439776 | A3 | 0.0005194976 | A4 | 2.48777e-05 | A5 | 1.560994e-06 |  |  | 1.636431 | 0 |  | 1.636891 |  | 1.635963
NIKON-HIKARI | KZFH2 | Obso | 1.671629 | 38.797887 | 1.657189 | 0 | -0.0059 | 1 | 0 | ? | ? | ? | ? | ? | ? | 0.4 | 0.7 | 0 | 0 | 0 | 0 | 0 | 0 | 0 | Schott | A0 | 2.723491 | A1 | -0.01309285 | A2 | 0.02374514 | A3 | 0.0007951295 | A4 | -1.290725e-05 | A5 | 3.339887e-06 |  |  | 1.657189 | 0 |  | 1.657894 |  | 1.656431
NIKON-HIKARI | J-F8 | Stan | 1.59551 | 39.212992 | 0 | 0 | 0.002 | 2.63 | 4 | ? | ? | ? | ? | ? | 1 | 0.388865 | 2.05809 | 7.8 | 4.04e-07 | 1.21e-08 | -1.07e-12 | 7.65e-07 | 9.54e-10 | 0.248 | Extended 3 | A0 | 2.48625113 | A1 | -0.0100589301 | A2 | -3.66798847e-05 | A3 | 0.0196315837 | A4 | 0.000763732181 | A5 | -3.17124943e-05 | A6 |  | 0 | 0 |  | 0 |  | 0 | 5.33168997e-06 | A7 | 0 | A8 | 0
NIKON-HIKARI | E-F8 | Obso | 1.59551 | 39.216011 | 1.580045 | 0 | -0.0009 | 2.63 | 4 | ? | ? | ? | ? | ? | ? | 0.4 | 0.7 | 9.4 | 0 | 0 | 0 | 0 | 0 | 0 | Schott | A0 | 2.47286461 | A1 | -0.00151192688 | A2 | 0.0276004612 | A3 | -0.00152550371 | A4 | 0.000290711488 | A5 | -1.28484326e-05 |  |  | 1.580045 | 0 |  | 1.579371 |  | 1.580321
NIKON-HIKARI | F8 | Obso | 1.59551 | 39.216026 | 1.580045 | 0 | -0.0009 | 3.38 | 0 | ? | ? | ? | ? | ? | ? | 0.4 | 0.7 | 10.1 | 0 | 0 | 0 | 0 | 0 | 0 | Schott | A0 | 2.472865 | A1 | -0.001511927 | A2 | 0.02760046 | A3 | -0.001525504 | A4 | 0.0002907115 | A5 | -1.284843e-05 |  |  | 1.580045 | 0 |  | 1.579371 |  | 1.580321
NIKON-HIKARI | BASF12 | Obso | 1.66998 | 39.233289 | 1.657796 | 0 | 0.0002 | 3.93 | 0 | ? | ? | ? | ? | ? | ? | 0.4 | 0.7 | 9.1 | 0 | 0 | 0 | 0 | 0 | 0 | Schott | A0 | 2.729422 | A1 | -0.01897808 | A2 | 0.01735778 | A3 | 0.002340995 | A4 | -0.000198277 | A5 | 1.222741e-05 |  |  | 1.657796 | 0 |  | 1.659269 |  | 1.656448
NIKON-HIKARI | E-LASF013 | Obso | 1.804398 | 39.578982 | 1.787266 | 0 | -0.0052 | 4.2 | 4 | ? | ? | ? | ? | ? | ? | 0.4 | 0.7 | 6.5 | 0 | 0 | 0 | 0 | 0 | 0 | Schott | A0 | 3.16454973 | A1 | -0.0146684282 | A2 | 0.030386787 | A3 | 0.00102933823 | A4 | -2.54435589e-05 | A5 | 4.67271608e-06 |  |  | 1.787266 | 0 |  | 1.788073 |  | 1.786435
NIKON-HIKARI | J-LASF013 | Stan | 1.8044 | 39.607321 | 0 | 0 | -0.006 | 4.2 | 1 | ? | ? | ? | ? | ? | 2 | 0.365015 | 2.05809 | 5.1 | 5.84e-06 | 1.42e-08 | -2.87e-12 | 7.19e-07 | 8.27e-10 | 0.234 | Extended 3 | A0 | 3.1635095 | A1 | -0.0145894059 | A2 | -0.000212587159 | A3 | 0.0315033746 | A4 | 0.000585519102 | A5 | 5.85508847e-05 | A6 |  | 0 | 0 |  | 0 |  | 0 | -3.44096993e-06 | A7 | 3.17840715e-07 | A8 | 0
NIKON-HIKARI | Q-LASFH18S | Obso | 1.85117 | 40.049815 | 0 | 0 | -0.0079 | 5.3 | 1 | ? | ? | ? | ? | ? | 1 | 0.388865 | 2.05809 | 5.9 | 0 | 0 | 0 | 0 | 0 | 0 | Extended 3 | A0 | 3.32568261 | A1 | -0.0131452099 | A2 | -0.000122888003 | A3 | 0.0340195247 | A4 | 0.000806964071 | A5 | 9.93603976e-06 | A6 |  | 0 | 0 |  | 0 |  | 0 | 2.07903061e-06 | A7 | 0 | A8 | 0 | For | mold | lens
NIKON-HIKARI | P-LASFH18S | Obso | 1.85117 | 40.049954 | 0 | 0 | -0.0072 | 5.27 | 0 | ? | ? | ? | ? | ? | ? | 0.4 | 0.7 | 7.3 | 0 | 0 | 0 | 0 | 0 | 0 | Extended 2 | A0 | 3.32566886 | A1 | -0.0131396072 | A2 | 0.0340298328 | A3 | 0.000803745646 | A4 | 1.03681091e-05 | A5 | 2.05840857e-06 | A6 |  | 0 | 0 |  | 0 |  | 0 | -0.000123587896 | A7 | 0 | Low | Tg | glass
NIKON-HIKARI | E-LAF05 | Obso | 1.762001 | 40.107044 | 1.745901 | 0 | -0.0005 | 3.94 | 5 | ? | ? | ? | ? | ? | ? | 0.4 | 0.7 | 7.8 | 0 | 0 | 0 | 0 | 0 | 0 | Schott | A0 | 3.02046444 | A1 | -0.0121632364 | A2 | 0.028023846 | A3 | 0.000861441681 | A4 | -1.40486471e-05 | A5 | 4.5613035e-06 |  |  | 1.745901 | 0 |  | 1.746648 |  | 1.745164
NIKON-HIKARI | J-LAF05 | Stan | 1.762 | 40.113731 | 0 | 0 | -0.0046 | 3.94 | 5 | ? | ? | ? | ? | ? | 2 | 0.365015 | 2.05809 | 6.3 | 8.98e-06 | 1.46e-08 | -2.25e-12 | 9.67e-07 | 9.34e-10 | 0.211 | Extended 3 | A0 | 3.01897142 | A1 | -0.0106135241 | A2 | -3.56215294e-05 | A3 | 0.0284177137 | A4 | 0.000843869366 | A5 | -1.12827377e-05 | A6 |  | 0 | 0 |  | 0 |  | 0 | 3.11337221e-06 | A7 | 0 | A8 | 0
NIKON-HIKARI | Q-LASFH58S | Stan | 1.85108 | 40.123706 | 0 | 0 | 0.0085 | 5.03 | 1 | ? | ? | ? | ? | ? | ? | 0.365015 | 2.05809 | 6.1 | 4.83e-06 | 1.11e-08 | -9.39e-13 | 8.43e-07 | 1.08e-09 | 0.21 | Extended 3 | A0 | 3.32552726 | A1 | -0.0132706113 | A2 | -0.000149120991 | A3 | 0.0339899628 | A4 | 0.000811209445 | A5 | 5.79662969e-06 | A6 |  | 0 | 0 |  | 0 |  | 0 | 2.35145894e-06 | A7 | 0 | A8 | 0
NIKON-HIKARI | J-LASF08 | Obso | 1.883 | 40.657188 | 0 | 0 | -0.0093 | 5.47 | 1 | ? | ? | ? | ? | ? | 1 | 0.388865 | 2.05809 | 6.4 | 1.5e-06 | 9.99e-09 | -1.94e-12 | 7.99e-07 | 9.02e-10 | 0.204 | Extended 3 | A0 | 3.44018604 | A1 | -0.0137727093 | A2 | -0.000115923849 | A3 | 0.0355983882 | A4 | 0.000803698998 | A5 | 1.22241789e-05 | A6 |  | 0 | 0 |  | 0 |  | 0 | 1.64455247e-06 | A7 | 0 | A8 | 0
NIKON-HIKARI | J-LASF08A | Stan | 1.883 | 40.688965 | 0 | 0 | -0.0088 | 5.41 | 0 | ? | ? | ? | ? | ? | ? | 0.365015 | 2.05809 | 6.2 | 1.96e-06 | 1.11e-08 | 1.91e-12 | 8.12e-07 | 8.29e-10 | 0.199 | Extended 3 | A0 | 3.4408629 | A1 | -0.0138053657 | A2 | -5.63338044e-05 | A3 | 0.035057073 | A4 | 0.000960233781 | A5 | -7.6596963e-06 | A6 |  | 0 | 0 |  | 0 |  | 0 | 2.57013206e-06 | A7 | 0 | A8 | 0
NIKON-HIKARI | Q-LASF03S | Stan | 1.80604 | 40.737356 | 0 | 0 | -0.007 | 4.48 | 1 | ? | ? | ? | ? | ? | 3 | 0.365015 | 2.05809 | 7.1 | 1.03e-05 | 1.43e-08 | -9.45e-13 | 8.99e-07 | 1.06e-09 | 0.211 | Extended 3 | A0 | 3.1699583 | A1 | -0.012153683 | A2 | -0.000127440597 | A3 | 0.0309253962 | A4 | 0.000733513997 | A5 | 6.0190839e-06 | A6 |  | 0 | 0 |  | 0 |  | 0 | 2.17380961e-06 | A7 | 0 | A8 | 0 | For | mold | lens
NIKON-HIKARI | E-LF5 | Obso | 1.581439 | 40.738479 | 1.569602 | 0 | 0.0014 | 2.58 | 2 | ? | ? | ? | ? | ? | ? | 0.4 | 0.7 | 8.6 | 0 | 0 | 0 | 0 | 0 | 0 | Schott | A0 | 2.44577168 | A1 | -0.0100665627 | A2 | 0.0184371468 | A3 | 0.000644165105 | A4 | -1.74180822e-05 | A5 | 3.77641526e-06 |  |  | 1.569602 | 0 |  | 1.570254 |  | 1.568954
NIKON-HIKARI | E-LASF08 | Obso | 1.882997 | 40.764336 | 1.864194 | 0 | -0.0092 | 5.48 | 1 | ? | ? | ? | ? | ? | ? | 0.4 | 0.7 | 7.8 | 0 | 0 | 0 | 0 | 0 | 0 | Schott | A0 | 3.44097798 | A1 | -0.0140195736 | A2 | 0.0351597803 | A3 | 0.000893152796 | A4 | 2.96132309e-06 | A5 | 1.83226713e-06 |  |  | 1.864194 | 0 |  | 1.864803 |  | 1.863481
NIKON-HIKARI | P-LASF03S | Obso | 1.80604 | 40.774175 | 0 | 0 | -0.0063 | 4.47 | 0 | ? | ? | ? | ? | ? | ? | 0.4 | 0.7 | 6.9 | 0 | 0 | 0 | 0 | 0 | 0 | Extended 2 | A0 | 3.17068141 | A1 | -0.0126020903 | A2 | 0.030537023 | A3 | 0.000826049797 | A4 | -4.87613819e-06 | A5 | 2.63470792e-06 | A6 |  | 0 | 0 |  | 0 |  | 0 | -2.27507217e-05 | A7 | 0 | Low | Tg | glass
NIKON-HIKARI | LF5 | Obso | 1.58144 | 40.777871 | 1.568242 | 0 | -0.0008 | 3.24 | 0 | ? | ? | ? | ? | ? | ? | 0.4 | 0.7 | 10.6 | 0 | 0 | 0 | 0 | 0 | 0 | Schott | A0 | 2.439252 | A1 | -0.005116676 | A2 | 0.02191912 | A3 | -0.000308089 | A4 | 0.0001181173 | A5 | -4.409047e-06 |  |  | 1.568242 | 0 |  | 1.56822 |  | 1.56807
NIKON-HIKARI | E-LASF03 | Obso | 1.8061 | 40.942316 | 1.793633 | 0 | -0.0063 | 4.31 | 2 | ? | ? | ? | ? | ? | ? | 0.4 | 0.7 | 6.7 | 0 | 0 | 0 | 0 | 0 | 0 | Schott | A0 | 3.19737166 | A1 | -0.032023626 | A2 | 0.0167812195 | A3 | 0.00429709196 | A4 | -0.000439299261 | A5 | 2.40669567e-05 |  |  | 1.793633 | 0 |  | 1.796021 |  | 1.791508
NIKON-HIKARI | J-LASF03 | Stan | 1.8061 | 40.975266 | 0 | 0 | -0.0068 | 4.31 | 1 | ? | ? | ? | ? | ? | 1 | 0.365015 | 2.05809 | 5.2 | 5.29e-06 | 1.45e-08 | -2.28e-12 | 7.4e-07 | 9e-10 | 0.222 | Extended 3 | A0 | 3.17262102 | A1 | -0.0144956612 | A2 | -0.000148050666 | A3 | 0.0302384298 | A4 | 0.000795161351 | A5 | -3.21543048e-06 | A6 |  | 0 | 0 |  | 0 |  | 0 | 3.05533181e-06 | A7 | 0 | A8 | 0
NIKON-HIKARI | J-LF5 | Stan | 1.58144 | 40.977199 | 0 | 0 | 0.0007 | 2.58 | 2 | ? | ? | ? | ? | ? | 1 | 0.365015 | 2.05809 | 7.5 | 8e-07 | 1.14e-08 | -1.34e-12 | 7.14e-07 | 7.75e-10 | 0.249 | Extended 3 | A0 | 2.44484793 | A1 | -0.00936437503 | A2 | -9.46881204e-05 | A3 | 0.0193135291 | A4 | 0.000236834809 | A5 | 7.55993911e-05 | A6 |  | 0 | 0 |  | 0 |  | 0 | -7.53407578e-06 | A7 | 5.41756865e-07 | A8 | 0
NIKON-HIKARI | J-BASF7 | Stan | 1.70154 | 41.018469 | 0 | 0 | 0.0003 | 3.63 | 4 | ? | ? | ? | ? | ? | 1 | 0.388865 | 2.05809 | 6.7 | 4.02e-06 | 1.19e-08 | -2.38e-12 | 7.43e-07 | 9.04e-10 | 0.239 | Extended 3 | A0 | 2.82115391 | A1 | -0.0100514408 | A2 | -9.24350756e-05 | A3 | 0.0249821665 | A4 | 0.000523468025 | A5 | 3.70259835e-05 | A6 |  | 0 | 0 |  | 0 |  | 0 | -2.14786963e-06 | A7 | 2.97698375e-07 | A8 | 0
NIKON-HIKARI | BASF7 | Obso | 1.70154 | 41.166978 | 1.690078 | 0 | -0.0003 | 3.98 | 0 | ? | ? | ? | ? | ? | ? | 0.4 | 0.7 | 8.8 | 0 | 0 | 0 | 0 | 0 | 0 | Schott | A0 | 2.83515 | A1 | -0.01785081 | A2 | 0.01539786 | A3 | 0.003719055 | A4 | -0.0004884822 | A5 | 3.290179e-05 |  |  | 1.690078 | 0 |  | 1.692647 |  | 1.68831
NIKON-HIKARI | E-BASF7 | Obso | 1.70154 | 41.166985 | 1.690078 | 0 | -0.0003 | 3.55 | 4 | ? | ? | ? | ? | ? | ? | 0.4 | 0.7 | 8.3 | 0 | 0 | 0 | 0 | 0 | 0 | Schott | A0 | 2.83515039 | A1 | -0.0178508143 | A2 | 0.0153978598 | A3 | 0.00371905515 | A4 | -0.000488482182 | A5 | 3.29017911e-05 |  |  | 1.690078 | 0 |  | 1.692647 |  | 1.68831
NIKON-HIKARI | E-LF7 | Obso | 1.575006 | 41.481733 | 1.563668 | 0 | 0.0014 | 2.54 | 4 | ? | ? | ? | ? | ? | ? | 0.4 | 0.7 | 7.8 | 0 | 0 | 0 | 0 | 0 | 0 | Schott | A0 | 2.42793483 | A1 | -0.0101841542 | A2 | 0.01737719 | A3 | 0.000782340309 | A4 | -4.23035005e-05 | A5 | 5.02350788e-06 |  |  | 1.563668 | 0 |  | 1.5644 |  | 1.562978
NIKON-HIKARI | J-LF7 | Stan | 1.57501 | 41.512435 | 0 | 0 | 0.0017 | 2.6 | 3 | ? | ? | ? | ? | ? | 1 | 0.365015 | 2.05809 | 8 | -6.25e-07 | 1.15e-08 | -1.09e-12 | 7.18e-07 | 8.23e-10 | 0.245 | Extended 3 | A0 | 2.42574282 | A1 | -0.00890909885 | A2 | -0.000108092631 | A3 | 0.0190630501 | A4 | 0.000117245652 | A5 | 9.74566345e-05 | A6 |  | 0 | 0 |  | 0 |  | 0 | -9.93663901e-06 | A7 | 6.41905453e-07 | A8 | 0
NIKON-HIKARI | LF7 | Obso | 1.57501 | 41.5364 | 1.566104 | 0 | -0.0013 | 3.2 | 0 | ? | ? | ? | ? | ? | ? | 0.4 | 0.7 | 9.5 | 0 | 0 | 0 | 0 | 0 | 0 | Schott | A0 | 2.440824 | A1 | -0.02002119 | A2 | 0.01089699 | A3 | 0.002343396 | A4 | -0.0002198222 | A5 | 1.221823e-05 |  |  | 1.566104 | 0 |  | 1.567634 |  | 1.564675
NIKON-HIKARI | J-BASF6 | Stan | 1.66755 | 41.873908 | 0 | 0 | 0.001 | 3.21 | 4 | ? | ? | ? | ? | ? | 2 | 0.365015 | 2.05809 | 6.6 | 3.87e-07 | 1.26e-08 | -1.91e-12 | 6.54e-07 | 8.35e-10 | 0.247 | Extended 3 | A0 | 2.71408053 | A1 | -0.011443869 | A2 | -0.000185062065 | A3 | 0.0232439131 | A4 | 0.000130291556 | A5 | 0.00011814346 | A6 |  | 0 | 0 |  | 0 |  | 0 | -1.18586652e-05 | A7 | 7.68022789e-07 | A8 | 0
NIKON-HIKARI | E-BASF6 | Obso | 1.667551 | 41.964323 | 1.654044 | 0 | 0.0003 | 3.2 | 4 | ? | ? | ? | ? | ? | ? | 0.4 | 0.7 | 8 | 0 | 0 | 0 | 0 | 0 | 0 | Schott | A0 | 2.71377616 | A1 | -0.00941072521 | A2 | 0.0221914885 | A3 | 0.000735180213 | A4 | -2.11522864e-05 | A5 | 3.73099495e-06 |  |  | 1.654044 | 0 |  | 1.654665 |  | 1.653434
NIKON-HIKARI | BASF6 | Obso | 1.667551 | 42.00945 | 1.654668 | 0 | 0.0006 | 3.79 | 0 | ? | ? | ? | ? | ? | ? | 0.4 | 0.7 | 9 | 0 | 0 | 0 | 0 | 0 | 0 | Schott | A0 | 2.718163 | A1 | -0.01334622 | A2 | 0.02057831 | A3 | 0.0009283221 | A4 | -1.411159e-05 | A5 | 1.659476e-06 |  |  | 1.654668 | 0 |  | 1.6553 |  | 1.653911
NIKON-HIKARI | 5742 | Stan | 1.576531 | 42.042478 | 0 | 0 | -0.0024 | 3.15 | 0 | ? | 1 | ? | 2 | 1 | ? | 0.32611 | 2.32542 | 8.7 | 4.25e-07 | 1.13e-08 | 2.44e-13 | 9.33e-07 | 8.92e-10 | 0.201 | Sellmeier3 | K1 | 1.30326513 | L1 | 0.00977713845 | K2 | 0.127313632 | L2 | 0.0463756328 | K3 | 0.895143157 | L3 | 107.962139 | K4 |  | 0 | 0 |  | 0 |  | 0 | 0 | L4 | 0
NIKON-HIKARI | J-LASF02 | Stan | 1.79952 | 42.086944 | 0 | 0 | -0.007 | 4.51 | 3 | ? | ? | ? | ? | ? | 2 | 0.365015 | 2.05809 | 5.3 | 8.57e-06 | 1.43e-08 | -1.61e-12 | 7.97e-07 | 8.24e-10 | 0.215 | Extended 3 | A0 | 3.15037829 | A1 | -0.0126701101 | A2 | -0.00018434208 | A3 | 0.0301788791 | A4 | 0.000435495344 | A5 | 5.91055881e-05 | A6 |  | 0 | 0 |  | 0 |  | 0 | -3.81755339e-06 | A7 | 2.51546253e-07 | A8 | 0
NIKON-HIKARI | LASF02 | Obso | 1.79952 | 42.242359 | 1.78391 | 0 | -0.0075 | 4.33 | 0 | ? | ? | ? | ? | ? | ? | 0.4 | 0.7 | 7.4 | 0 | 0 | 0 | 0 | 0 | 0 | Schott | A0 | 3.156117 | A1 | -0.01727997 | A2 | 0.02733369 | A3 | 0.001199918 | A4 | -6.256744e-05 | A5 | 5.655719e-06 |  |  | 1.78391 | 0 |  | 1.784799 |  | 1.782978
NIKON-HIKARI | E-LASF02 | Obso | 1.79952 | 42.242361 | 1.78391 | 0 | -0.0075 | 4.32 | 4 | ? | ? | ? | ? | ? | ? | 0.4 | 0.7 | 6.8 | 0 | 0 | 0 | 0 | 0 | 0 | Schott | A0 | 3.15611691 | A1 | -0.0172799726 | A2 | 0.0273336859 | A3 | 0.00119991815 | A4 | -6.25674387e-05 | A5 | 5.65571879e-06 |  |  | 1.78391 | 0 |  | 1.784799 |  | 1.782978
NIKON-HIKARI | Q-LASFH59S | Stan | 1.82098 | 42.502165 | 0 | 0 | -81 | 4.81 | 1 | ? | ? | ? | ? | ? | ? | 0.365015 | 2.05809 | 6 | 6.56e-06 | 1.31e-08 | -1.29e-12 | 8.12e-07 | 7.8e-10 | 0.204 | Extended 3 | A0 | 3.22581362 | A1 | -0.0128335027 | A2 | -9.26420505e-05 | A3 | 0.0304553203 | A4 | 0.000747766899 | A5 | -1.21365984e-06 | A6 |  | 0 | 0 |  | 0 |  | 0 | 1.90023535e-06 | A7 | 0 | A8 | 0
NIKON-HIKARI | J-LF6 | Stan | 1.56732 | 42.578098 | 0 | 0 | 0.0024 | 2.61 | 6 | ? | ? | ? | ? | ? | 1 | 0.365015 | 2.05809 | 9.1 | -2.75e-06 | 9.59e-09 | -9.47e-13 | 6.88e-07 | 8.14e-10 | 0.248 | Extended 3 | A0 | 2.40368894 | A1 | -0.00844989386 | A2 | -0.00012227067 | A3 | 0.0183786358 | A4 | 9.28895588e-05 | A5 | 9.23801901e-05 | A6 |  | 0 | 0 |  | 0 |  | 0 | -9.1429577e-06 | A7 | 5.77555194e-07 | A8 | 0
NIKON-HIKARI | P-LASFH19S | Obso | 1.82098 | 42.656255 | 0 | 0 | -0.008 | 4.98 | 0 | ? | ? | ? | ? | ? | ? | 0.4 | 0.7 | 6.8 | 0 | 0 | 0 | 0 | 0 | 0 | Extended 2 | A0 | 3.2257027 | A1 | -0.0126902501 | A2 | 0.0306614932 | A3 | 0.000658747108 | A4 | 9.44972029e-06 | A5 | 1.26490053e-06 | A6 |  | 0 | 0 |  | 0 |  | 0 | -0.000120031201 | A7 | 0 | Low | Tg | glass
NIKON-HIKARI | Q-LASFH19S | Obso | 1.82098 | 42.656702 | 0 | 0 | -0.0086 | 4.97 | 1 | ? | ? | ? | ? | ? | 1 | 0.365015 | 2.05809 | 5.8 | 0 | 0 | 0 | 0 | 0 | 0 | Extended 3 | A0 | 3.22566311 | A1 | -0.0126719158 | A2 | -0.000122584245 | A3 | 0.0306900263 | A4 | 0.000649958511 | A5 | 1.0629994e-05 | A6 |  | 0 | 0 |  | 0 |  | 0 | 1.20774149e-06 | A7 | 0 | A8 | 0 | For | mold | lens
NIKON-HIKARI | LF6 | Obso | 1.56732 | 42.699778 | 1.556067 | 0 | -0.002 | 3.11 | 0 | ? | ? | ? | ? | ? | ? | 0.4 | 0.7 | 11 | 0 | 0 | 0 | 0 | 0 | 0 | Schott | A0 | 2.402616 | A1 | -0.005310264 | A2 | 0.01706231 | A3 | 0.000992587 | A4 | -0.0001107158 | A5 | 9.212954e-06 |  |  | 1.556067 | 0 |  | 1.556903 |  | 1.555487
NIKON-HIKARI | E-LF6 | Obso | 1.56732 | 42.699788 | 1.556067 | 0 | -0.002 | 2.54 | 4 | ? | ? | ? | ? | ? | ? | 0.4 | 0.7 | 8 | 0 | 0 | 0 | 0 | 0 | 0 | Schott | A0 | 2.4026161 | A1 | -0.00531026402 | A2 | 0.0170623068 | A3 | 0.000992586995 | A4 | -0.000110715814 | A5 | 9.21295404e-06 |  |  | 1.556067 | 0 |  | 1.556903 |  | 1.555487
NIKON-HIKARI | E-LASF05 | Obso | 1.834807 | 42.722417 | 1.817903 | 0 | -0.009 | 4.79 | 2 | ? | ? | ? | ? | ? | ? | 0.4 | 0.7 | 7.5 | 0 | 0 | 0 | 0 | 0 | 0 | Schott | A0 | 3.27555498 | A1 | -0.0149587295 | A2 | 0.0310927229 | A3 | 0.000682586922 | A4 | 9.41310743e-06 | A5 | 1.5045853e-06 |  |  | 1.817903 | 0 |  | 1.818482 |  | 1.817195
NIKON-HIKARI | J-LASF05 | Stan | 1.83481 | 42.733437 | 0 | 0 | -0.0079 | 4.79 | 1 | ? | ? | ? | ? | ? | 1 | 0.365015 | 2.05809 | 5.5 | 3.05e-06 | 1.1e-08 | -2.11e-12 | 6.93e-07 | 6.35e-10 | 0.225 | Extended 3 | A0 | 3.27458352 | A1 | -0.013275214 | A2 | -0.000135438033 | A3 | 0.0311933067 | A4 | 0.000711503841 | A5 | 3.51334559e-06 | A6 |  | 0 | 0 |  | 0 |  | 0 | 1.88560229e-06 | A7 | 0 | A8 | 0
NIKON-HIKARI | J-LASF05HS | Stan | 1.83481 | 42.733437 | 0 | 0 | -0.0079 | 4.79 | 1 | ? | ? | ? | ? | ? | ? | 0.365015 | 2.05809 | 5.5 | 3.05e-06 | 1.1e-08 | -2.11e-12 | 6.93e-07 | 6.35e-10 | 0.225 | Extended 3 | A0 | 3.27458352 | A1 | -0.013275214 | A2 | -0.000135438033 | A3 | 0.0311933067 | A4 | 0.000711503841 | A5 | 3.51334559e-06 | A6 |  | 0 | 0 |  | 0 |  | 0 | 1.88560229e-06 | A7 | 0 | A8 | 0
NIKON-HIKARI | J-BAF4 | Obso | 1.60562 | 43.484529 | 0 | 0 | 0.0013 | 2.89 | 6 | ? | ? | ? | ? | ? | 1 | 0.365015 | 2.05809 | 6.2 | 4.35e-06 | 1.43e-08 | -1.9e-12 | 6.38e-07 | 8.12e-10 | 0.247 | Extended 3 | A0 | 2.5217584 | A1 | -0.00979498428 | A2 | -0.000134973275 | A3 | 0.0197297837 | A4 | 7.13034071e-05 | A5 | 0.000103716753 | A6 |  | 0 | 0 |  | 0 |  | 0 | -1.06452623e-05 | A7 | 6.6389953e-07 | A8 | 0
NIKON-HIKARI | J-LAF02 | Stan | 1.72 | 43.610054 | 0 | 0 | -0.0029 | 3.88 | 5 | ? | ? | ? | ? | ? | 2 | 0.365015 | 2.05809 | 6.8 | 4.47e-06 | 1.14e-08 | -6.66e-13 | 7.71e-07 | 7.81e-10 | 0.22 | Extended 3 | A0 | 2.88586901 | A1 | -0.0102242298 | A2 | -5.7330265e-05 | A3 | 0.0243594329 | A4 | 0.000671639978 | A5 | -1.38459487e-05 | A6 |  | 0 | 0 |  | 0 |  | 0 | 2.96139784e-06 | A7 | 0 | A8 | 0
NIKON-HIKARI | E-LAF02 | Obso | 1.72 | 43.683353 | 1.706097 | 0 | -0.0014 | 3.66 | 4 | ? | ? | ? | ? | ? | ? | 0.4 | 0.7 | 8.2 | 0 | 0 | 0 | 0 | 0 | 0 | Schott | A0 | 2.88761613 | A1 | -0.0113224055 | A2 | 0.0234620658 | A3 | 0.000879155778 | A4 | -3.93727241e-05 | A5 | 4.43531743e-06 |  |  | 1.706097 | 0 |  | 1.706786 |  | 1.705411
NIKON-HIKARI | E-BAF4 | Obso | 1.60562 | 43.767613 | 1.590355 | 0 | 0.0009 | 2.89 | 5 | ? | ? | ? | ? | ? | ? | 0.4 | 0.7 | 7.5 | 0 | 0 | 0 | 0 | 0 | 0 | Schott | A0 | 2.50495857 | A1 | 0.00332474118 | A2 | 0.0283142796 | A3 | -0.00204413784 | A4 | 0.000334309924 | A5 | -1.53485779e-05 |  |  | 1.590355 | 0 |  | 1.589345 |  | 1.590957
NIKON-HIKARI | BAF4 | Obso | 1.60562 | 43.767629 | 1.590355 | 0 | 0.0009 | 3.37 | 0 | ? | ? | ? | ? | ? | ? | 0.4 | 0.7 | 7.8 | 0 | 0 | 0 | 0 | 0 | 0 | Schott | A0 | 2.504959 | A1 | 0.003324741 | A2 | 0.02831428 | A3 | -0.002044138 | A4 | 0.0003343099 | A5 | -1.534858e-05 |  |  | 1.590355 | 0 |  | 1.589345 |  | 1.590958
NIKON-HIKARI | J-LASFH22 | Stan | 1.8485 | 43.790731 | 0 | 0 | -0.0089 | 5.08 | 1 | ? | ? | ? | ? | ? | 1 | 0.365015 | 2.05809 | 6.3 | 2.55e-06 | 7.94e-09 | 2.06e-12 | 8.75e-07 | 1.58e-09 | 0.147 | Extended 3 | A0 | 3.32390176 | A1 | -0.0124810607 | A2 | -0.000116698235 | A3 | 0.0316622125 | A4 | 0.000639837554 | A5 | 8.855505e-06 | A6 |  | 0 | 0 |  | 0 |  | 0 | 1.07749628e-06 | A7 | 0 | A8 | 0
NIKON-HIKARI | J-LASF01 | Stan | 1.7859 | 44.169881 | 0 | 0 | -0.0078 | 4.25 | 2 | ? | ? | ? | ? | ? | 3 | 0.365015 | 2.05809 | 5.9 | 4e-06 | 1.48e-08 | -1.79e-12 | 7.09e-07 | 4.45e-10 | 0.208 | Extended 3 | A0 | 3.10918831 | A1 | -0.0137763126 | A2 | -0.000130545613 | A3 | 0.0274334291 | A4 | 0.000651189638 | A5 | -1.58159803e-06 | A6 |  | 0 | 0 |  | 0 |  | 0 | 1.87919051e-06 | A7 | 0 | A8 | 0
NIKON-HIKARI | LASF01 | Obso | 1.7859 | 44.174079 | 1.76981 | 0 | -0.007 | 4.27 | 0 | ? | ? | ? | ? | ? | ? | 0.4 | 0.7 | 7.4 | 0 | 0 | 0 | 0 | 0 | 0 | Schott | A0 | 3.106256 | A1 | -0.0130242 | A2 | 0.03000569 | A3 | -0.0002794596 | A4 | 0.0001479538 | A5 | -6.924513e-06 |  |  | 1.76981 | 0 |  | 1.769852 |  | 1.769411
NIKON-HIKARI | E-LASF01 | Obso | 1.7859 | 44.174088 | 1.76981 | 0 | -0.007 | 4.24 | 4 | ? | ? | ? | ? | ? | ? | 0.4 | 0.7 | 7.6 | 0 | 0 | 0 | 0 | 0 | 0 | Schott | A0 | 3.10625626 | A1 | -0.0130242032 | A2 | 0.0300056853 | A3 | -0.000279459588 | A4 | 0.000147953845 | A5 | -6.92451309e-06 |  |  | 1.76981 | 0 |  | 1.769853 |  | 1.769411
NIKON-HIKARI | KZFS4 | Obso | 1.6134 | 44.291828 | 1.60292 | 0 | -0.0097 | 3.2 | 0 | ? | ? | ? | ? | ? | ? | 0.4 | 0.7 | 5.4 | 0 | 0 | 0 | 0 | 0 | 0 | Schott | A0 | 2.554362 | A1 | -0.0165228 | A2 | 0.01560256 | A3 | 0.001407955 | A4 | -0.0001318867 | A5 | 8.507447e-06 |  |  | 1.60292 | 0 |  | 1.603996 |  | 1.601884
NIKON-HIKARI | E-LASF04 | Obso | 1.81554 | 44.342093 | 1.79825 | 0 | -0.009 | 4.56 | 5 | ? | ? | ? | ? | ? | ? | 0.4 | 0.7 | 7.6 | 0 | 0 | 0 | 0 | 0 | 0 | Schott | A0 | 3.20360786 | A1 | -0.00877554777 | A2 | 0.0332446054 | A3 | -0.000432887979 | A4 | 0.000134715955 | A5 | -4.716471e-06 |  |  | 1.79825 | 0 |  | 1.798281 |  | 1.797997
NIKON-HIKARI | KZFH1 | Obso | 1.612658 | 44.404011 | 1.601184 | 0 | -0.008 | 1 | 0 | ? | ? | ? | ? | ? | ? | 0.4 | 0.7 | 0 | 0 | 0 | 0 | 0 | 0 | 0 | Schott | A0 | 2.547175 | A1 | -0.01287115 | A2 | 0.01838384 | A3 | 0.0005862006 | A4 | -1.624561e-05 | A5 | 2.266107e-06 |  |  | 1.601184 | 0 |  | 1.60176 |  | 1.600506
NIKON-HIKARI | J-KZFH1 | Stan | 1.61266 | 44.457955 | 0 | 0 | -0.0058 | 2.8 | 2 | ? | ? | ? | ? | ? | 2 | 0.365015 | 2.05809 | 5.7 | 2.86e-06 | 1.42e-08 | -1.14e-12 | 5.47e-07 | 5.31e-10 | 0.233 | Extended 3 | A0 | 2.54674023 | A1 | -0.012265261 | A2 | -0.00013427904 | A3 | 0.0185970683 | A4 | 0.000522959966 | A5 | -9.9314501e-06 | A6 |  | 0 | 0 |  | 0 |  | 0 | 2.37371768e-06 | A7 | 0 | A8 | 0
NIKON-HIKARI | E-KZFH1 | Obso | 1.61266 | 44.461379 | 0 | 0 | -0.005 | 2.8 | 3 | ? | ? | ? | ? | ? | ? | 0.4 | 0.7 | 7.3 | 0 | 0 | 0 | 0 | 0 | 0 | Extended 2 | A0 | 2.54662904 | A1 | -0.0122972332 | A2 | 0.0187464623 | A3 | 0.000460296583 | A4 | 7.85351066e-07 | A5 | 1.72720972e-06 | A6 |  | 0 | 0 |  | 0 |  | 0 | -0.000133476806 | A7 | 0
NIKON-HIKARI | E-LAF2 | Obso | 1.743997 | 44.786312 | 1.729802 | 0 | -0.0037 | 4.16 | 3 | ? | ? | ? | ? | ? | ? | 0.4 | 0.7 | 7.6 | 0 | 0 | 0 | 0 | 0 | 0 | Schott | A0 | 2.9684827 | A1 | -0.0116032701 | A2 | 0.0244833672 | A3 | 0.000775976856 | A4 | -2.44342622e-05 | A5 | 3.01832049e-06 |  |  | 1.729802 | 0 |  | 1.730396 |  | 1.729158
NIKON-HIKARI | J-LAF2 | Stan | 1.744 | 44.804167 | 0 | 0 | -0.0056 | 4.16 | 3 | ? | ? | ? | ? | ? | 2 | 0.365015 | 2.05809 | 5.8 | 4.51e-06 | 1.43e-08 | -2.23e-12 | 7.85e-07 | 8.11e-10 | 0.194 | Extended 3 | A0 | 2.96796358 | A1 | -0.0119454184 | A2 | -0.000121022641 | A3 | 0.0250950364 | A4 | 0.00059199783 | A5 | -3.88364981e-06 | A6 |  | 0 | 0 |  | 0 |  | 0 | 2.08885425e-06 | A7 | 0 | A8 | 0
NIKON-HIKARI | J-BAF12 | Stan | 1.6393 | 44.834133 | 0 | 0 | 0.0005 | 3.23 | 5 | ? | ? | ? | ? | ? | 2 | 0.365015 | 2.05809 | 6.7 | 1.86e-06 | 1.31e-08 | -2.27e-12 | 7.95e-07 | 9.64e-10 | 0.17 | Extended 3 | A0 | 2.62810335 | A1 | -0.00995087731 | A2 | -0.000144740792 | A3 | 0.0206473464 | A4 | 0.000162531777 | A5 | 7.85240289e-05 | A6 |  | 0 | 0 |  | 0 |  | 0 | -7.45350927e-06 | A7 | 4.83617341e-07 | A8 | 0
NIKON-HIKARI | E-BAF12 | Obso | 1.6393 | 44.882939 | 1.627034 | 0 | -0.0007 | 3.22 | 4 | ? | ? | ? | ? | ? | ? | 0.4 | 0.7 | 8 | 0 | 0 | 0 | 0 | 0 | 0 | Schott | A0 | 2.62833748 | A1 | -0.0100974072 | A2 | 0.0203176439 | A3 | 0.000375302287 | A4 | 1.45983254e-05 | A5 | 1.37126433e-06 |  |  | 1.627034 | 0 |  | 1.627489 |  | 1.626501
NIKON-HIKARI | P-LASFH12S | Obso | 1.790628 | 44.984151 | 0 | 0 | -0.0086 | 4.68 | 0 | ? | ? | ? | ? | ? | ? | 0.4 | 0.7 | 7.5 | 0 | 0 | 0 | 0 | 0 | 0 | Extended 2 | A0 | 3.12620771 | A1 | -0.0131941997 | A2 | 0.0273755534 | A3 | 0.000644833441 | A4 | -4.45290808e-06 | A5 | 1.47682971e-06 | A6 |  | 0 | 0 |  | 0 |  | 0 | -5.38318514e-05 | A7 | 0 | Low | Tg | glass
NIKON-HIKARI | Q-LASFH12S | Stan | 1.79063 | 44.984543 | 0 | 0 | -0.0093 | 4.68 | 1 | ? | ? | ? | ? | ? | 1 | 0.388865 | 2.05809 | 5.8 | 6.84e-06 | 1.18e-08 | -1.63e-12 | 8.14e-07 | 9.56e-10 | 0.182 | Extended 3 | A0 | 3.12617289 | A1 | -0.0131750117 | A2 | -5.65591169e-05 | A3 | 0.027406042 | A4 | 0.000635024687 | A5 | -3.03984369e-06 | A6 |  | 0 | 0 |  | 0 |  | 0 | 1.4020084e-06 | A7 | 0 | A8 | 0 | For | mold | lens
NIKON-HIKARI | LAF2 | Obso | 1.744 | 45.009021 | 1.729252 | 0 | -0.0068 | 4.09 | 0 | ? | ? | ? | ? | ? | ? | 0.4 | 0.7 | 7.7 | 0 | 0 | 0 | 0 | 0 | 0 | Schott | A0 | 2.966463 | A1 | -0.01184749 | A2 | 0.02659597 | A3 | 7.166823e-05 | A4 | 6.759269e-05 | A5 | -1.704166e-06 |  |  | 1.729252 | 0 |  | 1.72954 |  | 1.728773
NIKON-HIKARI | Q-LASFPH3S | Stan | 1.795256 | 45.252757 | 0 | 0 | -0.0095 | 4.83 | 1 | ? | ? | ? | ? | ? | 2 | 0.365015 | 2.05809 | 5.9 | 7.21e-06 | 1.38e-08 | 2.4e-12 | 7.53e-07 | 4.21e-10 | 0.188 | Extended 3 | A0 | 3.14195165 | A1 | -0.0129889243 | A2 | -0.000159736617 | A3 | 0.0279148154 | A4 | 0.000509887221 | A5 | 1.32658761e-05 | A6 |  | 0 | 0 |  | 0 |  | 0 | 5.1483904e-07 | A7 | 0 | A8 | 0 | For mold lens
NIKON-HIKARI | E-LASF017 | Obso | 1.794997 | 45.287974 | 1.780158 | 0 | -0.0086 | 4.33 | 3 | ? | ? | ? | ? | ? | ? | 0.4 | 0.7 | 7 | 0 | 0 | 0 | 0 | 0 | 0 | Schott | A0 | 3.14429212 | A1 | -0.0156560059 | A2 | 0.026364495 | A3 | 0.000879416097 | A4 | -3.51678468e-05 | A5 | 3.33709709e-06 |  |  | 1.780158 | 0 |  | 1.780839 |  | 1.779381
NIKON-HIKARI | J-LASF017 | Stan | 1.795 | 45.309666 | 0 | 0 | -0.0085 | 4.34 | 2 | ? | ? | ? | ? | ? | 2 | 0.365015 | 2.05809 | 6.4 | 3.43e-06 | 1.4e-08 | -5.55e-13 | 6.43e-07 | 6.62e-10 | 0.209 | Extended 3 | A0 | 3.14264424 | A1 | -0.0144687256 | A2 | -0.000159589924 | A3 | 0.0273342436 | A4 | 0.00060806842 | A5 | 1.8005447e-07 | A6 |  | 0 | 0 |  | 0 |  | 0 | 1.58176253e-06 | A7 | 0 | A8 | 0
NIKON-HIKARI | J-LLF1 | Stan | 1.54814 | 45.509935 | 0 | 0 | 0.0005 | 2.55 | 4 | ? | ? | ? | ? | ? | 1 | 0.365015 | 2.05809 | 8.7 | -1.89e-06 | 9.32e-09 | -4.02e-13 | 6.68e-07 | 7.41e-10 | 0.239 | Extended 3 | A0 | 2.35082049 | A1 | -0.00890815763 | A2 | -4.67960548e-05 | A3 | 0.0155575823 | A4 | 0.000497642954 | A5 | -1.81687973e-05 | A6 |  | 0 | 0 |  | 0 |  | 0 | 2.83408723e-06 | A7 | 0 | A8 | 0
NIKON-HIKARI | E-LLF1 | Obso | 1.548141 | 45.786481 | 1.538072 | 0 | 0.001 | 2.52 | 4 | ? | ? | ? | ? | ? | ? | 0.4 | 0.7 | 7.8 | 0 | 0 | 0 | 0 | 0 | 0 | Schott | A0 | 2.35111949 | A1 | -0.00904795254 | A2 | 0.0155546832 | A3 | 0.000449505996 | A4 | -1.02073128e-05 | A5 | 2.3449403e-06 |  |  | 1.538072 | 0 |  | 1.538564 |  | 1.53754
NIKON-HIKARI | LLF1 | Obso | 1.548139 | 45.867807 | 1.540509 | 0 | -0.0018 | 2.95 | 0 | ? | ? | ? | ? | ? | ? | 0.4 | 0.7 | 9.7 | 0 | 0 | 0 | 0 | 0 | 0 | Schott | A0 | 2.362448 | A1 | -0.01634943 | A2 | 0.008894781 | A3 | 0.002311903 | A4 | -0.000257494 | A5 | 1.457859e-05 |  |  | 1.540509 | 0 |  | 1.542055 |  | 1.5392
NIKON-HIKARI | E-BAF3 | Obso | 1.58267 | 46.476921 | 1.568378 | 0 | 0.0009 | 2.77 | 4 | ? | ? | ? | ? | ? | ? | 0.4 | 0.7 | 7.6 | 0 | 0 | 0 | 0 | 0 | 0 | Schott | A0 | 2.43868193 | A1 | 0.00160996098 | A2 | 0.0268882943 | A3 | -0.00244657917 | A4 | 0.000396566086 | A5 | -1.9730459e-05 |  |  | 1.568378 | 0 |  | 1.567096 |  | 1.569068
NIKON-HIKARI | BAF3 | Obso | 1.58267 | 46.476929 | 1.568378 | 0 | 0.0009 | 3.28 | 0 | ? | ? | ? | ? | ? | ? | 0.4 | 0.7 | 9.1 | 0 | 0 | 0 | 0 | 0 | 0 | Schott | A0 | 2.438682 | A1 | 0.001609961 | A2 | 0.02688829 | A3 | -0.002446579 | A4 | 0.0003965661 | A5 | -1.973046e-05 |  |  | 1.568378 | 0 |  | 1.567096 |  | 1.569068
NIKON-HIKARI | J-BAF3 | Stan | 1.58267 | 46.484267 | 0 | 0 | -0.0001 | 2.74 | 5 | ? | ? | ? | ? | ? | 1 | 0.365015 | 2.05809 | 8.5 | -2.89e-06 | 1.19e-08 | -1.96e-12 | 6.43e-07 | 6.54e-10 | 0.232 | Extended 3 | A0 | 2.45448839 | A1 | -0.00867148963 | A2 | -0.00010471524 | A3 | 0.0176039752 | A4 | 0.000154610243 | A5 | 5.59918259e-05 | A6 |  | 0 | 0 |  | 0 |  | 0 | -5.01297284e-06 | A7 | 3.1755799e-07 | A8 | 0
NIKON-HIKARI | E-LASF015 | Obso | 1.804 | 46.575968 | 1.789166 | 0 | -0.0089 | 4.59 | 2 | ? | ? | ? | ? | ? | ? | 0.4 | 0.7 | 7.8 | 0 | 0 | 0 | 0 | 0 | 0 | Schott | A0 | 3.17656194 | A1 | -0.0153426611 | A2 | 0.0268472584 | A3 | 0.00064503193 | A4 | -5.1739717e-06 | A5 | 1.3910812e-06 |  |  | 1.789166 | 0 |  | 1.789712 |  | 1.788469
NIKON-HIKARI | J-LASF09 | Obso | 1.816 | 46.589656 | 0 | 0 | -0.0095 | 4.98 | 2 | ? | ? | ? | ? | ? | 1 | 0.365015 | 2.05809 | 5.8 | 2.12e-06 | 1.15e-08 | -1.04e-12 | 7.13e-07 | 8.21e-10 | 0.155 | Extended 3 | A0 | 3.21640776 | A1 | -0.0137992658 | A2 | -0.000161434942 | A3 | 0.0281939284 | A4 | 0.000509661263 | A5 | 1.00848603e-05 | A6 |  | 0 | 0 |  | 0 |  | 0 | 6.06649264e-07 | A7 | 0 | A8 | 0
NIKON-HIKARI | J-LASF09A | Stan | 1.816 | 46.594128 | 0 | 0 | -0.0096 | 4.99 | 1 | ? | ? | ? | ? | ? | ? | 0.365015 | 2.05809 | 5.6 | 3e-06 | 1.1e-08 | 1.85e-12 | 7.04e-07 | 7.69e-10 | 0.166 | Extended 3 | A0 | 3.21676146 | A1 | -0.013942445 | A2 | -0.000118797124 | A3 | 0.0279205286 | A4 | 0.000601395043 | A5 | -4.6499054e-06 | A6 |  | 0 | 0 |  | 0 |  | 0 | 1.72221463e-06 | A7 | -3.69002554e-08 | A8 | 0
NIKON-HIKARI | J-LASF015 | Stan | 1.804 | 46.59767 | 0 | 0 | -0.0087 | 4.57 | 1 | ? | ? | ? | ? | ? | 1 | 0.365015 | 2.05809 | 6 | 2.03e-06 | 9.89e-09 | -1.91e-12 | 6.69e-07 | 6.06e-10 | 0.187 | Extended 3 | A0 | 3.17452404 | A1 | -0.0132156517 | A2 | -0.000165919934 | A3 | 0.0276472367 | A4 | 0.000483338934 | A5 | 1.20380702e-05 | A6 |  | 0 | 0 |  | 0 |  | 0 | 6.02649728e-07 | A7 | 0 | A8 | 0
NIKON-HIKARI | E-LASF09 | Obso | 1.816 | 46.623347 | 1.800556 | 0 | -0.0092 | 4.98 | 3 | ? | ? | ? | ? | ? | ? | 0.4 | 0.7 | 7.7 | 0 | 0 | 0 | 0 | 0 | 0 | Schott | A0 | 3.21588388 | A1 | -0.0133880786 | A2 | 0.0285023144 | A3 | 0.000406364414 | A4 | 2.70180277e-05 | A5 | -4.64955706e-07 |  |  | 1.800556 | 0 |  | 1.800947 |  | 1.799988
NIKON-HIKARI | Q-LASFPH2S | Stan | 1.765437 | 46.751378 | 0 | 0 | -0.0095 | 4.52 | 1 | ? | ? | ? | ? | ? | 3 | 0.365015 | 2.05809 | 5.3 | 8.85e-06 | 1.49e-08 | 3.18e-12 | 7.36e-07 | 8.07e-10 | 0.194 | Extended 3 | A0 | 3.0430437 | A1 | -0.0130169861 | A2 | -0.000175012562 | A3 | 0.025603733 | A4 | 0.000448879136 | A5 | 1.131389e-05 | A6 |  | 0 | 0 |  | 0 |  | 0 | 4.69755261e-07 | A7 | 0 | A8 | 0 | For mold lens
NIKON-HIKARI | J-LASFH2 | Stan | 1.76684 | 46.777867 | 0 | 0 | -0.0083 | 4.11 | 2 | ? | ? | ? | ? | ? | 1 | 0.388865 | 2.05809 | 5.5 | 4.03e-06 | 1.28e-08 | -1.94e-12 | 6.78e-07 | 6.56e-10 | 0.174 | Extended 3 | A0 | 3.04927657 | A1 | -0.0145487808 | A2 | -0.000168864692 | A3 | 0.0251825857 | A4 | 0.000522534606 | A5 | 2.91654231e-06 | A6 |  | 0 | 0 |  | 0 |  | 0 | 1.27935733e-06 | A7 | 0 | A8 | 0
NIKON-HIKARI | E-LASFH2 | Obso | 1.76684 | 46.804913 | 1.752827 | 0 | -0.0073 | 4.1 | 2 | ? | ? | ? | ? | ? | ? | 0.4 | 0.7 | 6.8 | 0 | 0 | 0 | 0 | 0 | 0 | Schott | A0 | 3.04964021 | A1 | -0.0143753567 | A2 | 0.0247919447 | A3 | 0.000638849518 | A4 | -1.05068423e-05 | A5 | 1.83387657e-06 |  |  | 1.752827 | 0 |  | 1.753381 |  | 1.752146
NIKON-HIKARI | J-LLF2 | Stan | 1.54072 | 46.966429 | 0 | 0 | -0.0001 | 2.53 | 4 | ? | ? | ? | ? | ? | 1 | 0.365015 | 2.05809 | 8.8 | -2.66e-06 | 8.29e-09 | -1.54e-12 | 6.58e-07 | 6.19e-10 | 0.232 | Extended 3 | A0 | 2.32991556 | A1 | -0.00866190637 | A2 | -5.64810656e-05 | A3 | 0.01502038 | A4 | 0.000420176461 | A5 | -1.21206332e-05 | A6 |  | 0 | 0 |  | 0 |  | 0 | 2.27699343e-06 | A7 | 0 | A8 | 0
NIKON-HIKARI | J-BAF8 | Obso | 1.62374 | 47.008663 | 0 | 0 | -0.0005 | 3.14 | 5 | ? | ? | ? | ? | ? | 2 | 0.365015 | 2.05809 | 6.7 | 2.88e-06 | 1.3e-08 | -1.49e-13 | 6.41e-07 | 7.7e-10 | 0.229 | Extended 3 | A0 | 2.58219095 | A1 | -0.00986301021 | A2 | -0.000116286506 | A3 | 0.0189733467 | A4 | 0.000219248923 | A5 | 4.98624477e-05 | A6 |  | 0 | 0 |  | 0 |  | 0 | -4.45223153e-06 | A7 | 3.07817299e-07 | A8 | 0
NIKON-HIKARI | E-BAF8 | Obso | 1.62374 | 47.044346 | 1.612059 | 0 | -0.0031 | 3.14 | 4 | ? | ? | ? | ? | ? | ? | 0.4 | 0.7 | 8 | 0 | 0 | 0 | 0 | 0 | 0 | Schott | A0 | 2.58072694 | A1 | -0.00826682499 | A2 | 0.0192773695 | A3 | 0.000287391647 | A4 | 1.54399962e-05 | A5 | 4.63747358e-07 |  |  | 1.612059 | 0 |  | 1.61239 |  | 1.611638
NIKON-HIKARI | BAF10 | Obso | 1.67003 | 47.049915 | 1.653902 | 0 | -0.0008 | 3.83 | 0 | ? | ? | ? | ? | ? | ? | 0.4 | 0.7 | 8.5 | 0 | 0 | 0 | 0 | 0 | 0 | Schott | A0 | 2.708194 | A1 | 0.004899893 | A2 | 0.03147874 | A3 | -0.002304342 | A4 | 0.0003414449 | A5 | -1.465281e-05 |  |  | 1.653902 | 0 |  | 1.652886 |  | 1.65458
NIKON-HIKARI | BAF8 | Obso | 1.623741 | 47.07698 | 1.611259 | 0 | -0.0023 | 3.42 | 0 | ? | ? | ? | ? | ? | ? | 0.4 | 0.7 | 8.4 | 0 | 0 | 0 | 0 | 0 | 0 | Schott | A0 | 2.576356 | A1 | -0.004964319 | A2 | 0.02151531 | A3 | -0.0002533858 | A4 | 7.507447e-05 | A5 | -1.820369e-06 |  |  | 1.611259 | 0 |  | 1.611334 |  | 1.61108
NIKON-HIKARI | J-BAF10 | Stan | 1.67003 | 47.141079 | 0 | 0 | -0.0027 | 3.57 | 3 | ? | ? | ? | ? | ? | 1 | 0.365015 | 2.05809 | 6.7 | 4.37e-06 | 1.18e-08 | 2.54e-13 | 7.09e-07 | 7.69e-10 | 0.21 | Extended 3 | A0 | 2.72808119 | A1 | -0.00930210914 | A2 | -7.12221204e-05 | A3 | 0.0208031569 | A4 | 0.000457311835 | A5 | -2.96273778e-06 | A6 |  | 0 | 0 |  | 0 |  | 0 | 1.6311403e-06 | A7 | 0 | A8 | 0
NIKON-HIKARI | LLF2 | Obso | 1.54072 | 47.224798 | 1.526777 | 0 | 0 | 2.87 | 0 | ? | ? | ? | ? | ? | ? | 0.4 | 0.7 | 8.9 | 0 | 0 | 0 | 0 | 0 | 0 | Schott | A0 | 2.311056 | A1 | 0.003592112 | A2 | 0.02635349 | A3 | -0.002861817 | A4 | 0.0004429611 | A5 | -2.227926e-05 |  |  | 1.526777 | 0 |  | 1.525206 |  | 1.527684
NIKON-HIKARI | E-LLF2 | Obso | 1.54072 | 47.224817 | 1.526777 | 0 | 0 | 2.52 | 3 | ? | ? | ? | ? | ? | ? | 0.4 | 0.7 | 8.1 | 0 | 0 | 0 | 0 | 0 | 0 | Schott | A0 | 2.31105643 | A1 | 0.00359211226 | A2 | 0.0263534925 | A3 | -0.0028618174 | A4 | 0.000442961085 | A5 | -2.22792621e-05 |  |  | 1.526777 | 0 |  | 1.525206 |  | 1.527684
NIKON-HIKARI | E-BAF10 | Obso | 1.670029 | 47.236541 | 1.657831 | 0 | -0.0022 | 3.82 | 4 | ? | ? | ? | ? | ? | ? | 0.4 | 0.7 | 7.3 | 0 | 0 | 0 | 0 | 0 | 0 | Schott | A0 | 2.72932262 | A1 | -0.0106085219 | A2 | 0.0204478583 | A3 | 0.000484576944 | A4 | -3.06411426e-06 | A5 | 1.63981487e-06 |  |  | 1.657831 | 0 |  | 1.658299 |  | 1.657281
NIKON-HIKARI | Q-LASFH11S | Stan | 1.77387 | 47.252399 | 0 | 0 | -0.0094 | 4.64 | 2 | ? | ? | ? | ? | ? | 2 | 0.388865 | 2.05809 | 6 | 7.32 | 1.17e-08 | -7.87e-13 | 7.49e-07 | 1.08e-09 | 0.182 | Extended 3 | A0 | 3.07264726 | A1 | -0.0131831327 | A2 | -0.000135807482 | A3 | 0.0256144151 | A4 | 0.000499234278 | A5 | 4.16805552e-06 | A6 |  | 0 | 0 |  | 0 |  | 0 | 7.01662918e-07 | A7 | 0 | A8 | 0 | For | mold | lens
NIKON-HIKARI | P-LASFH11S | Obso | 1.77387 | 47.253126 | 0 | 0 | -0.0088 | 4.63 | 0 | ? | ? | ? | ? | ? | ? | 0.4 | 0.7 | 7.4 | 0 | 0 | 0 | 0 | 0 | 0 | Extended 2 | A0 | 3.07248878 | A1 | -0.0130910046 | A2 | 0.0257175166 | A3 | 0.000468797447 | A4 | 8.26140166e-06 | A5 | 4.96911029e-07 | A6 |  | 0 | 0 |  | 0 |  | 0 | -0.000149735345 | A7 | 0 | Low | Tg | glass
NIKON-HIKARI | J-LASF014 | Stan | 1.788 | 47.354706 | 0 | 0 | -0.009 | 4.36 | 2 | ? | ? | ? | ? | ? | 1 | 0.365015 | 2.05809 | 5.7 | 2.51e-06 | 1.19e-08 | -2.11e-12 | 7.07e-07 | 3.77e-10 | 0.135 | Extended 3 | A0 | 3.1211948 | A1 | -0.0137527216 | A2 | -0.000186592469 | A3 | 0.0263764849 | A4 | 0.00045369866 | A5 | 1.09722341e-05 | A6 |  | 0 | 0 |  | 0 |  | 0 | 6.11243363e-07 | A7 | 0 | A8 | 0
NIKON-HIKARI | E-LASF014 | Obso | 1.788001 | 47.378774 | 1.773602 | 0 | -0.0089 | 4.36 | 3 | ? | ? | ? | ? | ? | ? | 0.4 | 0.7 | 7.1 | 0 | 0 | 0 | 0 | 0 | 0 | Schott | A0 | 3.12215038 | A1 | -0.0147958367 | A2 | 0.0260452483 | A3 | 0.000507811768 | A4 | 5.71446833e-06 | A5 | 8.82357872e-07 |  |  | 1.773602 | 0 |  | 1.774095 |  | 1.77295
NIKON-HIKARI | E-LAF04 | Obso | 1.756998 | 47.826989 | 1.743119 | 0 | -0.0074 | 4.08 | 5 | ? | ? | ? | ? | ? | ? | 0.4 | 0.7 | 6.9 | 0 | 0 | 0 | 0 | 0 | 0 | Schott | A0 | 3.01654365 | A1 | -0.0142462083 | A2 | 0.0251223164 | A3 | 0.000195992997 | A4 | 4.35063641e-05 | A5 | -7.85606637e-07 |  |  | 1.743119 | 0 |  | 1.743495 |  | 1.742544
NIKON-HIKARI | J-LAF04 | Stan | 1.757 | 47.862723 | 0 | 0 | -0.0084 | 4.07 | 5 | ? | ? | ? | ? | ? | 2 | 0.388865 | 2.05809 | 5.4 | 3.87e-06 | 1.28e-08 | -2e-12 | 5.45e-07 | 8.11e-10 | 0.231 | Extended 3 | A0 | 3.01765567 | A1 | -0.0144029325 | A2 | -0.000173403131 | A3 | 0.0241938931 | A4 | 0.00050291378 | A5 | -1.18295424e-07 | A6 |  | 0 | 0 |  | 0 |  | 0 | 1.26171561e-06 | A7 | 0 | A8 | 0
NIKON-HIKARI | E-LAF3 | Obso | 1.717004 | 47.933096 | 1.703912 | 0 | -0.0033 | 3.89 | 2 | ? | ? | ? | ? | ? | ? | 0.4 | 0.7 | 9.6 | 0 | 0 | 0 | 0 | 0 | 0 | Schott | A0 | 2.88218387 | A1 | -0.0106317724 | A2 | 0.0227527853 | A3 | 0.000397667212 | A4 | 1.25478223e-05 | A5 | 5.87511175e-07 |  |  | 1.703912 | 0 |  | 1.704306 |  | 1.703403
NIKON-HIKARI | J-LAF3 | Stan | 1.717 | 47.974566 | 0 | 0 | -0.0053 | 3.93 | 4 | ? | ? | ? | ? | ? | 2 | 0.365015 | 2.05809 | 6.1 | 2.63e-06 | 1.1e-08 | -1.22e-12 | 6.52e-07 | 7.89e-10 | 0.204 | Extended 3 | A0 | 2.88297779 | A1 | -0.0115922463 | A2 | -0.000115749419 | A3 | 0.0224704179 | A4 | 0.000475179381 | A5 | -1.9647181e-06 | A6 |  | 0 | 0 |  | 0 |  | 0 | 1.41116684e-06 | A7 | 0 | A8 | 0
NIKON-HIKARI | E-LAF01 | Obso | 1.699998 | 48.078853 | 1.687469 | 0 | -0.0043 | 3.69 | 5 | ? | ? | ? | ? | ? | ? | 0.4 | 0.7 | 9.1 | 0 | 0 | 0 | 0 | 0 | 0 | Schott | A0 | 2.82762091 | A1 | -0.0112227553 | A2 | 0.0213169098 | A3 | 0.000559325355 | A4 | -1.3357138e-05 | A5 | 1.86385587e-06 |  |  | 1.687469 | 0 |  | 1.687954 |  | 1.686897
NIKON-HIKARI | J-LAF01 | Stan | 1.7 | 48.103628 | 0 | 0 | -0.0033 | 3.68 | 5 | ? | ? | ? | ? | ? | 3 | 0.388865 | 2.05809 | 7.3 | -3e-07 | 1.04e-08 | -2.18e-12 | 7.64e-07 | 7.89e-10 | 0.153 | Extended 3 | A0 | 2.82684251 | A1 | -0.0103793494 | A2 | -7.59583803e-05 | A3 | 0.021662046 | A4 | 0.000472548975 | A5 | -2.58637501e-06 | A6 |  | 0 | 0 |  | 0 |  | 0 | 1.43317138e-06 | A7 | 0 | A8 | 0
NIKON-HIKARI | LAF3 | Obso | 1.717 | 48.125992 | 1.694468 | 0 | -0.0078 | 3.77 | 0 | ? | ? | ? | ? | ? | ? | 0.4 | 0.7 | 7.9 | 0 | 0 | 0 | 0 | 0 | 0 | Schott | A0 | 2.830874 | A1 | 0.02556412 | A2 | 0.05044859 | A3 | -0.00670398 | A4 | 0.0008789224 | A5 | -4.052452e-05 |  |  | 1.694468 | 0 |  | 1.691239 |  | 1.696906
NIKON-HIKARI | E-BAF11 | Obso | 1.666718 | 48.315694 | 1.654776 | 0 | -0.0028 | 3.53 | 4 | ? | ? | ? | ? | ? | ? | 0.4 | 0.7 | 7.6 | 0 | 0 | 0 | 0 | 0 | 0 | Schott | A0 | 2.71954649 | A1 | -0.0100472501 | A2 | 0.0200301385 | A3 | 0.000465868302 | A4 | -7.51633336e-06 | A5 | 1.77544989e-06 |  |  | 1.654776 | 0 |  | 1.655226 |  | 1.654253
NIKON-HIKARI | J-BAF11 | Stan | 1.66672 | 48.331725 | 0 | 0 | -0.0029 | 3.59 | 4 | ? | ? | ? | ? | ? | 1 | 0.365015 | 2.05809 | 6.7 | 4.01e-06 | 1.17e-08 | -1.02e-12 | 7.1e-07 | 7.96e-10 | 0.199 | Extended 3 | A0 | 2.71886836 | A1 | -0.00921086428 | A2 | -5.97080099e-05 | A3 | 0.0202512558 | A4 | 0.000423467645 | A5 | -1.03717059e-06 | A6 |  | 0 | 0 |  | 0 |  | 0 | 1.22100678e-06 | A7 | 0 | A8 | 0
NIKON-HIKARI | BAF11 | Obso | 1.66672 | 48.360121 | 1.654501 | 0 | -0.0009 | 3.83 | 0 | ? | ? | ? | ? | ? | ? | 0.4 | 0.7 | 8.4 | 0 | 0 | 0 | 0 | 0 | 0 | Schott | A0 | 2.718364 | A1 | -0.009306715 | A2 | 0.02090148 | A3 | 0.0001588714 | A4 | 4.065932e-05 | A5 | -8.563966e-07 |  |  | 1.654501 | 0 |  | 1.654773 |  | 1.654085
NIKON-HIKARI | J-LAF09 | Obso | 1.697 | 48.449887 | 0 | 0 | -0.0043 | 3.74 | 6 | ? | ? | ? | ? | ? | 1 | 0.388865 | 2.05809 | 6.9 | 1.02e-06 | 1.19e-08 | -2.44e-12 | 4.57e-07 | 7.46e-10 | 0.287 | Extended 3 | A0 | 2.81748246 | A1 | -0.0105788235 | A2 | -0.000100459117 | A3 | 0.0214941409 | A4 | 0.000433668886 | A5 | 3.1538635e-07 | A6 |  | 0 | 0 |  | 0 |  | 0 | 1.19012861e-06 | A7 | 0 | A8 | 0
NIKON-HIKARI | LAF09 | Obso | 1.697 | 48.530571 | 1.68512 | 0 | -0.0018 | 4.02 | 0 | ? | ? | ? | ? | ? | ? | 0.4 | 0.7 | 8.3 | 0 | 0 | 0 | 0 | 0 | 0 | Schott | A0 | 2.821152 | A1 | -0.012842 | A2 | 0.01957428 | A3 | 0.0008519712 | A4 | -3.820468e-05 | A5 | 2.424251e-06 |  |  | 1.68512 | 0 |  | 1.685706 |  | 1.684434
NIKON-HIKARI | E-LAF09 | Obso | 1.697 | 48.53059 | 1.685121 | 0 | -0.0018 | 3.67 | 5 | ? | ? | ? | ? | ? | ? | 0.4 | 0.7 | 8.7 | 0 | 0 | 0 | 0 | 0 | 0 | Schott | A0 | 2.82115249 | A1 | -0.0128420041 | A2 | 0.0195742767 | A3 | 0.000851971209 | A4 | -3.82046776e-05 | A5 | 2.42425127e-06 |  |  | 1.685121 | 0 |  | 1.685707 |  | 1.684434
NIKON-HIKARI | J-LLF6 | Stan | 1.53172 | 48.779637 | 0 | 0 | -0.0003 | 2.51 | 4 | ? | ? | ? | ? | ? | 1 | 0.365015 | 2.05809 | 8.2 | -3.48e-06 | 9.55e-09 | 3.38e-13 | 9.53e-07 | 1.03e-09 | 8e-09 | Extended 3 | A0 | 2.30465477 | A1 | -0.00842372028 | A2 | -8.53219261e-05 | A3 | 0.0143763145 | A4 | 0.000330848944 | A5 | -4.10026783e-06 | A6 |  | 0 | 0 |  | 0 |  | 0 | 1.57001947e-06 | A7 | 0 | A8 | 0
NIKON-HIKARI | E-LLF6 | Obso | 1.531717 | 48.862886 | 1.522369 | 0 | 0.0011 | 2.51 | 4 | ? | ? | ? | ? | ? | ? | 0.4 | 0.7 | 8.1 | 0 | 0 | 0 | 0 | 0 | 0 | Schott | A0 | 2.30466 | A1 | -0.00864131348 | A2 | 0.0145944618 | A3 | 0.000206597874 | A4 | 1.88931616e-05 | A5 | 1.82626789e-07 |  |  | 1.522369 | 0 |  | 1.522689 |  | 1.521935
NIKON-HIKARI | LLF6 | Obso | 1.531721 | 49.142236 | 1.526866 | 0 | -0.0019 | 2.77 | 0 | ? | ? | ? | ? | ? | ? | 0.4 | 0.7 | 9.4 | 0 | 0 | 0 | 0 | 0 | 0 | Schott | A0 | 2.326858 | A1 | -0.02496168 | A2 | 0.002979231 | A3 | 0.003164392 | A4 | -0.0003498773 | A5 | 1.777229e-05 |  |  | 1.526866 | 0 |  | 1.528901 |  | 1.525021
NIKON-HIKARI | Q-LAF010S | Stan | 1.743 | 49.24759 | 0 | 0 | -0.0083 | 4.29 | 1 | ? | ? | ? | ? | ? | 4 | 0.365015 | 2.05809 | 5.4 | 9.92e-06 | 1.32e-08 | -1.6e-12 | 7.45e-07 | 7.53e-10 | 0.188 | Extended 3 | A0 | 2.9704824 | A1 | -0.0118584636 | A2 | -0.000166775197 | A3 | 0.0236062466 | A4 | 0.000356836115 | A5 | 1.2356508e-05 | A6 |  | 0 | 0 |  | 0 |  | 0 | 1.07206448e-07 | A7 | 0 | A8 | 0 | For | mold | lens
NIKON-HIKARI | J-LAF010 | Stan | 1.7432 | 49.257188 | 0 | 0 | -0.0092 | 4.15 | 4 | ? | ? | ? | ? | ? | 4 | 0.365015 | 2.05809 | 4.9 | 9.36e-06 | 1.37e-08 | -1.89e-12 | 6.91e-07 | 7.46e-10 | 0.189 | Extended 3 | A0 | 2.97218511 | A1 | -0.0132235298 | A2 | -0.000174821942 | A3 | 0.0233639677 | A4 | 0.000384261692 | A5 | 9.20777694e-06 | A6 |  | 0 | 0 |  | 0 |  | 0 | 3.19655312e-07 | A7 | 0 | A8 | 0
NIKON-HIKARI | P-LAF010S | Obso | 1.742999 | 49.277592 | 0 | 0 | -0.0078 | 4.29 | 0 | ? | ? | ? | ? | ? | ? | 0.4 | 0.7 | 7.2 | 0 | 0 | 0 | 0 | 0 | 0 | Extended 2 | A0 | 2.97145551 | A1 | -0.0123084336 | A2 | 0.0229406443 | A3 | 0.000555750122 | A4 | -1.48240363e-05 | A5 | 1.43842628e-06 | A6 |  | 0 | 0 |  | 0 |  | 0 | -0.00011444912 | A7 | 0 | Low | Tg | glass
NIKON-HIKARI | E-LAF010 | Obso | 1.7432 | 49.314451 | 1.728028 | 0 | -0.0089 | 4.07 | 3 | ? | ? | ? | ? | ? | ? | 0.4 | 0.7 | 6.6 | 0 | 0 | 0 | 0 | 0 | 0 | Schott | A0 | 2.96201742 | A1 | -0.00690787335 | A2 | 0.0295340678 | A3 | -0.00139338248 | A4 | 0.000252317172 | A5 | -1.245434e-05 |  |  | 1.728028 | 0 |  | 1.727497 |  | 1.728113
NIKON-HIKARI | Q-LAFPH1S | Stan | 1.743104 | 49.436916 | 0 | 0 | -0.0084 | 4.25 | 1 | ? | ? | ? | ? | ? | 4 | 0.365015 | 2.05809 | 5.2 | 9.03e-06 | 1.28e-08 | 3.06e-12 | 7.26e-07 | 6.96e-10 | 0.186 | Extended 3 | A0 | 2.97184328 | A1 | -0.0126569714 | A2 | -0.000162723834 | A3 | 0.0232616036 | A4 | 0.000403316269 | A5 | 6.85871554e-06 | A6 |  | 0 | 0 |  | 0 |  | 0 | 3.74016912e-07 | A7 | 0 | A8 | 0 | For mold lens
NIKON-HIKARI | E-LASF016 | Obso | 1.772499 | 49.60759 | 1.758963 | 0 | -0.009 | 4.25 | 1 | ? | ? | ? | ? | ? | ? | 0.4 | 0.7 | 7.1 | 0 | 0 | 0 | 0 | 0 | 0 | Schott | A0 | 3.07241378 | A1 | -0.0146849804 | A2 | 0.0244285857 | A3 | 0.000398183255 | A4 | 1.22802438e-05 | A5 | 1.23709929e-07 |  |  | 1.758963 | 0 |  | 1.759393 |  | 1.758349
NIKON-HIKARI | J-LASF016 | Stan | 1.7725 | 49.620185 | 0 | 0 | -0.0093 | 4.26 | 1 | ? | ? | ? | ? | ? | 2 | 0.365015 | 2.05809 | 5.5 | 3.26e-06 | 1.1e-08 | -6.65e-13 | 6.18e-07 | 3.56e-10 | 0.179 | Extended 3 | A0 | 3.07219058 | A1 | -0.0142144846 | A2 | -0.000167817254 | A3 | 0.0244174902 | A4 | 0.000425680243 | A5 | 6.77243763e-06 | A6 |  | 0 | 0 |  | 0 |  | 0 | 4.02219194e-07 | A7 | 0 | A8 | 0
NIKON-HIKARI | SSK8 | Obso | 1.61772 | 49.779141 | 1.607905 | 0 | -0.0008 | 3.23 | 0 | ? | ? | ? | ? | ? | ? | 0.4 | 0.7 | 9.7 | 0 | 0 | 0 | 0 | 0 | 0 | Schott | A0 | 2.570478 | A1 | -0.01196865 | A2 | 0.01497124 | A3 | 0.001128455 | A4 | -0.0001104138 | A5 | 7.39815e-06 |  |  | 1.607905 | 0 |  | 1.608768 |  | 1.607115
NIKON-HIKARI | E-SSK8 | Obso | 1.61772 | 49.779142 | 1.607905 | 0 | -0.0008 | 3.22 | 5 | ? | ? | ? | ? | ? | ? | 0.4 | 0.7 | 9.4 | 0 | 0 | 0 | 0 | 0 | 0 | Schott | A0 | 2.57047824 | A1 | -0.0119686463 | A2 | 0.0149712411 | A3 | 0.00112845548 | A4 | -0.000110413826 | A5 | 7.39815032e-06 |  |  | 1.607905 | 0 |  | 1.608768 |  | 1.607115
NIKON-HIKARI | J-SSK8 | Stan | 1.61772 | 49.813967 | 0 | 0 | -0.0012 | 3.18 | 4 | ? | ? | ? | ? | ? | 3 | 0.365015 | 2.05809 | 7.4 | -1.8e-07 | 1.48e-08 | -1.74e-12 | 5.79e-07 | 4.45e-10 | 0.215 | Extended 3 | A0 | 2.56658096 | A1 | -0.00972847347 | A2 | -9.45439785e-05 | A3 | 0.0174935076 | A4 | 0.00037143324 | A5 | -4.00752907e-06 | A6 |  | 0 | 0 |  | 0 |  | 0 | 1.64198401e-06 | A7 | 0 | A8 | 0
NIKON-HIKARI | E-LAK10 | Obso | 1.719995 | 50.228454 | 1.707367 | 0 | -0.0065 | 3.74 | 3 | ? | ? | ? | ? | ? | ? | 0.4 | 0.7 | 8.2 | 0 | 0 | 0 | 0 | 0 | 0 | Schott | A0 | 2.89528358 | A1 | -0.0117686807 | A2 | 0.0222295765 | A3 | 0.000269351264 | A4 | 2.23005932e-05 | A5 | -4.3546434e-07 |  |  | 1.707367 | 0 |  | 1.707699 |  | 1.706868
NIKON-HIKARI | J-LAK10 | Stan | 1.71999 | 50.267183 | 0 | 0 | 0.0016 | 3.74 | 3 | ? | ? | ? | ? | ? | 3 | 0.365015 | 2.05809 | 6.5 | 2.77e-06 | 9.89e-09 | -2.88e-13 | 6.09e-07 | 6.72e-10 | 0.2 | Extended 3 | A0 | 2.89571408 | A1 | -0.0120013315 | A2 | -0.000136916169 | A3 | 0.0219522159 | A4 | 0.000357973143 | A5 | 8.26304425e-06 | A6 |  | 0 | 0 |  | 0 |  | 0 | 2.7388172e-07 | A7 | 0 | A8 | 0
NIKON-HIKARI | J-LAK06 | Obso | 1.6779 | 50.668606 | 0 | 0 | -0.0038 | 3.83 | 6 | ? | ? | ? | ? | ? | 3 | 0.365015 | 2.05809 | 6.3 | 1.94e-06 | 1.35e-08 | -1.95e-12 | 6.89e-07 | 8.69e-10 | 0.164 | Extended 3 | A0 | 2.75830673 | A1 | -0.0104979587 | A2 | -8.63280601e-05 | A3 | 0.0198026568 | A4 | 0.000388736963 | A5 | -3.98876195e-07 | A6 |  | 0 | 0 |  | 0 |  | 0 | 8.98869177e-07 | A7 | 0 | A8 | 0
NIKON-HIKARI | E-LAK06 | Obso | 1.6779 | 50.708792 | 1.668939 | 0 | -0.0027 | 3.86 | 5 | ? | ? | ? | ? | ? | ? | 0.4 | 0.7 | 9.5 | 0 | 0 | 0 | 0 | 0 | 0 | Schott | A0 | 2.77078533 | A1 | -0.0176502071 | A2 | 0.011803041 | A3 | 0.0027975002 | A4 | -0.000346617455 | A5 | 2.01612172e-05 |  |  | 1.668939 | 0 |  | 1.670715 |  | 1.667539
NIKON-HIKARI | J-SSK5 | Stan | 1.65844 | 50.835655 | 0 | 0 | -0.0013 | 3.75 | 3 | ? | ? | ? | ? | ? | 3 | 0.365015 | 2.05809 | 7 | -4.08e-07 | 1.23e-08 | -2.44e-12 | 5.7e-07 | 5.51e-10 | 0.212 | Extended 3 | A0 | 2.69546608 | A1 | -0.00946960473 | A2 | -0.000110686762 | A3 | 0.0190535266 | A4 | 0.000349767067 | A5 | 1.61235917e-06 | A6 |  | 0 | 0 |  | 0 |  | 0 | 1.06076791e-06 | A7 | 0 | A8 | 0
NIKON-HIKARI | E-SSK5 | Obso | 1.658441 | 50.892288 | 1.647191 | 0 | -0.0027 | 3.82 | 4 | ? | ? | ? | ? | ? | ? | 0.4 | 0.7 | 8.2 | 0 | 0 | 0 | 0 | 0 | 0 | Schott | A0 | 2.69603796 | A1 | -0.0100729839 | A2 | 0.0188657945 | A3 | 0.00036803849 | A4 | 4.06084448e-06 | A5 | 4.57460676e-07 |  |  | 1.647191 | 0 |  | 1.64755 |  | 1.64671
NIKON-HIKARI | E-LAK09 | Obso | 1.734 | 51.483015 | 1.723107 | 0 | -0.0101 | 4.06 | 4 | ? | ? | ? | ? | ? | ? | 0.4 | 0.7 | 6.9 | 0 | 0 | 0 | 0 | 0 | 0 | Schott | A0 | 2.95310231 | A1 | -0.0196724731 | A2 | 0.0174257922 | A3 | 0.00152866545 | A4 | -0.000137028672 | A5 | 6.72353302e-06 |  |  | 1.723107 | 0 |  | 1.724075 |  | 1.72206
NIKON-HIKARI | LAK09 | Obso | 1.734 | 51.483018 | 1.723107 | 0 | -0.0101 | 4.03 | 0 | ? | ? | ? | ? | ? | ? | 0.4 | 0.7 | 6.8 | 0 | 0 | 0 | 0 | 0 | 0 | Schott | A0 | 2.953102 | A1 | -0.01967247 | A2 | 0.01742579 | A3 | 0.001528665 | A4 | -0.0001370287 | A5 | 6.723533e-06 |  |  | 1.723107 | 0 |  | 1.724075 |  | 1.72206
NIKON-HIKARI | J-LAK09 | Stan | 1.734 | 51.508682 | 0 | 0 | -0.0099 | 4 | 4 | ? | ? | ? | ? | ? | 1 | 0.365015 | 2.05809 | 4.9 | 5.92e-06 | 1.3e-08 | -2.16e-12 | 5.82e-07 | 6.17e-10 | 0.17 | Extended 3 | A0 | 2.94471329 | A1 | -0.0139489672 | A2 | -0.000208989528 | A3 | 0.0221246396 | A4 | 0.000296283761 | A5 | 1.28986233e-05 | A6 |  | 0 | 0 |  | 0 |  | 0 | -4.34524857e-08 | A7 | 0 | A8 | 0
NIKON-HIKARI | J-KF6 | Stan | 1.51742 | 52.203782 | 0 | 0 | 0.0011 | 2.47 | 3 | ? | ? | ? | ? | ? | 1 | 0.365015 | 2.05809 | 6.8 | 1.05e-06 | 1.75e-08 | -2.01e-12 | 4.84e-07 | 3.89e-10 | 0.238 | Extended 3 | A0 | 2.26653222 | A1 | -0.00974283829 | A2 | -8.49115572e-05 | A3 | 0.0127195343 | A4 | 0.000315395806 | A5 | -8.83703038e-06 | A6 |  | 0 | 0 |  | 0 |  | 0 | 1.84064027e-06 | A7 | 0 | A8 | 0
NIKON-HIKARI | E-KF6 | Obso | 1.51742 | 52.304664 | 1.505465 | 0 | -0.0007 | 2.48 | 3 | ? | ? | ? | ? | ? | ? | 0.4 | 0.7 | 8.7 | 0 | 0 | 0 | 0 | 0 | 0 | Schott | A0 | 2.24955402 | A1 | 0.00226224485 | A2 | 0.0221746519 | A3 | -0.00228248782 | A4 | 0.000344437297 | A5 | -1.73774146e-05 |  |  | 1.505465 | 0 |  | 1.504215 |  | 1.506179
NIKON-HIKARI | KF6 | Obso | 1.51742 | 52.30467 | 1.505465 | 0 | -0.0007 | 2.66 | 0 | ? | ? | ? | ? | ? | ? | 0.4 | 0.7 | 8.3 | 0 | 0 | 0 | 0 | 0 | 0 | Schott | A0 | 2.249554 | A1 | 0.002262245 | A2 | 0.02217465 | A3 | -0.002282488 | A4 | 0.0003444373 | A5 | -1.737741e-05 |  |  | 1.505465 | 0 |  | 1.504215 |  | 1.506179
NIKON-HIKARI | E-LAKH1 | Obso | 1.748099 | 52.304982 | 0 | 0 | -0.0094 | 4.23 | 3 | ? | ? | ? | ? | ? | ? | 0.4 | 0.7 | 6.9 | 0 | 0 | 0 | 0 | 0 | 0 | Extended 2 | A0 | 2.98243942 | A1 | -0.00202422946 | A2 | 0.0267906679 | A3 | -0.000632301437 | A4 | 0.000110898621 | A5 | -4.1584108e-06 | A6 |  | 0 | 0 |  | 0 |  | 0 | -0.00495792836 | A7 | 0
NIKON-HIKARI | E-LASKH2 | Obso | 1.754999 | 52.314919 | 1.742592 | 0 | -0.0091 | 4.29 | 2 | ? | ? | ? | ? | ? | ? | 0.4 | 0.7 | 7 | 0 | 0 | 0 | 0 | 0 | 0 | Schott | A0 | 3.01740929 | A1 | -0.0150192115 | A2 | 0.0220799937 | A3 | 0.000476675587 | A4 | -9.36464002e-06 | A5 | 9.63541852e-07 |  |  | 1.742592 | 0 |  | 1.743062 |  | 1.74195
NIKON-HIKARI | J-LASKH2 | Stan | 1.755 | 52.336325 | 0 | 0 | -0.009 | 4.29 | 3 | ? | ? | ? | ? | ? | 2 | 0.365015 | 2.05809 | 6.1 | 2.76e-06 | 1.18e-08 | -7.6e-13 | 5.58e-07 | 6.51e-10 | 0.177 | Extended 3 | A0 | 3.01618042 | A1 | -0.0139280117 | A2 | -0.000204284446 | A3 | 0.0227027519 | A4 | 0.000317846393 | A5 | 1.01400049e-05 | A6 |  | 0 | 0 |  | 0 |  | 0 | 3.63521536e-08 | A7 | 0 | A8 | 0
NIKON-HIKARI | LAK011 | Obso | 1.741 | 52.672067 | 1.72926 | 0 | -0.01 | 4.15 | 0 | ? | ? | ? | ? | ? | ? | 0.4 | 0.7 | 7 | 0 | 0 | 0 | 0 | 0 | 0 | Schott | A0 | 2.971993 | A1 | -0.01524352 | A2 | 0.02020612 | A3 | 0.0008752522 | A4 | -7.671807e-05 | A5 | 4.848072e-06 |  |  | 1.72926 | 0 |  | 1.72996 |  | 1.728499
NIKON-HIKARI | E-LAK011 | Obso | 1.741 | 52.672087 | 1.72926 | 0 | -0.01 | 4.19 | 2 | ? | ? | ? | ? | ? | ? | 0.4 | 0.7 | 6.7 | 0 | 0 | 0 | 0 | 0 | 0 | Schott | A0 | 2.97199342 | A1 | -0.0152435249 | A2 | 0.0202061158 | A3 | 0.000875252167 | A4 | -7.67180744e-05 | A5 | 4.84807195e-06 |  |  | 1.72926 | 0 |  | 1.72996 |  | 1.728499
NIKON-HIKARI | J-LAK011 | Stan | 1.741 | 52.765834 | 0 | 0 | -0.0086 | 4.19 | 2 | ? | ? | ? | ? | ? | 3 | 0.365015 | 2.05809 | 5.3 | 4.47e-06 | 1.07e-08 | -1.69e-12 | 5.84e-07 | 5.26e-10 | 0.167 | Extended 3 | A0 | 2.96970289 | A1 | -0.0138160772 | A2 | -0.000188539623 | A3 | 0.021844812 | A4 | 0.000320709012 | A5 | 8.12772786e-06 | A6 |  | 0 | 0 |  | 0 |  | 0 | 7.94854532e-08 | A7 | 0 | A8 | 0
NIKON-HIKARI | SSK2 | Obso | 1.6223 | 53.057571 | 1.613639 | 0 | -0.0019 | 3.63 | 0 | ? | ? | ? | ? | ? | ? | 0.4 | 0.7 | 7 | 0 | 0 | 0 | 0 | 0 | 0 | Schott | A0 | 2.591243 | A1 | -0.01427206 | A2 | 0.01239656 | A3 | 0.00153774 | A4 | -0.0001592745 | A5 | 8.552111e-06 |  |  | 1.613639 | 0 |  | 1.614639 |  | 1.612698
NIKON-HIKARI | J-LAK13 | Stan | 1.6935 | 53.20315 | 0 | 0 | -0.0071 | 3.69 | 4 | ? | ? | ? | ? | ? | 4 | 0.365015 | 2.05809 | 6 | 3.88e-06 | 1.26e-08 | -2.2e-12 | 6.58e-07 | 7.54e-10 | 0.156 | Extended 3 | A0 | 2.81256049 | A1 | -0.0123338559 | A2 | -0.000146274016 | A3 | 0.0196331804 | A4 | 0.00031921638 | A5 | 3.67504765e-06 | A6 |  | 0 | 0 |  | 0 |  | 0 | 2.77132755e-07 | A7 | 0 | A8 | 0
NIKON-HIKARI | E-LAK13 | Obso | 1.693501 | 53.203153 | 1.682329 | 0 | -0.0078 | 3.68 | 4 | ? | ? | ? | ? | ? | ? | 0.4 | 0.7 | 7.4 | 0 | 0 | 0 | 0 | 0 | 0 | Schott | A0 | 2.81365515 | A1 | -0.0134879998 | A2 | 0.0191920754 | A3 | 0.000414986834 | A4 | -7.45390097e-06 | A5 | 7.65453719e-07 |  |  | 1.682329 | 0 |  | 1.682757 |  | 1.681737
NIKON-HIKARI | P-LAK13S | Obso | 1.6972 | 53.210741 | 0 | 0 | -0.0062 | 3.73 | 0 | ? | ? | ? | ? | ? | ? | 0.4 | 0.7 | 9.2 | 0 | 0 | 0 | 0 | 0 | 0 | Extended 2 | A0 | 2.82447476 | A1 | -0.0118060586 | A2 | 0.0196386835 | A3 | 0.00040080475 | A4 | -8.64448721e-06 | A5 | 9.02906571e-07 | A6 |  | 0 | 0 |  | 0 |  | 0 | -0.00010649054 | A7 | 0 | Low | Tg | glass
NIKON-HIKARI | Q-LAK13S | Obso | 1.6972 | 53.288704 | 0 | 0 | -0.0067 | 3.74 | 1 | ? | ? | ? | ? | ? | 4 | 0.365015 | 2.05809 | 7.1 | 2.48e-06 | 1.55e-08 | -1.85e-12 | 8.51e-07 | 7.07e-10 | 0.171 | Extended 3 | A0 | 2.82409056 | A1 | -0.0116215301 | A2 | -0.000136188911 | A3 | 0.0199712048 | A4 | 0.000284067118 | A5 | 7.76179707e-06 | A6 |  | 0 | 0 |  | 0 |  | 0 | 6.22423374e-08 | A7 | 0 | A8 | 0 | For | mold | lens
NIKON-HIKARI | Q-LAK53S | Stan | 1.69343 | 53.300774 | 0 | 0 | -0.0074 | 3.66 | 1 | ? | ? | ? | ? | ? | 3 | 0.365015 | 2.05809 | 6.7 | 2.78e-06 | 1.11e-08 | 1.55e-12 | 5.97e-07 | 5.26e-10 | 0.184 | Extended 3 | A0 | 2.81181751 | A1 | -0.0118938304 | A2 | -0.000165919133 | A3 | 0.0199255052 | A4 | 0.000237580562 | A5 | 1.29438052e-05 | A6 |  | 0 | 0 |  | 0 |  | 0 | -1.59492635e-07 | A7 | 0 | A8 | 0 | For mold lens
NIKON-HIKARI | E-BALF4 | Obso | 1.57957 | 53.711462 | 1.571866 | 0 | -0.0011 | 3.13 | 4 | ? | ? | ? | ? | ? | ? | 0.4 | 0.7 | 10 | 0 | 0 | 0 | 0 | 0 | 0 | Schott | A0 | 2.45999845 | A1 | -0.0140695372 | A2 | 0.0104962988 | A3 | 0.00154266669 | A4 | -0.000169174126 | A5 | 9.43510859e-06 |  |  | 1.571866 | 0 |  | 1.572931 |  | 1.570897
NIKON-HIKARI | J-BALF4 | Stan | 1.57957 | 53.74283 | 0 | 0 | -0.0023 | 3.13 | 3 | ? | ? | ? | ? | ? | 3 | 0.365015 | 2.05809 | 8 | 3.19e-07 | 1.27e-08 | -2.08e-13 | 6.78e-07 | 7.37e-10 | 0.179 | Extended 3 | A0 | 2.45156936 | A1 | -0.00835914203 | A2 | -8.88499407e-05 | A3 | 0.0153016408 | A4 | 0.00022451288 | A5 | 5.89498036e-06 | A6 |  | 0 | 0 |  | 0 |  | 0 | 2.59209632e-07 | A7 | 0 | A8 | 0
NIKON-HIKARI | E-LAK8 | Obso | 1.712995 | 53.875777 | 1.701639 | 0 | -0.0081 | 3.72 | 2 | ? | ? | ? | ? | ? | ? | 0.4 | 0.7 | 6.8 | 0 | 0 | 0 | 0 | 0 | 0 | Schott | A0 | 2.87864541 | A1 | -0.0142314931 | A2 | 0.0198025768 | A3 | 0.00040117957 | A4 | -6.68878586e-06 | A5 | 7.86869747e-07 |  |  | 1.701639 | 0 |  | 1.702076 |  | 1.70103
NIKON-HIKARI | J-LAK8 | Stan | 1.713 | 53.95877 | 0 | 0 | -0.0086 | 3.72 | 2 | ? | ? | ? | ? | ? | 4 | 0.365015 | 2.05809 | 5.3 | 3.48e-06 | 8.9e-09 | 5e-13 | 6.53e-07 | 7.8e-10 | 8e-09 | Extended 3 | A0 | 2.87779172 | A1 | -0.0135972618 | A2 | -0.000208866139 | A3 | 0.0203518573 | A4 | 0.000244901642 | A5 | 1.23070041e-05 | A6 |  | 0 | 0 |  | 0 |  | 0 | -1.32629677e-07 | A7 | 0 | A8 | 0
NIKON-HIKARI | SSK1 | Obso | 1.6172 | 53.959056 | 1.609028 | 0 | -0.002 | 3.6 | 0 | ? | ? | ? | ? | ? | ? | 0.4 | 0.7 | 7.2 | 0 | 0 | 0 | 0 | 0 | 0 | Schott | A0 | 2.577488 | A1 | -0.01546625 | A2 | 0.01135863 | A3 | 0.001651928 | A4 | -0.0001733264 | A5 | 9.058966e-06 |  |  | 1.609028 | 0 |  | 1.610094 |  | 1.608017
NIKON-HIKARI | J-SSK1 | Stan | 1.6172 | 53.967464 | 0 | 0 | -0.0036 | 3.3 | 4 | ? | ? | ? | ? | ? | 3 | 0.365015 | 2.05809 | 5.9 | 3.51e-06 | 1.51e-08 | -8.7e-13 | 5.07e-07 | 4.48e-10 | 0.214 | Extended 3 | A0 | 2.56917001 | A1 | -0.010534705 | A2 | -0.00011482076 | A3 | 0.0163890732 | A4 | 0.000266043325 | A5 | 2.86703318e-06 | A6 |  | 0 | 0 |  | 0 |  | 0 | 5.89038637e-07 | A7 | 0 | A8 | 0
NIKON-HIKARI | E-SSK1 | Obso | 1.6172 | 54.0099 | 1.607353 | 0 | -0.0016 | 3.32 | 4 | ? | ? | ? | ? | ? | ? | 0.4 | 0.7 | 6.9 | 0 | 0 | 0 | 0 | 0 | 0 | Schott | A0 | 2.56935287 | A1 | -0.0103280973 | A2 | 0.0161803173 | A3 | 0.000314456596 | A4 | -8.91235286e-08 | A5 | 6.08967029e-07 |  |  | 1.607353 | 0 |  | 1.60771 |  | 1.60687
NIKON-HIKARI | J-LAK18 | Stan | 1.72916 | 54.611531 | 0 | 0 | -0.0085 | 4.17 | 3 | ? | ? | ? | ? | ? | 3 | 0.365015 | 2.05809 | 5.6 | 2.41e-06 | 1.16e-08 | -1.53e-12 | 5.55e-07 | 3.24e-10 | 0.14 | Extended 3 | A0 | 2.93263885 | A1 | -0.0142564324 | A2 | -0.000192506617 | A3 | 0.0206017616 | A4 | 0.000293008969 | A5 | 6.61918495e-06 | A6 |  | 0 | 0 |  | 0 |  | 0 | 7.33494598e-08 | A7 | 0 | A8 | 0
NIKON-HIKARI | E-LAK18 | Obso | 1.729157 | 54.658831 | 1.717805 | 0 | -0.0084 | 4.16 | 3 | ? | ? | ? | ? | ? | ? | 0.4 | 0.7 | 6.9 | 0 | 0 | 0 | 0 | 0 | 0 | Schott | A0 | 2.93385862 | A1 | -0.0150347642 | A2 | 0.0198579837 | A3 | 0.000500310675 | A4 | -2.05752531e-05 | A5 | 1.37499776e-06 |  |  | 1.717805 | 0 |  | 1.718291 |  | 1.717154
NIKON-HIKARI | 7054 | Stan | 1.706229 | 54.695634 | 0 | 0 | -0.0076 | 3.91 | 0 | ? | 1 | ? | 5 | 4 | ? | 0.32611 | 2.32542 | 5.7 | 2.88e-06 | 1.15e-08 | 1.75e-13 | 4.76e-07 | 4.96e-10 | 0.209 | Sellmeier3 | K1 | 1.18710503 | L1 | 0.00549101471 | K2 | 0.669241576 | L2 | 0.0196008925 | K3 | 1.10329256 | L3 | 83.1244339 | K4 |  | 0 | 0 |  | 0 |  | 0 | 0 | L4 | 0
NIKON-HIKARI | E-LAK9 | Obso | 1.691 | 54.814122 | 1.675471 | 0 | -0.0088 | 3.48 | 4 | ? | ? | ? | ? | ? | ? | 0.4 | 0.7 | 7.5 | 0 | 0 | 0 | 0 | 0 | 0 | Schott | A0 | 2.78211953 | A1 | 0.00386988792 | A2 | 0.0322993842 | A3 | -0.00317915886 | A4 | 0.000435836848 | A5 | -2.06224134e-05 |  |  | 1.675471 | 0 |  | 1.674038 |  | 1.676363
NIKON-HIKARI | LAK9 | Obso | 1.691 | 54.814152 | 1.675472 | 0 | -0.0088 | 3.46 | 0 | ? | ? | ? | ? | ? | ? | 0.4 | 0.7 | 7.7 | 0 | 0 | 0 | 0 | 0 | 0 | Schott | A0 | 2.78212 | A1 | 0.003869888 | A2 | 0.03229938 | A3 | -0.003179159 | A4 | 0.0004358368 | A5 | -2.062241e-05 |  |  | 1.675472 | 0 |  | 1.674038 |  | 1.676363
NIKON-HIKARI | Q-LAK52S | Stan | 1.67798 | 54.893431 | 0 | 0 | -0.0074 | 3.55 | 1 | ? | ? | ? | ? | ? | 4 | 0.365015 | 2.05809 | 5.9 | 4.07e-06 | 1.23e-08 | -1.16e-12 | 5.37e-07 | 5.06e-10 | 0.178 | Extended 3 | A0 | 2.76405609 | A1 | -0.0126400636 | A2 | -0.000160322951 | A3 | 0.0184903089 | A4 | 0.000267778201 | A5 | 5.29803264e-06 | A6 |  | 0 | 0 |  | 0 |  | 0 | 1.21335917e-07 | A7 | 0 | A8 | 0 | For | mold | lens
NIKON-HIKARI | J-LAK9 | Obso | 1.691 | 54.934151 | 0 | 0 | -0.0079 | 3.48 | 6 | ? | ? | ? | ? | ? | 4 | 0.365015 | 2.05809 | 5.9 | 1.99e-06 | 1.22e-08 | -1.56e-12 | 5.05e-07 | 6.06e-10 | 0.173 | Extended 3 | A0 | 2.80700795 | A1 | -0.0135938061 | A2 | -0.000153406686 | A3 | 0.0188808096 | A4 | 0.000280739188 | A5 | 5.33547368e-06 | A6 |  | 0 | 0 |  | 0 |  | 0 | 1.19947182e-07 | A7 | 0 | A8 | 0
NIKON-HIKARI | SK9 | Obso | 1.61405 | 55.0612 | 1.605115 | 0 | -0.0015 | 3.57 | 0 | ? | ? | ? | ? | ? | ? | 0.4 | 0.7 | 7.3 | 0 | 0 | 0 | 0 | 0 | 0 | Schott | A0 | 2.564248 | A1 | -0.01337038 | A2 | 0.01398205 | A3 | 0.0007030773 | A4 | -4.206054e-05 | A5 | 2.098576e-06 |  |  | 1.605115 | 0 |  | 1.605663 |  | 1.604434
NIKON-HIKARI | J-KZFH4 | Stan | 1.552981 | 55.071703 | 0 | 0 | -0.0073 | 2.62 | 2 | ? | ? | ? | ? | ? | 3 | 0.365015 | 2.05809 | 4.8 | 6.55e-06 | 1.44e-08 | 3.87e-12 | 4.65e-07 | 7.17e-10 | -0.191 | Extended 3 | A0 | 2.37404487 | A1 | -0.0107631771 | A2 | -0.000128642692 | A3 | 0.0135709369 | A4 | 0.000255765647 | A5 | -2.23388334e-06 | A6 |  | 0 | 0 |  | 0 |  | 0 | 4.91067955e-07 | A7 | 0 | A8 | 0
NIKON-HIKARI | J-SK18 | Stan | 1.63854 | 55.340468 | 0 | 0 | -0.0013 | 3.67 | 3 | ? | ? | ? | ? | ? | 3 | 0.365015 | 2.05809 | 6.7 | -8.16e-07 | 1.23e-08 | -1.45e-12 | 5.23e-07 | 6.01e-10 | 0.187 | Extended 3 | A0 | 2.63738575 | A1 | -0.0103287558 | A2 | -0.000109091934 | A3 | 0.0167282181 | A4 | 0.000303233685 | A5 | -2.03256494e-06 | A6 |  | 0 | 0 |  | 0 |  | 0 | 7.96743025e-07 | A7 | 0 | A8 | 0
NIKON-HIKARI | J-LAK12 | Stan | 1.6779 | 55.348146 | 0 | 0 | -0.0045 | 3.78 | 5 | ? | ? | ? | ? | ? | 4 | 0.365015 | 2.05809 | 7.8 | -3.2e-06 | 1.03e-08 | -1.46e-12 | 5.47e-07 | 4.63e-10 | 0.172 | Extended 3 | A0 | 2.76331704 | A1 | -0.0111612524 | A2 | -0.000129016401 | A3 | 0.0184973677 | A4 | 0.000256863267 | A5 | 6.55822525e-06 | A6 |  | 0 | 0 |  | 0 |  | 0 | 7.62548252e-08 | A7 | 0 | A8 | 0
NIKON-HIKARI | E-LAK12 | Obso | 1.6779 | 55.397503 | 1.670572 | 0 | -0.007 | 3.96 | 4 | ? | ? | ? | ? | ? | ? | 0.4 | 0.7 | 8.1 | 0 | 0 | 0 | 0 | 0 | 0 | Schott | A0 | 2.78094755 | A1 | -0.0236624998 | A2 | 0.00867653717 | A3 | 0.00294181002 | A4 | -0.000351554137 | A5 | 1.84406503e-05 |  |  | 1.670572 | 0 |  | 1.672383 |  | 1.668979
NIKON-HIKARI | LAK12 | Obso | 1.6779 | 55.397516 | 1.670573 | 0 | -0.007 | 4 | 0 | ? | ? | ? | ? | ? | ? | 0.4 | 0.7 | 8.6 | 0 | 0 | 0 | 0 | 0 | 0 | Schott | A0 | 2.780948 | A1 | -0.0236625 | A2 | 0.008676537 | A3 | 0.00294181 | A4 | -0.0003515541 | A5 | 1.844065e-05 |  |  | 1.670573 | 0 |  | 1.672383 |  | 1.668979
NIKON-HIKARI | SK18 | Obso | 1.63854 | 55.479588 | 1.63154 | 0 | -0.0021 | 3.69 | 0 | ? | ? | ? | ? | ? | ? | 0.4 | 0.7 | 8.1 | 0 | 0 | 0 | 0 | 0 | 0 | Schott | A0 | 2.652537 | A1 | -0.02070769 | A2 | 0.008235652 | A3 | 0.0025989 | A4 | -0.0003027232 | A5 | 1.591967e-05 |  |  | 1.63154 | 0 |  | 1.633165 |  | 1.630103
NIKON-HIKARI | E-SK18 | Obso | 1.63854 | 55.479598 | 1.63154 | 0 | -0.0021 | 3.67 | 3 | ? | ? | ? | ? | ? | ? | 0.4 | 0.7 | 8.1 | 0 | 0 | 0 | 0 | 0 | 0 | Schott | A0 | 2.65253732 | A1 | -0.0207076891 | A2 | 0.00823565189 | A3 | 0.00259890034 | A4 | -0.00030272324 | A5 | 1.591967e-05 |  |  | 1.63154 | 0 |  | 1.633166 |  | 1.630103
NIKON-HIKARI | J-LAK14 | Stan | 1.6968 | 55.520369 | 0 | 0 | -0.0082 | 3.63 | 1 | ? | ? | ? | ? | ? | 4 | 0.365015 | 2.05809 | 5.6 | 1.93e-06 | 1.15e-08 | -1.34e-12 | 5.03e-07 | 4.35e-10 | 0.165 | Extended 3 | A0 | 2.8267987 | A1 | -0.0140346783 | A2 | -0.000170936348 | A3 | 0.0189011366 | A4 | 0.00027593367 | A5 | 5.15919094e-06 | A6 |  | 0 | 0 |  | 0 |  | 0 | 9.87059817e-08 | A7 | 0 | A8 | 0
NIKON-HIKARI | E-LAK14 | Obso | 1.696797 | 55.523908 | 1.686139 | 0 | -0.008 | 3.64 | 2 | ? | ? | ? | ? | ? | ? | 0.4 | 0.7 | 6.9 | 0 | 0 | 0 | 0 | 0 | 0 | Schott | A0 | 2.8276674 | A1 | -0.0146359226 | A2 | 0.0183760559 | A3 | 0.000420548979 | A4 | -1.31827801e-05 | A5 | 9.74806017e-07 |  |  | 1.686139 | 0 |  | 1.686593 |  | 1.685511
NIKON-HIKARI | J-BAK4 | Stan | 1.56883 | 56.000795 | 0 | 0 | -0.002 | 2.84 | 3 | ? | ? | ? | ? | ? | 2 | 0.365015 | 2.05809 | 7 | 1.73e-06 | 1.42e-08 | -2.79e-12 | 5.63e-07 | 4.91e-10 | 0.186 | Extended 3 | A0 | 2.42114503 | A1 | -0.00899959341 | A2 | -9.30006854e-05 | A3 | 0.014307112 | A4 | 0.000189993274 | A5 | 6.09602388e-06 | A6 |  | 0 | 0 |  | 0 |  | 0 | 2.25737069e-07 | A7 | 0 | A8 | 0
NIKON-HIKARI | BAK4 | Obso | 1.568829 | 56.049408 | 1.558954 | 0 | -0.0033 | 3.1 | 0 | ? | ? | ? | ? | ? | ? | 0.4 | 0.7 | 8.3 | 0 | 0 | 0 | 0 | 0 | 0 | Schott | A0 | 2.414299 | A1 | -0.002829974 | A2 | 0.01680892 | A3 | -8.945119e-05 | A4 | -1.350522e-05 | A5 | 4.145336e-06 |  |  | 1.558954 | 0 |  | 1.559258 |  | 1.558775
NIKON-HIKARI | E-LAK04 | Obso | 1.651 | 56.171366 | 1.640673 | 0 | -0.0012 | 3.26 | 4 | ? | ? | ? | ? | ? | ? | 0.4 | 0.7 | 8.1 | 0 | 0 | 0 | 0 | 0 | 0 | Schott | A0 | 2.6768086 | A1 | -0.0102173269 | A2 | 0.0177389501 | A3 | 2.82247162e-05 | A4 | 4.32740016e-05 | A5 | -2.15847266e-06 |  |  | 1.640673 | 0 |  | 1.640843 |  | 1.640292
NIKON-HIKARI | LAK04 | Obso | 1.651 | 56.171381 | 1.640674 | 0 | -0.0012 | 3.28 | 0 | ? | ? | ? | ? | ? | ? | 0.4 | 0.7 | 8 | 0 | 0 | 0 | 0 | 0 | 0 | Schott | A0 | 2.676809 | A1 | -0.01021733 | A2 | 0.01773895 | A3 | 2.822472e-05 | A4 | 4.3274e-05 | A5 | -2.158473e-06 |  |  | 1.640674 | 0 |  | 1.640843 |  | 1.640292
NIKON-HIKARI | J-LAK04 | Obso | 1.651 | 56.237891 | 0 | 0 | -0.0047 | 3.27 | 6 | ? | ? | ? | ? | ? | 4 | 0.365015 | 2.05809 | 6.6 | 2.26e-06 | 1.08e-08 | 5.84e-14 | 5.58e-07 | 6.8e-10 | 0.172 | Extended 3 | A0 | 2.67775568 | A1 | -0.0109363526 | A2 | -0.000112368235 | A3 | 0.0171233781 | A4 | 0.000257310134 | A5 | 2.54752519e-06 | A6 |  | 0 | 0 |  | 0 |  | 0 | 1.89782794e-07 | A7 | 0 | A8 | 0
NIKON-HIKARI | E-BAK4 | Obso | 1.568832 | 56.338294 | 1.560157 | 0 | -0.001 | 3.07 | 3 | ? | ? | ? | ? | ? | ? | 0.4 | 0.7 | 8.3 | 0 | 0 | 0 | 0 | 0 | 0 | Schott | A0 | 2.4220474 | A1 | -0.00935286439 | A2 | 0.0138282404 | A3 | 0.000292097262 | A4 | -5.77819731e-06 | A5 | 7.05644888e-07 |  |  | 1.560157 | 0 |  | 1.56049 |  | 1.559709
NIKON-HIKARI | J-SK2 | Stan | 1.60738 | 56.739966 | 0 | 0 | -0.0016 | 3.53 | 3 | ? | ? | ? | ? | ? | 2 | 0.365015 | 2.05809 | 5.7 | 4.26e-06 | 1.56e-08 | -2.34e-12 | 5.69e-07 | 6.79e-10 | 0.179 | Extended 3 | A0 | 2.53980653 | A1 | -0.00890433248 | A2 | -8.4074007e-05 | A3 | 0.0155288703 | A4 | 0.000221892881 | A5 | 3.98552039e-06 | A6 |  | 0 | 0 |  | 0 |  | 0 | 1.13655993e-07 | A7 | 0 | A8 | 0
NIKON-HIKARI | E-SK2 | Obso | 1.60738 | 56.746973 | 1.598581 | 0 | -0.0017 | 3.45 | 4 | ? | ? | ? | ? | ? | ? | 0.4 | 0.7 | 5.9 | 0 | 0 | 0 | 0 | 0 | 0 | Schott | A0 | 2.5423297 | A1 | -0.0100137205 | A2 | 0.0136627069 | A3 | 0.000828586571 | A4 | -8.59026849e-05 | A5 | 5.07949629e-06 |  |  | 1.598581 | 0 |  | 1.599208 |  | 1.597971
NIKON-HIKARI | SK2 | Obso | 1.60738 | 56.746975 | 1.598581 | 0 | -0.0017 | 3.47 | 0 | ? | ? | ? | ? | ? | ? | 0.4 | 0.7 | 6.7 | 0 | 0 | 0 | 0 | 0 | 0 | Schott | A0 | 2.54233 | A1 | -0.01001372 | A2 | 0.01366271 | A3 | 0.0008285866 | A4 | -8.590268e-05 | A5 | 5.079496e-06 |  |  | 1.598581 | 0 |  | 1.599208 |  | 1.597971
NIKON-HIKARI | E-SK10 | Obso | 1.622799 | 57.035463 | 1.613334 | 0 | -0.0026 | 3.57 | 1 | ? | ? | ? | ? | ? | ? | 0.4 | 0.7 | 7.8 | 0 | 0 | 0 | 0 | 0 | 0 | Schott | A0 | 2.58912326 | A1 | -0.0100115186 | A2 | 0.0156165805 | A3 | 0.000328758605 | A4 | -9.84858579e-06 | A5 | 7.82877169e-07 |  |  | 1.613334 | 0 |  | 1.613677 |  | 1.612871
NIKON-HIKARI | J-SK10 | Stan | 1.6228 | 57.10132 | 0 | 0 | -0.0022 | 3.58 | 4 | ? | ? | ? | ? | ? | 3 | 0.365015 | 2.05809 | 6.8 | -1.86e-07 | 1.36e-08 | -2.73e-12 | 5.23e-07 | 5.86e-10 | 0.171 | Extended 3 | A0 | 2.58848328 | A1 | -0.00952709742 | A2 | -9.90298068e-05 | A3 | 0.0160216897 | A4 | 0.000207026667 | A5 | 6.19900432e-06 | A6 |  | 0 | 0 |  | 0 |  | 0 | 1.17812844e-08 | A7 | 0 | A8 | 0
NIKON-HIKARI | J-BAK1 | Stan | 1.5725 | 57.291343 | 0 | 0 | -0.0011 | 3.17 | 4 | ? | ? | ? | ? | ? | 2 | 0.365015 | 2.05809 | 7.3 | 1.56e-06 | 2.14e-08 | -8.79e-13 | 5.34e-07 | 3.49e-10 | 0.183 | Extended 3 | A0 | 2.43258691 | A1 | -0.00822086723 | A2 | -9.21764324e-05 | A3 | 0.0143187501 | A4 | 0.000159799832 | A5 | 8.58344462e-06 | A6 |  | 0 | 0 |  | 0 |  | 0 | -1.00538104e-07 | A7 | 0 | A8 | 0
NIKON-HIKARI | E-LAK02 | Obso | 1.67 | 57.344444 | 1.660315 | 0 | -0.0045 | 3.74 | 3 | ? | ? | ? | ? | ? | ? | 0.4 | 0.7 | 8.8 | 0 | 0 | 0 | 0 | 0 | 0 | Schott | A0 | 2.74241958 | A1 | -0.0130203862 | A2 | 0.0159689321 | A3 | 0.000709178831 | A4 | -6.08192466e-05 | A5 | 3.51166538e-06 |  |  | 1.660315 | 0 |  | 1.660894 |  | 1.659659
NIKON-HIKARI | J-LAK02 | Stan | 1.67 | 57.349561 | 0 | 0 | -0.0053 | 3.75 | 6 | ? | ? | ? | ? | ? | 4 | 0.365015 | 2.05809 | 6.3 | -1.07e-06 | 1e-08 | -8.16e-13 | 5.14e-07 | 4.7e-10 | 0.143 | Extended 3 | A0 | 2.74008995 | A1 | -0.0120461104 | A2 | -0.000175410927 | A3 | 0.0176614454 | A4 | 0.00018931729 | A5 | 1.04494737e-05 | A6 |  | 0 | 0 |  | 0 |  | 0 | -1.62215193e-07 | A7 | 0 | A8 | 0
NIKON-HIKARI | E-BAK1 | Obso | 1.5725 | 57.738955 | 1.565765 | 0 | 0.0003 | 3.16 | 4 | ? | ? | ? | ? | ? | ? | 0.4 | 0.7 | 8.5 | 0 | 0 | 0 | 0 | 0 | 0 | Schott | A0 | 2.44353274 | A1 | -0.0161455184 | A2 | 0.00881927898 | A3 | 0.00144687542 | A4 | -0.000136331798 | A5 | 6.03309808e-06 |  |  | 1.565765 | 0 |  | 1.56668 |  | 1.564788
NIKON-HIKARI | J-SK15 | Stan | 1.62299 | 58.122114 | 0 | 0 | -0.003 | 3.58 | 3 | ? | ? | ? | ? | ? | 2 | 0.365015 | 2.05809 | 6 | 1.36e-06 | 1.44e-08 | -1.76e-12 | 4.64e-07 | 4.09e-10 | 0.177 | Extended 3 | A0 | 2.59035665 | A1 | -0.0102907579 | A2 | -0.000119847148 | A3 | 0.0157254882 | A4 | 0.000190519844 | A5 | 6.52864472e-06 | A6 |  | 0 | 0 |  | 0 |  | 0 | -1.78313721e-08 | A7 | 0 | A8 | 0
NIKON-HIKARI | E-SK15 | Obso | 1.62299 | 58.225162 | 1.614586 | 0 | -0.0018 | 3.66 | 5 | ? | ? | ? | ? | ? | ? | 0.4 | 0.7 | 8 | 0 | 0 | 0 | 0 | 0 | 0 | Schott | A0 | 2.59512882 | A1 | -0.0133017463 | A2 | 0.0129505299 | A3 | 0.000946976976 | A4 | -9.28161846e-05 | A5 | 5.07474225e-06 |  |  | 1.614586 | 0 |  | 1.615295 |  | 1.613841
NIKON-HIKARI | SK15 | Obso | 1.62299 | 58.225167 | 1.614586 | 0 | -0.0018 | 3.66 | 0 | ? | ? | ? | ? | ? | ? | 0.4 | 0.7 | 8.1 | 0 | 0 | 0 | 0 | 0 | 0 | Schott | A0 | 2.595129 | A1 | -0.01330175 | A2 | 0.01295053 | A3 | 0.000946977 | A4 | -9.281618e-05 | A5 | 5.074742e-06 |  |  | 1.614586 | 0 |  | 1.615295 |  | 1.613841
NIKON-HIKARI | Q-SK15S | Stan | 1.62291 | 58.302401 | 0 | 0 | -0.0027 | 3.25 | 1 | ? | ? | ? | ? | ? | 4 | 0.365015 | 2.05809 | 7.1 | 2.44e-06 | 1.22e-08 | 1.14e-12 | 5.44e-07 | 7.08e-10 | 0.175 | Extended 3 | A0 | 2.59073686 | A1 | -0.0106523029 | A2 | -9.98472173e-05 | A3 | 0.0154224112 | A4 | 0.000252371925 | A5 | -9.42642262e-07 | A6 |  | 0 | 0 |  | 0 |  | 0 | 3.09905553e-07 | A7 | 0 | A8 | 0 | For mold lens
NIKON-HIKARI | SK4 | Obso | 1.61272 | 58.472693 | 1.600557 | 0 | -0.0023 | 3.5 | 0 | ? | ? | ? | ? | ? | ? | 0.4 | 0.7 | 7 | 0 | 0 | 0 | 0 | 0 | 0 | Schott | A0 | 2.542124 | A1 | 0.002965422 | A2 | 0.02316274 | A3 | -0.001681083 | A4 | 0.0002235719 | A5 | -1.000551e-05 |  |  | 1.600557 | 0 |  | 1.599792 |  | 1.601069
NIKON-HIKARI | J-SK4 | Stan | 1.61272 | 58.540463 | 0 | 0 | -0.0015 | 3.53 | 3 | ? | ? | ? | ? | ? | 2 | 0.365015 | 2.05809 | 6.2 | 1.14e-06 | 1.42e-08 | -2.17e-12 | 4.81e-07 | 4.9e-10 | 0.184 | Extended 3 | A0 | 2.55820861 | A1 | -0.0096306219 | A2 | -0.000105056878 | A3 | 0.0152842971 | A4 | 0.000188241434 | A5 | 5.74199467e-06 | A6 |  | 0 | 0 |  | 0 |  | 0 | 3.67306869e-08 | A7 | 0 | A8 | 0
NIKON-HIKARI | E-LAK7 | Obso | 1.651597 | 58.543058 | 1.641995 | 0 | -0.0039 | 3.3 | 3 | ? | ? | ? | ? | ? | ? | 0.4 | 0.7 | 8.1 | 0 | 0 | 0 | 0 | 0 | 0 | Schott | A0 | 2.68241693 | A1 | -0.0118445415 | A2 | 0.016242269 | A3 | 0.000303298585 | A4 | -8.32486246e-06 | A5 | 7.74390846e-07 |  |  | 1.641995 | 0 |  | 1.642366 |  | 1.641481
NIKON-HIKARI | LAK7 | Obso | 1.651599 | 58.55298 | 1.642345 | 0 | -0.0032 | 3.32 | 0 | ? | ? | ? | ? | ? | ? | 0.4 | 0.7 | 8.7 | 0 | 0 | 0 | 0 | 0 | 0 | Schott | A0 | 2.684146 | A1 | -0.01282175 | A2 | 0.01520999 | A3 | 0.0005791021 | A4 | -4.197895e-05 | A5 | 2.32621e-06 |  |  | 1.642345 | 0 |  | 1.642848 |  | 1.641728
NIKON-HIKARI | J-LAK7 | Stan | 1.6516 | 58.5717 | 0 | 0 | -0.0045 | 3.3 | 4 | ? | ? | ? | ? | ? | 4 | 0.365015 | 2.05809 | 6.6 | -5.97e-08 | 1.19e-08 | -5.84e-13 | 5.25e-07 | 5.71e-10 | 0.137 | Extended 3 | A0 | 2.6823272 | A1 | -0.0119713031 | A2 | -0.00014372436 | A3 | 0.0164555463 | A4 | 0.000217295781 | A5 | 4.69383509e-06 | A6 |  | 0 | 0 |  | 0 |  | 0 | 3.49394854e-08 | A7 | 0 | A8 | 0
NIKON-HIKARI | J-LAK7R | Stan | 1.6516 | 58.618566 | 0 | 0 | -0.0051 | 3.34 | 2 | ? | ? | ? | ? | ? | 4 | 0.365015 | 2.05809 | 6.1 | 1.54e-06 | 1.24e-08 | 2.17e-12 | 4.46e-07 | 4.86e-10 | 0.184 | Extended 3 | A0 | 2.68281356 | A1 | -0.012462194 | A2 | -0.000136478256 | A3 | 0.0162751692 | A4 | 0.000253121787 | A5 | 1.72812439e-07 | A6 |  | 0 | 0 |  | 0 |  | 0 | 2.34124836e-07 | A7 | 0 | A8 | 0
NIKON-HIKARI | E-SK4 | Obso | 1.612716 | 58.732984 | 1.603773 | 0 | -0.0008 | 3.54 | 2 | ? | ? | ? | ? | ? | ? | 0.4 | 0.7 | 7.2 | 0 | 0 | 0 | 0 | 0 | 0 | Schott | A0 | 2.55935739 | A1 | -0.0101666557 | A2 | 0.01458787 | A3 | 0.00036544107 | A4 | -1.59151229e-05 | A5 | 9.9861439e-07 |  |  | 1.603773 | 0 |  | 1.604133 |  | 1.603295
NIKON-HIKARI | J-K3 | Stan | 1.51823 | 58.816848 | 0 | 0 | -0.0008 | 2.5 | 2 | ? | ? | ? | ? | ? | 1 | 0.365015 | 2.05809 | 8.9 | -3.23e-06 | 1.2e-08 | -1.91e-12 | 5.3e-07 | 4.77e-10 | 0.205 | Extended 3 | A0 | 2.27169182 | A1 | -0.00815289465 | A2 | -6.46337623e-05 | A3 | 0.0119516164 | A4 | 0.00017667373 | A5 | 1.45062194e-06 | A6 |  | 0 | 0 |  | 0 |  | 0 | 2.2485209e-07 | A7 | 0 | A8 | 0
NIKON-HIKARI | K3 | Obso | 1.51823 | 58.909268 | 1.510592 | 0 | -0.0001 | 2.54 | 0 | ? | ? | ? | ? | ? | ? | 0.4 | 0.7 | 10.7 | 0 | 0 | 0 | 0 | 0 | 0 | Schott | A0 | 2.27187 | A1 | -0.008333884 | A2 | 0.0119425 | A3 | 0.0001494434 | A4 | 8.303797e-06 | A5 | -2.694974e-07 |  |  | 1.510592 | 0 |  | 1.510828 |  | 1.510218
NIKON-HIKARI | E-K3 | Obso | 1.518229 | 58.93364 | 1.510349 | 0 | 0.0004 | 2.5 | 4 | ? | ? | ? | ? | ? | ? | 0.4 | 0.7 | 11.2 | 0 | 0 | 0 | 0 | 0 | 0 | Schott | A0 | 2.2707833 | A1 | -0.00772009861 | A2 | 0.0126286148 | A3 | -4.60005382e-05 | A4 | 3.30622876e-05 | A5 | -1.37462973e-06 |  |  | 1.510349 | 0 |  | 1.510486 |  | 1.510049
NIKON-HIKARI | J-K5 | Stan | 1.52249 | 59.213983 | 0 | 0 | -0.001 | 2.52 | 5 | ? | ? | ? | ? | ? | 1 | 0.365015 | 2.05809 | 7.7 | -2.64e-07 | 1.37e-08 | -1.11e-12 | 5.21e-07 | 5.59e-10 | 0.185 | Extended 3 | A0 | 2.28421062 | A1 | -0.00815537489 | A2 | -0.000105573054 | A3 | 0.0122386101 | A4 | 0.000110833374 | A5 | 9.05979458e-06 | A6 |  | 0 | 0 |  | 0 |  | 0 | -1.07673777e-07 | A7 | 0 | A8 | 0
NIKON-HIKARI | E-SK12 | Obso | 1.58313 | 59.387186 | 1.574371 | 0 | -0.0019 | 3.09 | 5 | ? | ? | ? | ? | ? | ? | 0.4 | 0.7 | 7.7 | 0 | 0 | 0 | 0 | 0 | 0 | Schott | A0 | 2.46638796 | A1 | -0.00865760981 | A2 | 0.0144628215 | A3 | 7.9427451e-05 | A4 | 1.55773822e-05 | A5 | -5.24586883e-07 |  |  | 1.574371 | 0 |  | 1.574582 |  | 1.574016
NIKON-HIKARI | J-SK12 | Stan | 1.58313 | 59.419851 | 0 | 0 | -0.0018 | 3.23 | 4 | ? | ? | ? | ? | ? | 2 | 0.365015 | 2.05809 | 6 | 3.14e-06 | 1.48e-08 | -2.58e-12 | 4.85e-07 | 5.99e-10 | 0.181 | Extended 3 | A0 | 2.46741191 | A1 | -0.00952788845 | A2 | -0.000102594923 | A3 | 0.0140303006 | A4 | 0.000169265777 | A5 | 5.39399652e-06 | A6 |  | 0 | 0 |  | 0 |  | 0 | -2.33385875e-08 | A7 | 0 | A8 | 0
NIKON-HIKARI | E-BAK2 | Obso | 1.539956 | 59.455634 | 1.53206 | 0 | -0.0004 | 2.79 | 4 | ? | ? | ? | ? | ? | ? | 0.4 | 0.7 | 8.5 | 0 | 0 | 0 | 0 | 0 | 0 | Schott | A0 | 2.33664322 | A1 | -0.00862588382 | A2 | 0.0125079902 | A3 | 0.000175550187 | A4 | 4.02268677e-06 | A5 | -3.58785019e-08 |  |  | 1.53206 | 0 |  | 1.532315 |  | 1.531673
NIKON-HIKARI | 5859 | Stan | 1.590421 | 59.473084 | 0 | 0 | -0.0084 | 2.87 | 0 | ? | 3 | ? | 7 | 4 | ? | 0.32611 | 2.32542 | 4.3 | 6.18e-06 | 1.19e-08 | 2.91e-13 | 5.05e-07 | 1.07e-09 | 0.118 | Sellmeier3 | K1 | 1.06973916 | L1 | 0.00562417858 | K2 | 0.422042806 | L2 | 0.0188055076 | K3 | 0.897510953 | L3 | 71.2142596 | K4 |  | 0 | 0 |  | 0 |  | 0 | 0 | L4 | 0
NIKON-HIKARI | Q-SK52S | Stan | 1.58286 | 59.504606 | 0 | 0 | -0.0037 | 2.8 | 1 | ? | ? | ? | ? | ? | 3 | 0.365015 | 2.05809 | 6.2 | 5.05e-06 | 1.23e-08 | 1.78e-12 | 4.97e-07 | 5.45e-10 | 0.196 | Extended 3 | A0 | 2.46682919 | A1 | -0.0100692159 | A2 | -0.000110027728 | A3 | 0.0140726622 | A4 | 0.000136654094 | A5 | 8.57488472e-06 | A6 |  | 0 | 0 |  | 0 |  | 0 | -1.75474987e-07 | A7 | 0 | A8 | 0 | For mold lens
NIKON-HIKARI | J-BAK2 | Stan | 1.53996 | 59.523574 | 0 | 0 | -0.0008 | 2.84 | 4 | ? | ? | ? | ? | ? | 2 | 0.365015 | 2.05809 | 7.6 | -7.17e-07 | 1.34e-08 | -3.11e-12 | 5.34e-07 | 5.88e-10 | 0.173 | Extended 3 | A0 | 2.3361606 | A1 | -0.00818245071 | A2 | -9.82753897e-05 | A3 | 0.0127499096 | A4 | 0.000122269251 | A5 | 8.48994057e-06 | A6 |  | 0 | 0 |  | 0 |  | 0 | -1.59525058e-07 | A7 | 0 | A8 | 0
NIKON-HIKARI | Q-SK12S | Obso | 1.58593 | 59.621704 | 0 | 0 | -0.0039 | 2.8 | 2 | ? | ? | ? | ? | ? | 3 | 0.365015 | 2.05809 | 6.7 | 4.63e-06 | 1.15e-08 | 6.21e-14 | 4.87e-07 | 6.02e-10 | 0.197 | Extended 3 | A0 | 2.47648136 | A1 | -0.0102815826 | A2 | -0.000104525542 | A3 | 0.0141032606 | A4 | 0.000147282182 | A5 | 7.20217001e-06 | A6 |  | 0 | 0 |  | 0 |  | 0 | -1.1548098e-07 | A7 | 0 | A8 | 0 | For | mold | lens
NIKON-HIKARI | P-SK12S | Obso | 1.58593 | 59.65217 | 0 | 0 | -0.0033 | 2.8 | 0 | ? | ? | ? | ? | ? | ? | 0.4 | 0.7 | 8.9 | 0 | 0 | 0 | 0 | 0 | 0 | Extended 2 | A0 | 2.4767282 | A1 | -0.0103779856 | A2 | 0.013934653 | A3 | 0.000196558619 | A4 | 4.37662846e-07 | A5 | 2.28673729e-07 | A6 |  | 0 | 0 |  | 0 |  | 0 | -9.02510603e-05 | A7 | 0 | Low | Tg | glass
NIKON-HIKARI | BAK2 | Obso | 1.53996 | 59.681919 | 1.528355 | 0 | 0.0021 | 2.85 | 0 | ? | ? | ? | ? | ? | ? | 0.4 | 0.7 | 9.7 | 0 | 0 | 0 | 0 | 0 | 0 | Schott | A0 | 2.319725 | A1 | 0.002602493 | A2 | 0.02249807 | A3 | -0.002672041 | A4 | 0.0003926686 | A5 | -2.043303e-05 |  |  | 1.528355 | 0 |  | 1.526883 |  | 1.529199
NIKON-HIKARI | K5 | Obso | 1.52249 | 59.731237 | 1.509409 | 0 | 0.0026 | 2.61 | 0 | ? | ? | ? | ? | ? | ? | 0.4 | 0.7 | 10.2 | 0 | 0 | 0 | 0 | 0 | 0 | Schott | A0 | 2.259379 | A1 | 0.009090504 | A2 | 0.02633942 | A3 | -0.003777418 | A4 | 0.0005228702 | A5 | -2.629182e-05 |  |  | 1.509409 | 0 |  | 1.507294 |  | 1.510803
NIKON-HIKARI | E-K5 | Obso | 1.52249 | 59.731259 | 1.509409 | 0 | 0.0026 | 2.55 | 5 | ? | ? | ? | ? | ? | ? | 0.4 | 0.7 | 10.8 | 0 | 0 | 0 | 0 | 0 | 0 | Schott | A0 | 2.25937934 | A1 | 0.00909050374 | A2 | 0.0263394215 | A3 | -0.00377741843 | A4 | 0.000522870195 | A5 | -2.62918185e-05 |  |  | 1.509409 | 0 |  | 1.507294 |  | 1.510804
NIKON-HIKARI | E-LAK01 | Obso | 1.639999 | 60.087359 | 1.630968 | 0 | -0.0059 | 3.01 | 3 | ? | ? | ? | ? | ? | ? | 0.4 | 0.7 | 7.7 | 0 | 0 | 0 | 0 | 0 | 0 | Schott | A0 | 2.64816555 | A1 | -0.0139955727 | A2 | 0.0152775593 | A3 | 0.000227366594 | A4 | 4.86219531e-06 | A5 | -2.33276501e-07 |  |  | 1.630968 | 0 |  | 1.631323 |  | 1.630402
NIKON-HIKARI | J-LAK01 | Stan | 1.64 | 60.193092 | 0 | 0 | -0.0056 | 3.01 | 4 | ? | ? | ? | ? | ? | 4 | 0.365015 | 2.05809 | 6 | 1.68e-06 | 1.25e-08 | -2.18e-12 | 4.41e-07 | 5.09e-10 | 0.175 | Extended 3 | A0 | 2.64746203 | A1 | -0.0131056736 | A2 | -0.000166347533 | A3 | 0.0155169536 | A4 | 0.000192870468 | A5 | 4.84379496e-06 | A6 |  | 0 | 0 |  | 0 |  | 0 | -7.97499057e-09 | A7 | 0 | A8 | 0
NIKON-HIKARI | J-SK16 | Stan | 1.62041 | 60.245509 | 0 | 0 | -0.0031 | 3.56 | 3 | ? | ? | ? | ? | ? | 3 | 0.365015 | 2.05809 | 6 | 9.57e-07 | 8.63e-09 | 2.06e-12 | 4.37e-07 | 5.91e-10 | 0.172 | Extended 3 | A0 | 2.58448044 | A1 | -0.0111132665 | A2 | -0.000137540448 | A3 | 0.0149921982 | A4 | 0.000188581834 | A5 | 3.56240422e-06 | A6 |  | 0 | 0 |  | 0 |  | 0 | 7.76507396e-08 | A7 | 0 | A8 | 0
NIKON-HIKARI | SK16 | Obso | 1.620409 | 60.280874 | 1.613104 | 0 | -0.002 | 3.6 | 0 | ? | ? | ? | ? | ? | ? | 0.4 | 0.7 | 7.7 | 0 | 0 | 0 | 0 | 0 | 0 | Schott | A0 | 2.592001 | A1 | -0.01540969 | A2 | 0.0102268 | A3 | 0.001581559 | A4 | -0.0001877149 | A5 | 1.012515e-05 |  |  | 1.613104 | 0 |  | 1.614187 |  | 1.612112
NIKON-HIKARI | E-SK16 | Obso | 1.620411 | 60.291663 | 1.611758 | 0 | -0.0008 | 3.6 | 2 | ? | ? | ? | ? | ? | ? | 0.4 | 0.7 | 7.6 | 0 | 0 | 0 | 0 | 0 | 0 | Schott | A0 | 2.58572188 | A1 | -0.0114561541 | A2 | 0.0140913669 | A3 | 0.000439966701 | A4 | -2.67679001e-05 | A5 | 1.51331053e-06 |  |  | 1.611758 | 0 |  | 1.612178 |  | 1.611217
NIKON-HIKARI | E-SK14 | Obso | 1.603112 | 60.669444 | 1.594577 | 0 | -0.0007 | 3.43 | 4 | ? | ? | ? | ? | ? | ? | 0.4 | 0.7 | 7 | 0 | 0 | 0 | 0 | 0 | 0 | Schott | A0 | 2.53104523 | A1 | -0.0107742896 | A2 | 0.0140100006 | A3 | 0.000247886041 | A4 | -1.0881644e-06 | A5 | 1.03415548e-07 |  |  | 1.594577 | 0 |  | 1.594887 |  | 1.594109
NIKON-HIKARI | E-SK11 | Obso | 1.563839 | 60.679041 | 1.555903 | 0 | -0.0019 | 2.98 | 3 | ? | ? | ? | ? | ? | ? | 0.4 | 0.7 | 7.6 | 0 | 0 | 0 | 0 | 0 | 0 | Schott | A0 | 2.41034365 | A1 | -0.0101286559 | A2 | 0.0126748412 | A3 | 0.000257347078 | A4 | -6.24279133e-06 | A5 | 3.35932224e-07 |  |  | 1.555903 | 0 |  | 1.556215 |  | 1.555447
NIKON-HIKARI | J-SK14 | Stan | 1.60311 | 60.693804 | 0 | 0 | -0.0014 | 3.43 | 1 | ? | ? | ? | ? | ? | 2 | 0.365015 | 2.05809 | 5.8 | 1.15e-06 | 1.59e-08 | -1.73e-12 | 4.4e-07 | 2.14e-10 | 0.187 | Extended 3 | A0 | 2.53043945 | A1 | -0.0102567827 | A2 | -9.7944083e-05 | A3 | 0.014275253 | A4 | 0.000200898558 | A5 | 1.18522803e-06 | A6 |  | 0 | 0 |  | 0 |  | 0 | 1.46555128e-07 | A7 | 0 | A8 | 0
NIKON-HIKARI | J-SK11 | Stan | 1.56384 | 60.706839 | 0 | 0 | -0.0014 | 3.06 | 2 | ? | ? | ? | ? | ? | 1 | 0.365015 | 2.05809 | 6.4 | 2.81e-06 | 2.17e-08 | -3e-12 | 4.3e-07 | 1.02e-10 | 0.181 | Extended 3 | A0 | 2.40941529 | A1 | -0.0092912299 | A2 | -9.6509289e-05 | A3 | 0.0131170272 | A4 | 0.000153988355 | A5 | 4.69136387e-06 | A6 |  | 0 | 0 |  | 0 |  | 0 | -2.59660236e-08 | A7 | 0 | A8 | 0
NIKON-HIKARI | Q-SK55S | Stan | 1.58887 | 61.131395 | 0 | 0 | -0.0034 | 2.95 | 0 | ? | ? | ? | ? | ? | ? | 0.365015 | 2.05809 | 6.6 | 2.88e-06 | 1.08e-08 | -1.69e-12 | 4.9e-07 | 6.39e-10 | 0.165 | Extended 3 | A0 | 2.48678163 | A1 | -0.0106945057 | A2 | -0.000121587496 | A3 | 0.0138678388 | A4 | 0.000128599548 | A5 | 8.04132494e-06 | A6 |  | 0 | 0 |  | 0 |  | 0 | -1.64917822e-07 | A7 | 0 | A8 | 0
NIKON-HIKARI | P-SK5S | Obso | 1.58887 | 61.15108 | 0 | 0 | -0.0031 | 2.93 | 0 | ? | ? | ? | ? | ? | ? | 0.4 | 0.7 | 8.6 | 0 | 0 | 0 | 0 | 0 | 0 | Extended 2 | A0 | 2.4871547 | A1 | -0.0109451454 | A2 | 0.0136540989 | A3 | 0.000187911865 | A4 | 1.26085644e-08 | A5 | 2.3976508e-07 | A6 |  | 0 | 0 |  | 0 |  | 0 | -9.97026157e-05 | A7 | 0 | Low | Tg | glass
NIKON-HIKARI | E-SK5 | Obso | 1.58913 | 61.16206 | 1.580453 | 0 | -0.0008 | 3.2 | 1 | ? | ? | ? | ? | ? | ? | 0.4 | 0.7 | 6.9 | 0 | 0 | 0 | 0 | 0 | 0 | Schott | A0 | 2.48616859 | A1 | -0.00962090414 | A2 | 0.0146866348 | A3 | -0.000117877135 | A4 | 4.43876615e-05 | A5 | -2.05228288e-06 |  |  | 1.580453 | 0 |  | 1.580581 |  | 1.580118
NIKON-HIKARI | Q-SK5S | Obso | 1.58887 | 61.177645 | 0 | 0 | -0.0036 | 2.93 | 2 | ? | ? | ? | ? | ? | 4 | 0.365015 | 2.05809 | 6.8 | 0 | 0 | 0 | 0 | 0 | 0 | Extended 3 | A0 | 2.48684451 | A1 | -0.0107692547 | A2 | -0.000134578724 | A3 | 0.013864428 | A4 | 0.000124776891 | A5 | 8.35456207e-06 | A6 |  | 0 | 0 |  | 0 |  | 0 | -1.81702443e-07 | A7 | 0 | A8 | 0 | For | mold | lens
NIKON-HIKARI | J-SK5 | Stan | 1.58913 | 61.219474 | 0 | 0 | -0.0016 | 3.26 | 1 | ? | ? | ? | ? | ? | 1 | 0.365015 | 2.05809 | 5.5 | 3.59e-06 | 1.54e-08 | -1.76e-12 | 4.16e-07 | 3.46e-10 | 0.176 | Extended 3 | A0 | 2.4874828 | A1 | -0.0101006793 | A2 | -9.5107548e-05 | A3 | 0.0137290228 | A4 | 0.000182268499 | A5 | 1.8798945e-06 | A6 |  | 0 | 0 |  | 0 |  | 0 | 9.76616911e-08 | A7 | 0 | A8 | 0
NIKON-HIKARI | J-PSK02 | Stan | 1.618 | 63.339027 | 0 | 0 | 0.0031 | 3.56 | 2 | ? | ? | ? | ? | ? | 4 | 0.365015 | 2.05809 | 9 | -9.18e-06 | 7.59e-09 | -2.06e-13 | 4.45e-07 | 4.41e-10 | 0.169 | Extended 3 | A0 | 2.57826227 | A1 | -0.00969723449 | A2 | -0.000107085207 | A3 | 0.014348011 | A4 | 0.000159222199 | A5 | 5.33085601e-06 | A6 |  | 0 | 0 |  | 0 |  | 0 | -5.80638431e-08 | A7 | 0 | A8 | 0
NIKON-HIKARI | E-PSK02 | Obso | 1.618 | 63.372017 | 1.609098 | 0 | 0.0067 | 3.55 | 1 | ? | ? | ? | ? | ? | ? | 0.4 | 0.7 | 11 | 0 | 0 | 0 | 0 | 0 | 0 | Schott | A0 | 2.57651436 | A1 | -0.00817396399 | A2 | 0.0152706397 | A3 | -0.000117385023 | A4 | 4.69952008e-05 | A5 | -2.25968944e-06 |  |  | 1.609098 | 0 |  | 1.609185 |  | 1.608823
NIKON-HIKARI | Q-PSKH2S | Stan | 1.61875 | 63.733391 | 0 | 0 | 0.0038 | 3.52 | 1 | ? | ? | ? | ? | ? | 4 | 0.365015 | 2.05809 | 9.3 | -8.44e-06 | 7.68e-09 | -1.21e-12 | 4.6e-07 | 5.15e-10 | 0.174 | Extended 3 | A0 | 2.58079919 | A1 | -0.00946942822 | A2 | -8.88975012e-05 | A3 | 0.0142435389 | A4 | 0.000181224951 | A5 | 1.94681195e-06 | A6 |  | 0 | 0 |  | 0 |  | 0 | 8.51820873e-08 | A7 | 0 | A8 | 0 | For | mold | lens
NIKON-HIKARI | J-BK7 | Obso | 1.5168 | 63.880667 | 0 | 0 | -0.0012 | 2.52 | 1 | ? | ? | ? | ? | ? | 1 | 0.365015 | 2.05809 | 7.1 | -7.96e-09 | 1.43e-08 | -1.39e-12 | 4.67e-07 | 4.19e-10 | 0.171 | Extended 3 | A0 | 2.27109726 | A1 | -0.00947304881 | A2 | -8.9187152e-05 | A3 | 0.0109352525 | A4 | 0.000136527555 | A5 | 1.68617824e-06 | A6 |  | 0 | 0 |  | 0 |  | 0 | 5.85391298e-08 | A7 | 0 | A8 | 0
NIKON-HIKARI | E-BK7 | Obso | 1.5168 | 64.108694 | 1.509847 | 0 | -0.0011 | 2.51 | 1 | ? | ? | ? | ? | ? | ? | 0.4 | 0.7 | 8.8 | 0 | 0 | 0 | 0 | 0 | 0 | Schott | A0 | 2.271192 | A1 | -0.00966126763 | A2 | 0.0110306969 | A3 | 7.00379964e-05 | A4 | 1.39658544e-05 | A5 | -7.62560454e-07 |  |  | 1.509847 | 0 |  | 1.510064 |  | 1.509451
NIKON-HIKARI | J-BK7A | Stan | 1.5168 | 64.12995 | 0 | 0 | -0.001 | 2.51 | 1 | ? | ? | ? | ? | ? | 1 | 0.365015 | 2.05809 | 7.4 | 8.21e-07 | 8.69e-09 | -1.28e-13 | 5.04e-07 | 5.18e-10 | 0.148 | Extended 3 | A0 | 2.27110883 | A1 | -0.00938988354 | A2 | -0.000100277081 | A3 | 0.0109572221 | A4 | 0.000120210067 | A5 | 3.31079774e-06 | A6 |  | 0 | 0 |  | 0 |  | 0 | -1.48235581e-08 | A7 | 0 | A8 | 0
NIKON-HIKARI | 5165 | Stan | 1.511829 | 64.95711 | 0 | 0 | -0.0044 | 2.44 | 0 | ? | 1 | ? | 4 | 1 | ? | 0.32611 | 2.32542 | 5.8 | 3.48e-06 | 1.89e-08 | 2.59e-13 | 3.58e-07 | 4.09e-10 | 0.212 | Sellmeier3 | K1 | 1.12790724 | L1 | 0.00673602593 | K2 | 0.129745283 | L2 | 0.0228274219 | K3 | 0.994872985 | L3 | 94.2587142 | K4 |  | 0 | 0 |  | 0 |  | 0 | 0 | L4 | 0
NIKON-HIKARI | PK2 | Obso | 1.51821 | 65.027672 | 1.509738 | 0 | -0.0032 | 2.52 | 0 | ? | ? | ? | ? | ? | ? | 0.4 | 0.7 | 8.2 | 0 | 0 | 0 | 0 | 0 | 0 | Schott | A0 | 2.268721 | A1 | -0.005772466 | A2 | 0.01533408 | A3 | -0.001159258 | A4 | 0.0001697392 | A5 | -8.270431e-06 |  |  | 1.509738 | 0 |  | 1.50929 |  | 1.509826
NIKON-HIKARI | J-PSK03 | Stan | 1.603 | 65.441311 | 0 | 0 | 0.0043 | 3.52 | 1 | ? | ? | ? | ? | ? | 4 | 0.365015 | 2.05809 | 8.9 | -9.56e-06 | 9.85e-09 | -6.94e-13 | 4.41e-07 | 5.31e-10 | 0.117 | Extended 3 | A0 | 2.53267453 | A1 | -0.00950416844 | A2 | -0.000106883723 | A3 | 0.013439736 | A4 | 0.000141770605 | A5 | 4.7304388e-06 | A6 |  | 0 | 0 |  | 0 |  | 0 | -8.6200083e-08 | A7 | 0 | A8 | 0
NIKON-HIKARI | E-PSK03 | Obso | 1.603001 | 65.460398 | 1.594633 | 0 | 0.0062 | 3.52 | 1 | ? | ? | ? | ? | ? | ? | 0.4 | 0.7 | 10.5 | 0 | 0 | 0 | 0 | 0 | 0 | Schott | A0 | 2.53132391 | A1 | -0.00865579054 | A2 | 0.0142829487 | A3 | -0.000115110582 | A4 | 4.15511576e-05 | A5 | -1.9869836e-06 |  |  | 1.594633 | 0 |  | 1.594738 |  | 1.594339
NIKON-HIKARI | PK1 | Obso | 1.50378 | 66.815093 | 1.497173 | 0 | -0.0018 | 2.46 | 0 | ? | ? | ? | ? | ? | ? | 0.4 | 0.7 | 6.4 | 0 | 0 | 0 | 0 | 0 | 0 | Schott | A0 | 2.23377 | A1 | -0.009387074 | A2 | 0.01057538 | A3 | -3.481847e-05 | A4 | 2.380097e-05 | A5 | -1.340308e-06 |  |  | 1.497173 | 0 |  | 1.497332 |  | 1.496818
NIKON-HIKARI | Q-PSKH4S | Stan | 1.59245 | 66.923806 | 0 | 0 | 0.0038 | 3.28 | 1 | ? | ? | ? | ? | ? | 4 | 0.365015 | 2.05809 | 9 | -7.37e-06 | 6.45e-09 | 1.24e-12 | 4.13e-07 | 4.34e-10 | 0.174 | Extended 3 | A0 | 2.50116352 | A1 | -0.0100351892 | A2 | -0.000118900724 | A3 | 0.0127884411 | A4 | 0.000128777777 | A5 | 3.72070629e-06 | A6 |  | 0 | 0 |  | 0 |  | 0 | -3.09763293e-08 | A7 | 0 | A8 | 0 | For mold lens
NIKON-HIKARI | J-PSKH4 | Stan | 1.59349 | 67.001281 | 0 | 0 | 0.0038 | 3.28 | 1 | ? | ? | ? | ? | ? | 4 | 0.365015 | 2.05809 | 9 | -7.36e-06 | 6.44e-09 | 1.24e-12 | 4.13e-07 | 4.33e-10 | 0.174 | Extended 3 | A0 | 2.50453078 | A1 | -0.0101597822 | A2 | -0.000108653142 | A3 | 0.0127723327 | A4 | 0.000133860625 | A5 | 3.37285381e-06 | A6 |  | 0 | 0 |  | 0 |  | 0 | -2.56491019e-08 | A7 | 0 | A8 | 0
NIKON-HIKARI | NIFS-A | Stan | 1.458477 | 67.826411 | 0 | 0 | -0.0021 | 2.2 | 0 | ? | 1 | 0 | 1 | 1 | 1 | 0.18489 | 2.32542 | 0.63 | 2.15e-05 | 3.84e-08 | -5.68e-13 | 3.33e-07 | 3.98e-10 | 0.184 | Sellmeier3 | K1 | 0.565169763 | L1 | 0.003823156 | K2 | 0.422092787 | L2 | 0.011444418 | K3 | 0.11689465 | L3 | 0.015169704 | K4 |  | 0 | 0 |  | 0 |  | 0 | 0.883720207 | L4 | 96.4254081 | TCE value is available for 25 to 300 degrees Celsius.
NIKON-HIKARI | NIFS-S | Stan | 1.458477 | 67.826411 | 0 | 0 | -0.0021 | 2.2 | 0 | ? | 1 | 0 | 1 | 1 | 1 | 0.18489 | 2.32542 | 0.63 | 2.15e-05 | 3.84e-08 | -5.68e-13 | 3.33e-07 | 3.98e-10 | 0.184 | Sellmeier3 | K1 | 0.565169763 | L1 | 0.003823156 | K2 | 0.422092787 | L2 | 0.011444418 | K3 | 0.11689465 | L3 | 0.015169704 | K4 |  | 0 | 0 |  | 0 |  | 0 | 0.883720207 | L4 | 96.4254081 | TCE value is available for 25 to 300 degrees Celsius.
NIKON-HIKARI | NIFS-U | Stan | 1.458477 | 67.826411 | 0 | 0 | -0.0021 | 2.2 | 0 | ? | 1 | 0 | 1 | 1 | 1 | 0.18489 | 2.32542 | 0.63 | 2.15e-05 | 3.84e-08 | -5.68e-13 | 3.33e-07 | 3.98e-10 | 0.184 | Sellmeier3 | K1 | 0.565169763 | L1 | 0.003823156 | K2 | 0.422092787 | L2 | 0.011444418 | K3 | 0.11689465 | L3 | 0.015169704 | K4 |  | 0 | 0 |  | 0 |  | 0 | 0.883720207 | L4 | 96.4254081 | TCE value is available for 25 to 300 degrees Celsius.
NIKON-HIKARI | Q-PSKH1S | Stan | 1.59255 | 67.856871 | 0 | 0 | 0.0136 | 4.1 | 1 | ? | ? | ? | ? | ? | 3 | 0.388865 | 2.05809 | 11.4 | -1.56e-05 | 2.58e-09 | -1.81e-13 | 4.13e-07 | 2.97e-10 | 0.191 | Extended 3 | A0 | 2.50007622 | A1 | -0.00671624527 | A2 | -5.1444284e-05 | A3 | 0.0128098993 | A4 | 0.000158900364 | A5 | 6.45646017e-07 | A6 |  | 0 | 0 |  | 0 |  | 0 | 1.36642151e-07 | A7 | 0 | A8 | 0 | For | mold | lens
NIKON-HIKARI | P-PSKH1S | Obso | 1.59255 | 67.858832 | 0 | 0 | 0.0138 | 4.11 | 0 | ? | ? | ? | ? | ? | ? | 0.4 | 0.7 | 13.2 | 0 | 0 | 0 | 0 | 0 | 0 | Extended 2 | A0 | 2.50002967 | A1 | -0.00669362188 | A2 | 0.0128441577 | A3 | 0.000147794104 | A4 | 2.25228249e-06 | A5 | 5.14209979e-08 | A6 |  | 0 | 0 |  | 0 |  | 0 | -5.44106184e-05 | A7 | 0 | Low | Tg | glass
NIKON-HIKARI | NIFS-V | Stan | 1.458564 | 67.859016 | 0 | 0 | -0.002 | 2.2 | 0 | ? | 1 | 0 | 1 | 1 | 1 | 0.18489 | 2.32542 | 0.63 | 2.21e-05 | 3e-08 | -1.14e-12 | 2.52e-07 | 4.92e-10 | 0.235 | Sellmeier3 | K1 | 0.640349086 | L1 | 0.004253794 | K2 | 0.374308316 | L2 | 0.012779842 | K3 | 0.089750539 | L3 | 0.014004437 | K4 |  | 0 | 0 |  | 0 |  | 0 | 0.908924481 | L4 | 99.3231891 | TCE value is available for 25 to 300 degrees Celsius.
NIKON-HIKARI | E-PSKH1 | Obso | 1.59319 | 67.90054 | 0 | 0 | 0.0139 | 4.11 | 2 | ? | ? | ? | ? | ? | ? | 0.4 | 0.7 | 13.2 | 0 | 0 | 0 | 0 | 0 | 0 | Extended 2 | A0 | 2.5020781 | A1 | -0.00671970823 | A2 | 0.012827996 | A3 | 0.000155814594 | A4 | 1.25895581e-06 | A5 | 9.42857839e-08 | A6 |  | 0 | 0 |  | 0 |  | 0 | -5.36411412e-05 | A7 | 0
NIKON-HIKARI | J-PSKH1 | Stan | 1.59319 | 67.900555 | 0 | 0 | 0.0135 | 4.1 | 1 | ? | ? | ? | ? | ? | 3 | 0.388865 | 2.05809 | 11.4 | -1.56e-05 | 2.7e-09 | -1.45e-12 | 4.06e-07 | 2.82e-10 | 0.195 | Extended 3 | A0 | 2.50208083 | A1 | -0.00672143907 | A2 | -5.34313751e-05 | A3 | 0.01282644 | A4 | 0.000156205388 | A5 | 1.21593549e-06 | A6 |  | 0 | 0 |  | 0 |  | 0 | 9.59550869e-08 | A7 | 0 | A8 | 0
NIKON-HIKARI | J-PKH1 | Stan | 1.5186 | 69.890785 | 0 | 0 | 0.0047 | 2.6 | 3 | ? | ? | ? | ? | ? | 3 | 0.365015 | 2.05809 | 6.3 | 3.97e-06 | 1.61e-08 | -1.59e-12 | 3.56e-07 | 2.78e-10 | 0.198 | Extended 3 | A0 | 2.27892705 | A1 | -0.00904327622 | A2 | -0.000110679206 | A3 | 0.0101870033 | A4 | 9.31149884e-05 | A5 | 2.7225654e-06 | A6 |  | 0 | 0 |  | 0 |  | 0 | -1.82952398e-08 | A7 | 0 | A8 | 0
NIKON-HIKARI | E-PKH1 | Obso | 1.518601 | 69.973177 | 1.512341 | 0 | 0.0049 | 2.6 | 4 | ? | ? | ? | ? | ? | ? | 0.4 | 0.7 | 7.8 | 0 | 0 | 0 | 0 | 0 | 0 | Schott | A0 | 2.27969929 | A1 | -0.00967939699 | A2 | 0.00983301659 | A3 | 0.000165890669 | A4 | -3.86343967e-06 | A5 | 1.39369901e-07 |  |  | 1.512341 | 0 |  | 1.512613 |  | 1.51192
NIKON-HIKARI | J-FK5 | Stan | 1.48749 | 70.318793 | 0 | 0 | 0.0027 | 2.45 | 1 | ? | ? | ? | ? | ? | 3 | 0.365015 | 2.05809 | 8.9 | -8.08e-06 | 1.81e-08 | -1.84e-12 | 3.75e-07 | 3.02e-10 | 0.169 | Extended 3 | A0 | 2.18826855 | A1 | -0.00919044724 | A2 | -0.000111621071 | A3 | 0.00926372815 | A4 | 7.34900733e-05 | A5 | 4.19724242e-06 | A6 |  | 0 | 0 |  | 0 |  | 0 | -1.15412203e-07 | A7 | 0 | A8 | 0
NIKON-HIKARI | E-FK5 | Obso | 1.48749 | 70.406429 | 1.48168 | 0 | 0.0027 | 2.45 | 1 | ? | ? | ? | ? | ? | ? | 0.4 | 0.7 | 10.1 | 0 | 0 | 0 | 0 | 0 | 0 | Schott | A0 | 2.1887621 | A1 | -0.0095572007 | A2 | 0.0089915232 | A3 | 0.00014560516 | A4 | -5.2843067e-06 | A5 | 3.458801e-07 |  |  | 1.48168 | 0 |  | 1.481961 |  | 1.481258
NIKON-HIKARI | P-FK01S | Obso | 1.496488 | 81.546118 | 1.492131 | 0 | 0.0297 | 3.61 | 0 | ? | ? | ? | ? | ? | ? | 0.4 | 0.7 | 14.8 | 0 | 0 | 0 | 0 | 0 | 0 | Schott | A0 | 2.2209843 | A1 | -0.00850617932 | A2 | 0.00565991749 | A3 | 0.000843578948 | A4 | -9.83647071e-05 | A5 | 4.93916644e-06 | Low |  | 1.492131 | 0 |  | 1.492731 |  | 1.491559 | Tg | glass
NIKON-HIKARI | E-FK01 | Obso | 1.497 | 81.629798 | 1.492641 | 0 | 0.0299 | 3.61 | 1 | ? | ? | ? | ? | ? | ? | 0.4 | 0.7 | 14.8 | 0 | 0 | 0 | 0 | 0 | 0 | Schott | A0 | 2.22250469 | A1 | -0.00850804282 | A2 | 0.005666787 | A3 | 0.00084184905 | A4 | -9.804141e-05 | A5 | 4.91868528e-06 |  |  | 1.492641 | 0 |  | 1.493239 |  | 1.492069
NIKON-HIKARI | J-FK01A | Stan | 1.497 | 81.63862 | 0 | 0 | 0.0298 | 3.65 | 1 | ? | ? | ? | ? | ? | ? | 0.365015 | 2.05809 | 12 | -1.76e-05 | -6.22e-09 | -5.79e-13 | 4.35e-07 | 3.17e-10 | 0.0895 | Extended 3 | A0 | 2.21785004 | A1 | -0.00552619544 | A2 | -4.04219098e-05 | A3 | 0.00839820345 | A4 | 8.8019088e-05 | A5 | 1.15723877e-07 | A6 |  | 0 | 0 |  | 0 |  | 0 | 5.3817861e-08 | A7 | 0 | A8 | 0
NIKON-HIKARI | Q-FK01S | Stan | 1.49649 | 81.671513 | 0 | 0 | 0.0298 | 3.61 | 1 | ? | ? | ? | ? | ? | 4 | 0.365015 | 2.05809 | 12.4 | -1.7e-05 | -4.11e-09 | 1.7e-13 | 4.31e-07 | 5.39e-11 | 0.109 | Extended 3 | A0 | 2.21641522 | A1 | -0.00558178713 | A2 | -2.81150445e-05 | A3 | 0.00836994471 | A4 | 8.86932152e-05 | A5 | 2.35585693e-07 | A6 |  | 0 | 0 |  | 0 |  | 0 | 4.16602253e-08 | A7 | 0 | A8 | 0 | For | mold | lens
NIKON-HIKARI | J-FK01 | Obso | 1.497 | 81.730179 | 0 | 0 | 0.0299 | 3.69 | 1 | ? | ? | ? | ? | ? | 4 | 0.365015 | 2.05809 | 12.2 | -1.63e-05 | -1.04e-08 | 1.23e-12 | 4e-07 | 4.5e-10 | 0.147 | Extended 3 | A0 | 2.21789187 | A1 | -0.00556369762 | A2 | -3.28049024e-05 | A3 | 0.00839632921 | A4 | 8.32133541e-05 | A5 | 8.943616e-07 | A6 |  | 0 | 0 |  | 0 |  | 0 | 1.16808762e-08 | A7 | 0 | A8 | 0
NIKON-HIKARI | E-FKH1 | Obso | 1.49782 | 82.515656 | 1.492429 | 0 | 0.0331 | 3.87 | 1 | ? | ? | ? | ? | ? | ? | 0.4 | 0.7 | 15.3 | 0 | 0 | 0 | 0 | 0 | 0 | Schott | A0 | 2.22025427 | A1 | -0.00513496818 | A2 | 0.00841587708 | A3 | 5.4263553e-05 | A4 | 7.61288219e-06 | A5 | -4.89857441e-07 |  |  | 1.492429 | 0 |  | 1.492546 |  | 1.492213
NIKON-HIKARI | J-FKH1 | Stan | 1.49782 | 82.571305 | 0 | 0 | 0.0327 | 3.86 | 1 | ? | ? | ? | ? | ? | 4 | 0.365015 | 2.05809 | 12.9 | -1.92e-05 | -6.41e-09 | 2.34e-12 | 4.27e-07 | 6.67e-10 | 0.122 | Extended 3 | A0 | 2.22016073 | A1 | -0.00500725473 | A2 | -3.55507111e-05 | A3 | 0.00842088796 | A4 | 7.02327459e-05 | A5 | 2.470079e-06 | A6 |  | 0 | 0 |  | 0 |  | 0 | -6.50002003e-08 | A7 | 0 | A8 | 0
NIKON-HIKARI | 4786 | Stan | 1.474099 | 86.779772 | 0 | 0 | 0.0363 | 3.55 | 0 | ? | 1 | ? | 4 | 4 | ? | 0.32611 | 2.32542 | 12.5 | -1.68e-05 | -6.33e-09 | 2.67e-13 | 4.08e-07 | 4.89e-10 | 0.0942 | Sellmeier3 | K1 | 0.795944286 | L1 | 0.00371401467 | K2 | 0.356650937 | L2 | 0.0125884185 | K3 | 0.98008113 | L3 | 190.314843 | K4 |  | 0 | 0 |  | 0 |  | 0 | 0 | L4 | 0
NIKON-HIKARI | P-FKH2S | Obso | 1.45562 | 91.248565 | 1.451249 | 0 | 0.0437 | 3.68 | 0 | ? | ? | ? | ? | ? | ? | 0.4 | 0.7 | 16 | 0 | 0 | 0 | 0 | 0 | 0 | Schott | A0 | 2.10062741 | A1 | -0.0047428655 | A2 | 0.00658636025 | A3 | 0.00010373696 | A4 | -5.35155073e-06 | A5 | 2.98151037e-07 | Low |  | 1.451249 | 0 |  | 1.451405 |  | 1.451026 | Tg | glass
NIKON-HIKARI | Q-FKH2S | Stan | 1.45562 | 91.307727 | 0 | 0 | 0.0431 | 3.67 | 1 | ? | ? | ? | ? | ? | 4 | 0.365015 | 2.05809 | 13.4 | -2e-05 | -7.25e-09 | -1.02e-12 | 3.93e-07 | 3.36e-10 | 0.104 | Extended 3 | A0 | 2.10025148 | A1 | -0.00458689757 | A2 | -2.09903123e-05 | A3 | 0.00685727645 | A4 | 2.32345667e-05 | A5 | 4.89859472e-06 | A6 |  | 0 | 0 |  | 0 |  | 0 | -1.82336191e-07 | A7 | 0 | A8 | 0 | For | mold | lens
NIKON-HIKARI | E-FKH2 | Obso | 1.456 | 91.320735 | 1.451637 | 0 | 0.0435 | 3.68 | 2 | ? | ? | ? | ? | ? | ? | 0.4 | 0.7 | 16 | 0 | 0 | 0 | 0 | 0 | 0 | Schott | A0 | 2.10176037 | A1 | -0.00475364874 | A2 | 0.00656506916 | A3 | 0.000110380259 | A4 | -6.14897591e-06 | A5 | 3.33432784e-07 |  |  | 1.451637 | 0 |  | 1.451796 |  | 1.451412
NIKON-HIKARI | J-FKH2 | Stan | 1.456 | 91.374829 | 0 | 0 | 0.0431 | 3.67 | 3 | ? | ? | ? | ? | ? | 4 | 0.365015 | 2.05809 | 13.4 | -2e-05 | -7.24e-09 | -1.02e-12 | 3.93e-07 | 3.35e-10 | 0.104 | Extended 3 | A0 | 2.10149795 | A1 | -0.00468337833 | A2 | -1.34642385e-05 | A3 | 0.00677542246 | A4 | 4.53499889e-05 | A5 | 2.24209054e-06 | A6 |  | 0 | 0 |  | 0 |  | 0 | -6.21790903e-08 | A7 | 0 | A8 | 0
NIKON-HIKARI | NICF-A | Stan | 1.433837 | 95.260792 | 0 | 0 | 0.0553 | 3.18 | 0 | ? | 1 | 0 | 4.5 | 2.3 | 1 | 0.18489 | 2.32542 | 18.4 | -3.16e-05 | -2.05e-08 | 9.02e-13 | 4.32e-07 | 2.04e-10 | 0.115 | Sellmeier3 | K1 | 0.581797965 | L1 | 0.002477442 | K2 | 0.373232342 | L2 | 0.01032026 | K3 | 0.083677196 | L3 | 0.010323473 | K4 |  | 0 | 0 |  | 0 |  | 0 | 2.36293749 | L4 | 738.225998 | TCE value is available for 0 to 25 degrees Celsius.
NIKON-HIKARI | NICF-U | Stan | 1.433837 | 95.260792 | 0 | 0 | 0.0553 | 3.18 | 0 | ? | 1 | 0 | 4.5 | 2.3 | 1 | 0.18489 | 2.32542 | 18.4 | -3.16e-05 | -2.05e-08 | 9.02e-13 | 4.32e-07 | 2.04e-10 | 0.115 | Sellmeier3 | K1 | 0.581797965 | L1 | 0.002477442 | K2 | 0.373232342 | L2 | 0.01032026 | K3 | 0.083677196 | L3 | 0.010323473 | K4 |  | 0 | 0 |  | 0 |  | 0 | 2.36293749 | L4 | 738.225998 | TCE value is available for 0 to 25 degrees Celsius.
NIKON-HIKARI | NICF-V | Stan | 1.433837 | 95.260792 | 0 | 0 | 0.0553 | 3.18 | 0 | ? | 1 | 0 | 4.5 | 2.3 | 1 | 0.18489 | 2.32542 | 18.4 | -3.16e-05 | -2.05e-08 | 9.02e-13 | 4.32e-07 | 2.04e-10 | 0.115 | Sellmeier3 | K1 | 0.581797965 | L1 | 0.002477442 | K2 | 0.373232342 | L2 | 0.01032026 | K3 | 0.083677196 | L3 | 0.010323473 | K4 |  | 0 | 0 |  | 0 |  | 0 | 2.36293749 | L4 | 738.225998 | TCE value is available for 0 to 25 degrees Celsius.
OHARA | L-BBH1 | Obso | 2.101949 | 16.785097 | 2.117259 | 16.63345 | 0.0578 | 6.57 | -1 | ? | 3 | ? | 53.2 | ? | 2.2 | 0.3 | 2.4 | 10.7 | 0 | 0 | 0 | 0 | 0 | 0 | Sellmeier1 | K1 | 2.56597628 | L1 | 0.0205164012 | K2 | 0.526892298 | L2 | 0.0831737967 | K3 | 1.27957402 | L3 | 109.78774 | Low |  | 2.117259 | 16.63345 |  | 2.153764 |  | 2.086594 | Softening | Temperature
OHARA | S-NPH3 | Stan | 1.95906 | 17.471252 | 1.971885 | 17.32667 | 0.0466 | 3.59 | 1 | 4.5 | 1 | ? | 1 | ? | 1 | 0.404656 | 2.32542 | 5.9 | -1.98e-06 | 1.36e-08 | -3.16e-11 | 1.15e-06 | 1.85e-09 | 0.34 | Sellmeier1 | K1 | 2.09834903 | L1 | 0.0179123869 | K2 | 0.489088388 | L2 | 0.0776653353 | K3 | 2.94009268 | L3 | 160.930428 |  |  | 1.971885 | 17.32667 |  | 2.002207 |  | 1.946116
OHARA | L-BBH2 | Obso | 2.102999 | 18.051064 | 2.117289 | 17.89647 | 0.0439 | 6.74 | -1 | ? | 2 | ? | 52.1 | ? | 2 | 0.3 | 2.4 | 8.4 | 1.61e-05 | 2.23e-08 | -5.18e-11 | 3.36e-06 | 3.2e-09 | 0.311 | Sellmeier1 | K1 | 2.53279005 | L1 | 0.0186909889 | K2 | 0.583375125 | L2 | 0.0765409078 | K3 | 1.5299288 | L3 | 112.197368 | Low |  | 2.117289 | 17.89647 |  | 2.151016 |  | 2.088585 | Softening | Temperature
OHARA | S-NPH2 | Stan | 1.92286 | 18.896912 | 1.934291 | 18.74096 | 0.0386 | 3.58 | 2 | 5.4 | 1 | ? | 1 | ? | 1 | 0.404656 | 2.32542 | 6.7 | -4.13e-06 | 1.29e-08 | -2.65e-11 | 1.02e-06 | 1.58e-09 | 0.337 | Sellmeier1 | K1 | 2.0386951 | L1 | 0.0170796224 | K2 | 0.437269641 | L2 | 0.0749254813 | K3 | 2.96711461 | L3 | 174.155354 |  |  | 1.934291 | 18.74096 |  | 1.961125 |  | 1.911272
OHARA | S-NPH4 | Stan | 1.89286 | 20.36181 | 1.903144 | 20.1952 | 0.0308 | 3.61 | 2 | 3.8 | 1 | ? | 1 | ? | 1 | 0.404656 | 2.32542 | 7.3 | -5.24e-06 | 9.66e-09 | -1.5e-11 | 1.05e-06 | 1.53e-09 | 0.321 | Sellmeier1 | K1 | 1.93563931 | L1 | 0.0152585289 | K2 | 0.449596478 | L2 | 0.0696815778 | K3 | 2.71828573 | L3 | 170.327149 |  |  | 1.903144 | 20.1952 |  | 1.927118 |  | 1.882397
OHARA | PBH21 | Obso | 1.922861 | 20.884172 | 1.88922 | 0 | 0.023 | 6.03 | -1 | ? | ? | ? | ? | ? | ? | 0.365 | 0.9 | 8.8 | 1.1815e-05 | 0 | 0 | 0 | 0 | 0 | Schott | A0 | 3.494462 | A1 | -0.01184144 | A2 | 0.05819278 | A3 | 0.00520064 | A4 | -0.0003667622 | A5 | 5.308036e-05 | Leaded |  | 1.88922 | 0 |  | 1.893259 |  | 1.886784
OHARA | PBH72 | Obso | 1.915356 | 21.171926 | 1.881977 | 0 | 0.022 | 5.97 | -1 | ? | ? | ? | 53.4 | ? | 4.2 | 0.3 | 2.4 | 8.8 | 2.001e-05 | 0 | 0 | 0 | 0 | 0 | Schott | A0 | 3.4684938 | A1 | -0.010731638 | A2 | 0.058252246 | A3 | 0.0046536748 | A4 | -0.0003034305 | A5 | 4.8216298e-05 |  |  | 1.881977 | 0 |  | 1.885701 |  | 1.879731
OHARA | PBH71 | Obso | 1.922864 | 21.288699 | 1.933057 | 21.12233 | 0.0204 | 6.05 | -1 | ? | ? | ? | 53.4 | ? | 4 | 0.3 | 2.4 | 8.9 | 1.76e-05 | 0 | 0 | 0 | 0 | 0 | Sellmeier1 | K1 | 1.97039844 | L1 | 0.0155780448 | K2 | 0.520330498 | L2 | 0.0632642123 | K3 | 1.30696186 | L3 | 142.045097 |  |  | 1.933057 | 21.12233 |  | 1.956646 |  | 1.912472
OHARA | S-NPH5 | Stan | 1.858955 | 22.728736 | 1.867836 | 22.54184 | 0.0237 | 3.71 | -1 | 3.3 | 1 | ? | 1 | ? | 1 | 0.404656 | 2.32542 | 7.6 | -3.54e-06 | 1.02e-08 | -1.58e-11 | 9.61e-07 | 1.36e-09 | 0.313 | Sellmeier1 | K1 | 1.89108996 | L1 | 0.0141164499 | K2 | 0.395220126 | L2 | 0.0662834445 | K3 | 2.20492127 | L3 | 148.6807 |  |  | 1.867836 | 22.54184 |  | 1.888373 |  | 1.849874
OHARA | S-NPH1 | Stan | 1.808095 | 22.760817 | 1.816434 | 22.56922 | 0.0261 | 3.29 | 1 | 4.2 | 1 | ? | 1 | ? | 1 | 0.404656 | 2.32542 | 8.3 | -6.7e-06 | 1.01e-08 | -3.04e-11 | 8.91e-07 | 1.32e-09 | 0.324 | Sellmeier1 | K1 | 1.75156623 | L1 | 0.0135004681 | K2 | 0.364006304 | L2 | 0.0668245147 | K3 | 2.47874141 | L3 | 170.756006 |  |  | 1.816434 | 22.56922 |  | 1.835746 |  | 1.799572
OHARA | S-NPH1W | Stan | 1.808095 | 22.760817 | 1.816434 | 22.56922 | 0.0261 | 3.29 | -1 | 4.2 | 1 | ? | 1 | ? | 1 | 0.404656 | 2.32542 | 8.3 | -6.7e-06 | 1.01e-08 | -3.04e-11 | 8.91e-07 | 1.32e-09 | 0.324 | Sellmeier1 | K1 | 1.75156623 | L1 | 0.0135004681 | K2 | 0.364006304 | L2 | 0.0668245147 | K3 | 2.47874141 | L3 | 170.756006 |  |  | 1.816434 | 22.56922 |  | 1.835746 |  | 1.799572
OHARA | L-TIH53 | Spec | 1.84666 | 23.773536 | 1.855043 | 23.58682 | 0.0168 | 3.34 | -1 | ? | 3 | ? | 1 | ? | 1 | 0.404656 | 2.32542 | 7.8 | -1.86e-06 | 8.76e-09 | -1.88e-11 | 1.03e-06 | 1.4e-09 | 0.299 | Sellmeier1 | K1 | 1.83464643 | L1 | 0.0134992001 | K2 | 0.415079602 | L2 | 0.0618608854 | K3 | 2.82563492 | L3 | 201.62917 |  |  | 1.855043 | 23.58682 |  | 1.874311 |  | 1.83806
OHARA | S-TIH53 | Stan | 1.84666 | 23.77794 | 1.855041 | 23.58919 | 0.0175 | 3.54 | 1 | 1.6 | 1 | ? | 1 | ? | 1 | 0.404656 | 2.32542 | 8.8 | -4.85e-06 | 8.97e-09 | -3.32e-11 | 1.13e-06 | 1.6e-09 | 0.29 | Sellmeier1 | K1 | 1.87904886 | L1 | 0.014412177 | K2 | 0.369719775 | L2 | 0.063881799 | K3 | 2.33730863 | L3 | 182.66818 |  |  | 1.855041 | 23.58919 |  | 1.874313 |  | 1.838066
OHARA | S-TIH53W | Stan | 1.84666 | 23.77794 | 1.855041 | 23.58919 | 0.0175 | 3.54 | 1 | 1.6 | 1 | ? | 1 | ? | 1 | 0.404656 | 2.32542 | 8.8 | -4.85e-06 | 8.97e-09 | -3.32e-11 | 1.13e-06 | 1.6e-09 | 0.29 | Sellmeier1 | K1 | 1.87904886 | L1 | 0.014412177 | K2 | 0.369719775 | L2 | 0.063881799 | K3 | 2.33730863 | L3 | 182.66818 |  |  | 1.855041 | 23.58919 |  | 1.874313 |  | 1.838066
OHARA | TIH53 | Spec | 1.846659 | 23.780116 | 1.819227 | 0 | 0.0181 | 3.58 | -1 | ? | 1 | ? | 1 | ? | 1 | 0.3 | 2.4 | 8.9 | -2.38e-06 | 1.45e-08 | -4.39e-13 | 6.92e-07 | 1.32e-09 | 0.344 | Schott | A0 | 3.2534707 | A1 | -0.014523589 | A2 | 0.046505136 | A3 | 0.0036159629 | A4 | -0.00024194408 | A5 | 3.5879606e-05 |  |  | 1.819227 | 0 |  | 1.822224 |  | 1.817274
OHARA | S-NPH53 | Stan | 1.84666 | 23.88395 | 1.855001 | 23.69148 | 0.019 | 3.78 | 4 | 3.6 | 1 | ? | 2.3 | ? | 1 | 0.404656 | 2.32542 | 7.4 | -4.85e-06 | 9.27e-09 | -2.86e-11 | 9.57e-07 | 1.4e-09 | 0.304 | Sellmeier1 | K1 | 1.85484904 | L1 | 0.0134621486 | K2 | 0.396194484 | L2 | 0.0631945361 | K3 | 2.43512461 | L3 | 170.864886 |  |  | 1.855001 | 23.69148 |  | 1.874196 |  | 1.838108
OHARA | PBH53 | Obso | 1.846658 | 23.885544 | 1.818527 | 0 | 0.0134 | 5.53 | -1 | ? | ? | ? | 52.2 | ? | 3.2 | 0.3 | 2.4 | 7.8 | 1.722e-05 | 0 | 0 | 0 | 0 | 0 | Schott | A0 | 3.2498918 | A1 | -0.010466366 | A2 | 0.048000686 | A3 | 0.0031859922 | A4 | -0.00015447369 | A5 | 2.6258671e-05 |  |  | 1.818527 | 0 |  | 1.820912 |  | 1.816929
OHARA | PBH53W | Obso | 1.846658 | 23.885544 | 1.818527 | 0 | 0.0134 | 5.53 | -1 | ? | ? | ? | 52.2 | ? | 3.2 | 0.3 | 2.4 | 7.8 | 1.722e-05 | 0 | 0 | 0 | 0 | 0 | Schott | A0 | 3.2498918 | A1 | -0.010466366 | A2 | 0.048000686 | A3 | 0.0031859922 | A4 | -0.00015447369 | A5 | 2.6258671e-05 | Improved |  | 1.818527 | 0 |  | 1.820912 |  | 1.816929 | Transmittance
OHARA | S-NPH7 | Stan | 1.7783 | 23.911598 | 1.785954 | 23.71134 | 0.022 | 3.3 | -1 | 4.1 | 2 | ? | 1 | ? | 1 | 0.404656 | 2.32542 | 10.9 | -1.34e-05 | 4.63e-09 | -1.77e-11 | 1.02e-06 | 1.36e-09 | 0.305 | Sellmeier1 | K1 | 1.68236554 | L1 | 0.0131431682 | K2 | 0.339649644 | L2 | 0.0645040012 | K3 | 2.25049208 | L3 | 181.3863 |  |  | 1.785954 | 23.71134 |  | 1.803609 |  | 1.770462
OHARA | PBH55 | Obso | 1.84986 | 24.054274 | 1.858187 | 23.86905 | 0.0122 | 5.51 | -1 | ? | ? | ? | 53.2 | ? | 4 | 0.3 | 2.4 | 8 | 0 | 0 | 0 | 0 | 0 | 0 | Sellmeier1 | K1 | 1.81022611 | L1 | 0.013972897 | K2 | 0.447772917 | L2 | 0.0582195245 | K3 | 1.12017569 | L3 | 120.984115 |  |  | 1.858187 | 23.86905 |  | 1.877273 |  | 1.841319
OHARA | S-TIH57 | Stan | 1.963 | 24.1144 | 1.972398 | 23.91795 | 0.0187 | 4.2 | -1 | 1.4 | 1 | ? | 3 | ? | 1 | 0.404656 | 2.32542 | 7.5 | -2.66e-06 | 1.11e-08 | -1.56e-11 | 1.12e-06 | 1.58e-09 | 0.293 | Sellmeier1 | K1 | 2.21103256 | L1 | 0.0142330268 | K2 | 0.450346986 | L2 | 0.0638573392 | K3 | 2.47746663 | L3 | 161.9376 |  |  | 1.972398 | 23.91795 |  | 1.994022 |  | 1.953366
OHARA | PBH56 | Spec | 1.84139 | 24.559059 | 1.849468 | 24.37076 | 0.011 | 5.35 | -1 | ? | 2 | ? | 53.3 | ? | 4 | 0.36 | 2.4 | 8.4 | 7.53e-06 | 1.29e-08 | -3.4e-11 | 1.93e-06 | 1.53e-09 | 0.268 | Sellmeier1 | K1 | 1.78552677 | L1 | 0.0136046011 | K2 | 0.446684871 | L2 | 0.0570875152 | K3 | 1.21749317 | L3 | 129.967536 |  |  | 1.849468 | 24.37076 |  | 1.867952 |  | 1.833096
OHARA | S-NBH56 | Stan | 1.854779 | 24.79898 | 1.862904 | 24.61385 | 0.0109 | 3.49 | 1 | 2.8 | 3 | ? | 1 | ? | 1 | 0.404656 | 2.32542 | 7.7 | 4.95e-08 | 7.56e-09 | -3.2e-11 | 1.01e-06 | 1.32e-09 | 0.299 | Sellmeier1 | K1 | 1.85191438 | L1 | 0.013273262 | K2 | 0.431102852 | L2 | 0.0585944644 | K3 | 3.45278284 | L3 | 239.357089 |  |  | 1.862904 | 24.61385 |  | 1.881473 |  | 1.846416
OHARA | TPH55 | Obso | 1.755502 | 25.066156 | 1.732442 | 0 | 0.0197 | 3.06 | -1 | ? | ? | ? | ? | ? | ? | 0.3 | 2.4 | 0 | 0 | 0 | 0 | 0 | 0 | 0 | Schott | A0 | 2.9569821 | A1 | -0.013856476 | A2 | 0.037265687 | A3 | 0.0029140249 | A4 | -0.00020079792 | A5 | 2.945722e-05 |  |  | 1.732442 | 0 |  | 1.735043 |  | 1.730711
OHARA | L-NBH54 | Spec | 1.902 | 25.101413 | 1.910471 | 24.91271 | 0.0108 | 3.64 | -1 | ? | 4 | ? | 2 | ? | 1 | 0.37 | 2.4 | 8.1 | 3.5e-07 | 6.74e-09 | -1.38e-11 | 1.01e-06 | 1.37e-09 | 0.298 | Sellmeier1 | K1 | 2.00722652 | L1 | 0.0135705124 | K2 | 0.442086773 | L2 | 0.0591808873 | K3 | 3.37287426 | L3 | 219.832665 | Low |  | 1.910471 | 24.91271 |  | 1.929823 |  | 1.893277 | Softening | Temperature
OHARA | S-TIH6 | Stan | 1.805181 | 25.425363 | 1.812641 | 25.21952 | 0.0158 | 3.37 | 1 | 1.6 | 1 | ? | 1 | ? | 1 | 0.404656 | 2.32542 | 8.9 | -4.43e-06 | 1.06e-08 | -3.14e-11 | 9.45e-07 | 1.14e-09 | 0.303 | Sellmeier1 | K1 | 1.77227611 | L1 | 0.0131182633 | K2 | 0.34569125 | L2 | 0.0614479619 | K3 | 2.40788501 | L3 | 200.753254 |  |  | 1.812641 | 25.21952 |  | 1.829738 |  | 1.797515
OHARA | TIH6 | Obso | 1.805181 | 25.432057 | 1.780124 | 0 | 0 | 0 | -1 | ? | ? | ? | ? | ? | ? | 0.334 | 2.325 | 0 | 0 | 0 | 0 | 0 | 0 | 0 | Schott | A0 | 3.1200483 | A1 | -0.012774901 | A2 | 0.042416181 | A3 | 0.0025526467 | A4 | -0.00011907015 | A5 | 2.3448425e-05 |  |  | 1.780124 | 0 |  | 1.782324 |  | 1.778603
OHARA | PBH6 | Obso | 1.805177 | 25.435012 | 1.78043 | 0 | 0.0097 | 5.19 | -1 | ? | ? | ? | 51.2 | ? | 3.2 | 0.3 | 2.4 | 8.1 | 1.501e-05 | 0 | 0 | 0 | 0 | 0 | Schott | A0 | 3.120642 | A1 | -0.011286328 | A2 | 0.040543249 | A3 | 0.0033876996 | A4 | -0.00024180036 | A5 | 2.7440285e-05 |  |  | 1.78043 | 0 |  | 1.782827 |  | 1.77882
OHARA | PBH6W | Obso | 1.805177 | 25.435012 | 1.78043 | 0 | 0.0097 | 5.19 | -1 | ? | ? | ? | 51.2 | ? | 3.2 | 0.3 | 2.4 | 8.1 | 1.501e-05 | 0 | 0 | 0 | 0 | 0 | Schott | A0 | 3.120642 | A1 | -0.011286328 | A2 | 0.040543249 | A3 | 0.0033876996 | A4 | -0.00024180036 | A5 | 2.7440285e-05 | Improved |  | 1.78043 | 0 |  | 1.782827 |  | 1.77882 | Transmittance
OHARA | TIH11 | Obso | 1.784723 | 25.677885 | 1.760942 | 0 | 0 | 0 | -1 | ? | ? | ? | ? | ? | ? | 0.334 | 2.325 | 0 | 0 | 0 | 0 | 0 | 0 | 0 | Schott | A0 | 3.0547581 | A1 | -0.013301755 | A2 | 0.039295435 | A3 | 0.0028224343 | A4 | -0.00017708961 | A5 | 2.6536608e-05 |  |  | 1.760942 | 0 |  | 1.763327 |  | 1.759323
OHARA | S-TIH11 | Stan | 1.784723 | 25.683446 | 1.79192 | 25.47398 | 0.0162 | 3.24 | 1 | 1.7 | 1 | ? | 1 | ? | 1 | 0.404656 | 2.32542 | 8.9 | -3.76e-06 | 1.17e-08 | -3.59e-11 | 8.88e-07 | 1.27e-09 | 0.308 | Sellmeier1 | K1 | 1.72677471 | L1 | 0.0129369958 | K2 | 0.324568628 | L2 | 0.0618255245 | K3 | 2.65816809 | L3 | 221.904637 |  |  | 1.79192 | 25.47398 |  | 1.808413 |  | 1.777325
OHARA | PBH11 | Obso | 1.784718 | 25.712726 | 1.76056 | 0 | 0.0129 | 4.79 | -1 | ? | ? | ? | 1.2 | ? | 1.2 | 0.3 | 2.4 | 7.4 | 0 | 0 | 0 | 0 | 0 | 0 | Schott | A0 | 3.0523317 | A1 | -0.010699896 | A2 | 0.040026761 | A3 | 0.0027411266 | A4 | -0.00016825655 | A5 | 2.453957e-05 |  |  | 1.76056 | 0 |  | 1.762762 |  | 1.759087
OHARA | PBH11W | Obso | 1.784718 | 25.712726 | 1.76056 | 0 | 0.0129 | 4.79 | -1 | ? | ? | ? | 1.2 | ? | 1.2 | 0.3 | 2.4 | 7.4 | 0 | 0 | 0 | 0 | 0 | 0 | Schott | A0 | 3.0523317 | A1 | -0.010699896 | A2 | 0.040026761 | A3 | 0.0027411266 | A4 | -0.00016825655 | A5 | 2.453957e-05 | Improved |  | 1.76056 | 0 |  | 1.762762 |  | 1.759087 | Transmittance
OHARA | PBH23 | Obso | 1.784702 | 26.216753 | 1.761131 | 0 | 0.0092 | 4.99 | -1 | ? | ? | ? | 3.2 | ? | 3 | 0.3 | 2.4 | 7.5 | 1.457e-05 | 0 | 0 | 0 | 0 | 0 | Schott | A0 | 3.0554324 | A1 | -0.010867434 | A2 | 0.038522891 | A3 | 0.0030173971 | A4 | -0.0002129474 | A5 | 2.4864803e-05 |  |  | 1.761131 | 0 |  | 1.763338 |  | 1.75964
OHARA | PBH23W | Obso | 1.784702 | 26.216753 | 1.761131 | 0 | 0.0092 | 4.99 | -1 | ? | ? | ? | 3.2 | ? | 3 | 0.3 | 2.4 | 7.5 | 1.457e-05 | 0 | 0 | 0 | 0 | 0 | Schott | A0 | 3.0554324 | A1 | -0.010867434 | A2 | 0.038522891 | A3 | 0.0030173971 | A4 | -0.0002129474 | A5 | 2.4864803e-05 | Improved |  | 1.761131 | 0 |  | 1.763338 |  | 1.75964 | Transmittance
OHARA | S-TIH23 | Stan | 1.784696 | 26.291221 | 1.79173 | 26.07838 | 0.0146 | 3.3 | 3 | 1.8 | 2 | ? | 1 | ? | 1 | 0.404656 | 2.32542 | 8.8 | -3.78e-06 | 1.09e-08 | -3.66e-11 | 8.62e-07 | 1.13e-09 | 0.309 | Sellmeier1 | K1 | 1.73986485 | L1 | 0.01294413 | K2 | 0.313894918 | L2 | 0.0612116868 | K3 | 2.31093206 | L3 | 197.420482 |  |  | 1.79173 | 26.07838 |  | 1.807817 |  | 1.777458
OHARA | TIH23 | Obso | 1.784696 | 26.29817 | 1.761489 | 0 | 0 | 0 | -1 | ? | ? | ? | ? | ? | ? | 0.334 | 2.325 | 0 | 0 | 0 | 0 | 0 | 0 | 0 | Schott | A0 | 3.0578382 | A1 | -0.013332336 | A2 | 0.038204824 | A3 | 0.0028735627 | A4 | -0.00019421032 | A5 | 2.6269529e-05 |  |  | 1.761489 | 0 |  | 1.763834 |  | 1.759888
OHARA | S-TIH14 | Stan | 1.761821 | 26.517885 | 1.768591 | 26.30261 | 0.015 | 3.17 | 1 | 1.7 | 2 | ? | 1 | ? | 1 | 0.404656 | 2.32542 | 8.7 | -2.83e-06 | 1.27e-08 | -3.36e-11 | 8.35e-07 | 1.16e-09 | 0.31 | Sellmeier1 | K1 | 1.68915108 | L1 | 0.0128202514 | K2 | 0.290462024 | L2 | 0.0618090841 | K3 | 2.37971516 | L3 | 201.094352 |  |  | 1.768591 | 26.30261 |  | 1.784072 |  | 1.754851
OHARA | TIH14 | Obso | 1.761821 | 26.517966 | 1.739393 | 0 | 0 | 0 | -1 | ? | ? | ? | ? | ? | ? | 0.334 | 2.325 | 0 | 0 | 0 | 0 | 0 | 0 | 0 | Schott | A0 | 2.9828967 | A1 | -0.013103151 | A2 | 0.036731099 | A3 | 0.0025467663 | A4 | -0.00015569271 | A5 | 2.3553872e-05 |  |  | 1.739393 | 0 |  | 1.741577 |  | 1.737881
OHARA | PBH14 | Obso | 1.761819 | 26.553651 | 1.73972 | 0 | 0.0125 | 4.55 | -1 | ? | ? | ? | 1.2 | ? | 2 | 0.3 | 2.4 | 7.1 | 1.231e-05 | 0 | 0 | 0 | 0 | 0 | Schott | A0 | 2.9836628 | A1 | -0.012013213 | A2 | 0.035225183 | A3 | 0.0031766736 | A4 | -0.000253238 | A5 | 2.7797101e-05 |  |  | 1.73972 | 0 |  | 1.742126 |  | 1.738114
OHARA | PBH14W | Obso | 1.761819 | 26.553651 | 1.73972 | 0 | 0.0125 | 4.55 | -1 | ? | ? | ? | 1.2 | ? | 2 | 0.3 | 2.4 | 7.1 | 1.231e-05 | 0 | 0 | 0 | 0 | 0 | Schott | A0 | 2.9836628 | A1 | -0.012013213 | A2 | 0.035225183 | A3 | 0.0031766736 | A4 | -0.000253238 | A5 | 2.7797101e-05 | Improved |  | 1.73972 | 0 |  | 1.742126 |  | 1.738114 | Transmittance
OHARA | PBH25 | Obso | 1.761797 | 27.107724 | 1.739475 | 0 | 0.0085 | 4.79 | -1 | ? | ? | ? | 3.2 | ? | 2.2 | 0.3 | 2.4 | 7.5 | 1.331e-05 | 0 | 0 | 0 | 0 | 0 | Schott | A0 | 2.9830277 | A1 | -0.010435952 | A2 | 0.036346467 | A3 | 0.0026194115 | A4 | -0.00017513176 | A5 | 2.1325099e-05 | Leaded |  | 1.739475 | 0 |  | 1.741439 |  | 1.738122
OHARA | PBH25W | Obso | 1.761797 | 27.107726 | 1.739475 | 0 | 0.0085 | 4.79 | -1 | ? | ? | ? | ? | ? | ? | 0.365 | 0.9 | 7.5 | 1.2821e-05 | 0 | 0 | 0 | 0 | 0 | Schott | A0 | 2.983028 | A1 | -0.01043595 | A2 | 0.03634647 | A3 | 0.002619412 | A4 | -0.0001751318 | A5 | 2.13251e-05 |  |  | 1.739475 | 0 |  | 1.741439 |  | 1.738123
OHARA | S-TIH4 | Stan | 1.755199 | 27.512089 | 1.761671 | 27.28935 | 0.0133 | 3.15 | 2 | 1.7 | 1 | ? | 1 | ? | 1 | 0.404656 | 2.32542 | 8.5 | -2.51e-06 | 1.06e-08 | -3.89e-11 | 8.33e-07 | 1.27e-09 | 0.305 | Sellmeier1 | K1 | 1.66755531 | L1 | 0.0122052137 | K2 | 0.294411865 | L2 | 0.0597775329 | K3 | 2.49422119 | L3 | 214.869618 |  |  | 1.761671 | 27.28935 |  | 1.776436 |  | 1.748525
OHARA | PBH4 | Obso | 1.755199 | 27.512146 | 1.732941 | 0 | 0.0074 | 4.78 | -1 | ? | ? | ? | 4.2 | ? | 1 | 0.3 | 2.4 | 7.9 | 1.208e-05 | 0 | 0 | 0 | 0 | 0 | Schott | A0 | 2.961379 | A1 | -0.0098262329 | A2 | 0.036779565 | A3 | 0.0020712902 | A4 | -9.3348652e-05 | A5 | 1.5491439e-05 |  |  | 1.732941 | 0 |  | 1.734539 |  | 1.73178
OHARA | PBH4W | Obso | 1.755199 | 27.512146 | 1.732941 | 0 | 0.0074 | 4.78 | -1 | ? | ? | ? | 4.2 | ? | 1 | 0.3 | 2.4 | 7.9 | 1.208e-05 | 0 | 0 | 0 | 0 | 0 | Schott | A0 | 2.961379 | A1 | -0.0098262329 | A2 | 0.036779565 | A3 | 0.0020712902 | A4 | -9.3348652e-05 | A5 | 1.5491439e-05 | Improved |  | 1.732941 | 0 |  | 1.734539 |  | 1.73178 | Transmittance
OHARA | S-TIH13 | Stan | 1.740769 | 27.789359 | 1.747055 | 27.56461 | 0.013 | 3.1 | 3 | 1.6 | 1 | ? | 1 | ? | 1 | 0.404656 | 2.32542 | 8.3 | -1.65e-06 | 1.1e-08 | -3.44e-11 | 8.43e-07 | 1.07e-09 | 0.3 | Sellmeier1 | K1 | 1.62224674 | L1 | 0.0118368386 | K2 | 0.293844589 | L2 | 0.0590208025 | K3 | 1.99225164 | L3 | 171.959976 |  |  | 1.747055 | 27.56461 |  | 1.761386 |  | 1.734284
OHARA | PBH13 | Obso | 1.740769 | 27.793228 | 1.719339 | 0 | 0.0097 | 4.44 | -1 | ? | ? | ? | 1.2 | ? | 2 | 0.3 | 2.4 | 7.3 | 1.094e-05 | 0 | 0 | 0 | 0 | 0 | Schott | A0 | 2.9161406 | A1 | -0.010147718 | A2 | 0.035077729 | A3 | 0.0020869984 | A4 | -0.00011077712 | A5 | 1.7236453e-05 |  |  | 1.719339 | 0 |  | 1.721037 |  | 1.718134
OHARA | PBH13W | Obso | 1.740769 | 27.793228 | 1.719339 | 0 | 0.0097 | 4.44 | -1 | ? | ? | ? | 1.2 | ? | 2 | 0.3 | 2.4 | 7.3 | 1.094e-05 | 0 | 0 | 0 | 0 | 0 | Schott | A0 | 2.9161406 | A1 | -0.010147718 | A2 | 0.035077729 | A3 | 0.0020869984 | A4 | -0.00011077712 | A5 | 1.7236453e-05 | Improved |  | 1.719339 | 0 |  | 1.721037 |  | 1.718134 | Transmittance
OHARA | S-LAH79 | Stan | 2.0033 | 28.27328 | 2.011689 | 28.07025 | 0.0023 | 5.23 | 4 | 39.5 | 2 | ? | 1 | ? | 1 | 0.404656 | 2.32542 | 6 | 6.01e-06 | 1.31e-08 | -3.15e-11 | 1.12e-06 | 1.27e-09 | 0.26 | Sellmeier1 | K1 | 2.32557148 | L1 | 0.0132895208 | K2 | 0.507967133 | L2 | 0.0528335449 | K3 | 2.43087198 | L3 | 161.122408 |  |  | 2.011689 | 28.07025 |  | 2.030656 |  | 1.994615
OHARA | PBH3 | Obso | 1.739998 | 28.283809 | 1.746177 | 28.06493 | 0.007 | 4.66 | -1 | ? | ? | ? | 3.2 | ? | 3 | 0.3 | 2.4 | 8.3 | 1.078e-05 | 0 | 0 | 0 | 0 | 0 | Sellmeier1 | K1 | 1.59470208 | L1 | 0.0122277091 | K2 | 0.317791814 | L2 | 0.0544975824 | K3 | 1.29219485 | L3 | 147.63368 |  |  | 1.746177 | 28.06493 |  | 1.760204 |  | 1.733616
OHARA | PBH3W | Obso | 1.739998 | 28.287409 | 1.718962 | 0 | 0.006 | 4.66 | -1 | ? | ? | ? | 3.2 | ? | 3 | 0.3 | 2.4 | 8.2 | 1.163e-05 | 0 | 0 | 0 | 0 | 0 | Schott | A0 | 2.9157717 | A1 | -0.0100817 | A2 | 0.03409894 | A3 | 0.0021965014 | A4 | -0.00012386955 | A5 | 1.5766843e-05 | Improved |  | 1.718962 | 0 |  | 1.720565 |  | 1.71779 | Transmittance
OHARA | S-TIH3 | Stan | 1.739998 | 28.296005 | 1.746167 | 28.06863 | 0.0122 | 3.11 | 4 | 2.1 | 1 | ? | 1 | ? | 1 | 0.404656 | 2.32542 | 8.5 | -1.99e-06 | 1.19e-08 | -3.46e-11 | 8.53e-07 | 1.06e-09 | 0.297 | Sellmeier1 | K1 | 1.64797648 | L1 | 0.0121917693 | K2 | 0.267261917 | L2 | 0.0597893039 | K3 | 2.19772845 | L3 | 192.15834 |  |  | 1.746167 | 28.06863 |  | 1.760212 |  | 1.733628
OHARA | S-NBH58 | Stan | 1.7888 | 28.42865 | 1.795354 | 28.21981 | 0.0054 | 3.33 | -1 | 3.7 | 2 | ? | 1 | ? | 1 | 0.404656 | 2.32542 | 7.4 | 1.76e-06 | 8.43e-09 | -2.02e-11 | 9.32e-07 | 1.24e-09 | 0.276 | Sellmeier1 | K1 | 1.71408219 | L1 | 0.0116812775 | K2 | 0.362966167 | L2 | 0.0540847347 | K3 | 2.56486266 | L3 | 188.7857 |  |  | 1.795354 | 28.21981 |  | 1.810196 |  | 1.782012
OHARA | S-TIH10 | Stan | 1.72825 | 28.460599 | 1.734286 | 28.23183 | 0.0123 | 3.06 | 1 | 1.8 | 1 | ? | 1 | ? | 1 | 0.404656 | 2.32542 | 8 | -1.13e-06 | 1.15e-08 | -4.29e-11 | 8.62e-07 | 1.18e-09 | 0.295 | Sellmeier1 | K1 | 1.61549392 | L1 | 0.0119830897 | K2 | 0.262433239 | L2 | 0.059651024 | K3 | 2.09426189 | L3 | 181.657554 |  |  | 1.734286 | 28.23183 |  | 1.748024 |  | 1.722015
OHARA | PBH10 | Obso | 1.728249 | 28.4623 | 1.707547 | 0 | 0.0088 | 4.33 | -1 | ? | ? | ? | 1 | ? | 1 | 0.3 | 2.4 | 7.1 | 1.198e-05 | 0 | 0 | 0 | 0 | 0 | Schott | A0 | 2.8778739 | A1 | -0.010244063 | A2 | 0.033846634 | A3 | 0.0018336135 | A4 | -7.8721902e-05 | A5 | 1.4142908e-05 |  |  | 1.707547 | 0 |  | 1.709051 |  | 1.706434
OHARA | S-LAH99 | Stan | 2.001 | 29.139473 | 2.009118 | 28.9189 | 0.0054 | 5.02 | -1 | 2.1 | 1 | ? | 2 | ? | 1 | 0.404656 | 2.32542 | 7.5 | -5.06e-07 | 9.59e-09 | -2.1e-11 | 1.09e-06 | 1.32e-09 | 0.267 | Sellmeier1 | K1 | 2.39140662 | L1 | 0.01314675 | K2 | 0.439219228 | L2 | 0.0553226042 | K3 | 2.38358467 | L3 | 161.2599 |  |  | 2.009118 | 28.9189 |  | 2.027494 |  | 1.992599
OHARA | S-TIH18 | Stan | 1.721507 | 29.23233 | 1.727331 | 28.99838 | 0.0111 | 3.07 | 3 | 1.8 | 1 | ? | 1 | ? | 1 | 0.404656 | 2.32542 | 8.3 | -1.15e-06 | 1.28e-08 | -3.62e-11 | 7.62e-07 | 1.01e-09 | 0.306 | Sellmeier1 | K1 | 1.59921608 | L1 | 0.0116469304 | K2 | 0.259532164 | L2 | 0.0584824883 | K3 | 2.12454543 | L3 | 186.927779 |  |  | 1.727331 | 28.99838 |  | 1.740565 |  | 1.715484
OHARA | PBH18 | Obso | 1.721506 | 29.243262 | 1.701623 | 0 | 0.0046 | 4.5 | -1 | ? | ? | ? | 3.2 | ? | 2.2 | 0.3 | 2.4 | 8.3 | 1.07e-05 | 0 | 0 | 0 | 0 | 0 | Schott | A0 | 2.8593245 | A1 | -0.010210027 | A2 | 0.031973162 | A3 | 0.0020206869 | A4 | -0.00011399314 | A5 | 1.4012932e-05 |  |  | 1.701623 | 0 |  | 1.703098 |  | 1.700515
OHARA | PBH1 | Obso | 1.717362 | 29.513538 | 1.723107 | 29.28955 | 0.0048 | 4.47 | -1 | ? | ? | ? | 3.2 | ? | 2 | 0.3 | 2.4 | 8 | 1.076e-05 | 0 | 0 | 0 | 0 | 0 | Sellmeier1 | K1 | 1.55408138 | L1 | 0.0120146818 | K2 | 0.289397861 | L2 | 0.0532883208 | K3 | 1.06727944 | L3 | 122.863029 |  |  | 1.723107 | 29.28955 |  | 1.736103 |  | 1.711415
OHARA | S-TIH1 | Stan | 1.717362 | 29.518091 | 1.723098 | 29.28196 | 0.011 | 3.06 | 2 | 1.7 | 1 | ? | 1 | ? | 1 | 0.404656 | 2.32542 | 8.2 | -1.46e-06 | 1.06e-08 | -1.15e-11 | 9.26e-07 | 1.13e-09 | 0.279 | Sellmeier1 | K1 | 1.60326759 | L1 | 0.0118019139 | K2 | 0.242980935 | L2 | 0.0591363658 | K3 | 1.81313592 | L3 | 161.218747 |  |  | 1.723098 | 29.28196 |  | 1.736122 |  | 1.711428
OHARA | S-NBH55 | Stan | 1.799999 | 29.844688 | 1.806331 | 29.60972 | 0.0085 | 3.68 | 3 | 1.6 | 2 | ? | 1 | ? | 1 | 0.404656 | 2.32542 | 8.2 | 1.02e-06 | 7.99e-09 | -1.8e-11 | 9.25e-07 | 1.17e-09 | 0.276 | Sellmeier1 | K1 | 1.83145156 | L1 | 0.0122443139 | K2 | 0.287818024 | L2 | 0.057387731 | K3 | 2.152083 | L3 | 186.099124 |  |  | 1.806331 | 29.60972 |  | 1.820679 |  | 1.793447
OHARA | S-NBH57 | Stan | 1.850249 | 30.046429 | 1.856938 | 29.81885 | 0.0051 | 4 | 4 | 2.6 | 1 | ? | 3 | ? | 1 | 0.404656 | 2.32542 | 7.7 | -1.2e-06 | 8.85e-09 | -1.11e-11 | 8.68e-07 | 1.05e-09 | 0.282 | Sellmeier1 | K1 | 1.92026488 | L1 | 0.0118468028 | K2 | 0.37153524 | L2 | 0.0532105472 | K3 | 2.55205704 | L3 | 204.5493 |  |  | 1.856938 | 29.81885 |  | 1.872056 |  | 1.843318
OHARA | PBM35 | Obso | 1.698947 | 30.121211 | 1.681091 | 0 | 0.0063 | 4.1 | -1 | ? | ? | ? | 1 | ? | 1 | 0.3 | 2.4 | 7.4 | 9.239e-06 | 0 | 0 | 0 | 0 | 0 | Schott | A0 | 2.7934634 | A1 | -0.011916323 | A2 | 0.027252732 | A3 | 0.0026477261 | A4 | -0.00022721609 | A5 | 2.0411942e-05 |  |  | 1.681091 | 0 |  | 1.682982 |  | 1.679742
OHARA | S-TIM35 | Stan | 1.698947 | 30.127865 | 1.704424 | 29.88936 | 0.0103 | 2.96 | 2 | 1.7 | 1 | ? | 1 | ? | 1 | 0.404656 | 2.32542 | 7.5 | 4.7e-07 | 1.25e-08 | -3.4e-11 | 8.29e-07 | 1.09e-09 | 0.289 | Sellmeier1 | K1 | 1.55849775 | L1 | 0.0115367235 | K2 | 0.230767007 | L2 | 0.0586095947 | K3 | 1.84436099 | L3 | 162.981888 |  |  | 1.704424 | 29.88936 |  | 1.716841 |  | 1.693274
OHARA | LAH80 | Spec | 1.885 | 30.163795 | 1.891933 | 29.9386 | 0.0052 | 3.99 | -1 | ? | 2 | ? | 2.3 | ? | 1 | 0.404656 | 2.32542 | 6.6 | 2.6e-06 | 1.15e-08 | -3.36e-11 | 8.82e-07 | 1.2e-09 | 0.279 | Sellmeier1 | K1 | 2.06636247 | L1 | 0.0122133846 | K2 | 0.349315832 | L2 | 0.0555959908 | K3 | 1.91746463 | L3 | 125.47362 |  |  | 1.891933 | 29.9386 |  | 1.907598 |  | 1.877806
OHARA | S-TIH20 | Obso | 1.70585 | 30.244176 | 1.711361 | 30.00664 | 0.0094 | 2.98 | -1 | ? | 1 | ? | 1 | ? | 1 | 0.3 | 2.4 | 8.1 | 0 | 0 | 0 | 0 | 0 | 0 | Sellmeier1 | K1 | 1.59255052 | L1 | 0.0119420495 | K2 | 0.218805922 | L2 | 0.0592770292 | K3 | 1.60254262 | L3 | 143.961778 |  |  | 1.711361 | 30.00664 |  | 1.723847 |  | 1.70014
OHARA | L-TIM28P | Stan | 1.694529 | 30.655992 | 1.699883 | 30.41755 | 0.0073 | 2.88 | 5 | 1.8 | 1 | ? | 1 | ? | 1 | 0.404656 | 2.32542 | 10.1 | -6.17e-06 | 5.7e-09 | -3.8e-11 | 9.99e-07 | 1.21e-09 | 0.26 | Sellmeier1 | K1 | 1.53013396 | L1 | 0.0114236857 | K2 | 0.24536228 | L2 | 0.0555101852 | K3 | 1.78233031 | L3 | 179.0743 |  |  | 1.699883 | 30.41755 |  | 1.71199 |  | 1.688981
OHARA | L-LAH86 | Stan | 1.902699 | 31.00532 | 1.909585 | 30.77818 | 0.003 | 4.9 | 5 | 4.7 | 3 | ? | 4.2 | ? | 2 | 0.365 | 2.325 | 6.1 | 2.69e-06 | 1.07e-08 | -9.48e-12 | 8.91e-07 | 1.11e-09 | 0.274 | Sellmeier1 | K1 | 2.11102709 | L1 | 0.0120714135 | K2 | 0.370368094 | L2 | 0.0532464416 | K3 | 1.62687484 | L3 | 109.166396 | Low |  | 1.909585 | 30.77818 |  | 1.925099 |  | 1.895546 | Softening | Temperature
OHARA | L-TIM28 | Stan | 1.689479 | 31.023399 | 1.694731 | 30.78204 | 0.0074 | 2.88 | 1 | 1.5 | 1 | ? | 1 | ? | 1 | 0.404656 | 2.32542 | 10.1 | -6.17e-06 | 5.7e-09 | -3.8e-11 | 9.99e-07 | 1.21e-09 | 0.26 | Sellmeier1 | K1 | 1.52780829 | L1 | 0.0114135883 | K2 | 0.232776367 | L2 | 0.0559068566 | K3 | 1.71638781 | L3 | 171.5118 |  |  | 1.694731 | 30.78204 |  | 1.706603 |  | 1.684034
OHARA | S-TIM28 | Stan | 1.688931 | 31.07545 | 1.694167 | 30.83072 | 0.0092 | 2.98 | 2 | 1.6 | 1 | ? | 1 | ? | 1 | 0.404656 | 2.32542 | 8.2 | -1.08e-06 | 1.07e-08 | -3.65e-11 | 7.81e-07 | 1.09e-09 | 0.291 | Sellmeier1 | K1 | 1.5427081 | L1 | 0.0113925005 | K2 | 0.217113891 | L2 | 0.0579224572 | K3 | 1.81904459 | L3 | 167.697189 |  |  | 1.694167 | 30.83072 |  | 1.706016 |  | 1.6835
OHARA | PBM28 | Obso | 1.68893 | 31.082901 | 1.670375 | 0 | 0.0031 | 4.22 | -1 | ? | ? | ? | 2.2 | ? | 2 | 0.3 | 2.4 | 8.6 | 8.284e-06 | 0 | 0 | 0 | 0 | 0 | Schott | A0 | 2.75779 | A1 | -0.0087331797 | A2 | 0.030379663 | A3 | 0.0011503031 | A4 | -1.9167784e-05 | A5 | 7.4745415e-06 |  |  | 1.670375 | 0 |  | 1.671359 |  | 1.669571
OHARA | PBM28W | Obso | 1.68893 | 31.082901 | 1.670375 | 0 | 0.0031 | 4.22 | -1 | ? | ? | ? | 2.2 | ? | 2 | 0.3 | 2.4 | 8.6 | 8.284e-06 | 0 | 0 | 0 | 0 | 0 | Schott | A0 | 2.75779 | A1 | -0.0087331797 | A2 | 0.030379663 | A3 | 0.0011503031 | A4 | -1.9167784e-05 | A5 | 7.4745415e-06 |  |  | 1.670375 | 0 |  | 1.671359 |  | 1.669571
OHARA | S-LAH95 | Stan | 1.903659 | 31.343065 | 1.910476 | 31.10345 | 0.0055 | 4.64 | -1 | 1.1 | 1 | ? | 4 | ? | 1 | 0.404656 | 2.32542 | 7.3 | 9.86e-07 | 1.06e-08 | -1.51e-11 | 9.56e-07 | 1.15e-09 | 0.265 | Sellmeier1 | K1 | 2.15636617 | L1 | 0.012288051 | K2 | 0.329558178 | L2 | 0.0555507835 | K3 | 1.72178935 | L3 | 124.43934 |  |  | 1.910476 | 31.10345 |  | 1.925858 |  | 1.896586
OHARA | LAH78 | Obso | 1.901355 | 31.550244 | 1.90811 | 31.31514 | 0.0042 | 4.48 | -1 | ? | ? | ? | 3 | ? | 1 | 0.3 | 2.4 | 6 | 7.34e-06 | 0 | 0 | 0 | 0 | 0 | Sellmeier1 | K1 | 2.08122726 | L1 | 0.011190641 | K2 | 0.398632407 | L2 | 0.0521753272 | K3 | 2.21679491 | L3 | 141.893166 |  |  | 1.90811 | 31.31514 |  | 1.923334 |  | 1.894334
OHARA | S-LAH88 | Stan | 1.916499 | 31.604148 | 1.923361 | 31.37942 | 0.0008 | 4.74 | 5 | 2.2 | 1 | ? | 3.2 | ? | 1.1 | 0.404656 | 2.32542 | 5.7 | 4.66e-06 | 1.07e-08 | -2.33e-11 | 9.1e-07 | 1.07e-09 | 0.262 | Sellmeier1 | K1 | 2.1284434 | L1 | 0.0117309815 | K2 | 0.405082139 | L2 | 0.0508706599 | K3 | 1.67918461 | L3 | 107.091456 |  |  | 1.923361 | 31.37942 |  | 1.938784 |  | 1.909358
OHARA | BPH50 | Obso | 1.739997 | 31.710001 | 1.720812 | 0 | 0 | 4.48 | -1 | ? | ? | ? | 52.2 | ? | 4.2 | 0.3 | 2.4 | 5.6 | 1.335e-05 | 0 | 0 | 0 | 0 | 0 | Schott | A0 | 2.9271459 | A1 | -0.011970157 | A2 | 0.031922538 | A3 | 0.0015457537 | A4 | -6.3507309e-05 | A5 | 9.6835139e-06 |  |  | 1.720812 | 0 |  | 1.721993 |  | 1.719824
OHARA | S-TIM25 | Stan | 1.6727 | 32.099206 | 1.677651 | 31.84547 | 0.0093 | 2.91 | 1 | 1.4 | 2 | ? | 1 | ? | 1.2 | 0.404656 | 2.32542 | 7.9 | -3.93e-07 | 1.2e-08 | -3.29e-11 | 8.13e-07 | 1.17e-09 | 0.284 | Sellmeier1 | K1 | 1.50659233 | L1 | 0.0109501562 | K2 | 0.204786135 | L2 | 0.0574980285 | K3 | 1.92036668 | L3 | 178.128535 |  |  | 1.677651 | 31.84547 |  | 1.688839 |  | 1.667559
OHARA | PBM25 | Obso | 1.6727 | 32.101636 | 1.655445 | 0 | 0.0027 | 4.07 | -1 | ? | ? | ? | 2.2 | ? | 2 | 0.3 | 2.4 | 8.5 | 6.818e-06 | 0 | 0 | 0 | 0 | 0 | Schott | A0 | 2.7107551 | A1 | -0.0092889162 | A2 | 0.027542314 | A3 | 0.0013512557 | A4 | -5.4563909e-05 | A5 | 8.3261074e-06 |  |  | 1.655445 | 0 |  | 1.656487 |  | 1.654591
OHARA | S-NBH53 | Stan | 1.737999 | 32.261312 | 1.743413 | 32.03522 | 0.0006 | 3.28 | -1 | ? | 2 | ? | 1 | ? | 1 | 0.365015 | 2.32542 | 6.9 | 3.75e-06 | 9.12e-09 | -3.26e-11 | 8.19e-07 | 1.05e-09 | 0.264 | Sellmeier1 | K1 | 1.6582834 | L1 | 0.0113872516 | K2 | 0.263275666 | L2 | 0.0522108137 | K3 | 2.10142759 | L3 | 165.523649 |  |  | 1.743413 | 32.03522 |  | 1.755563 |  | 1.732356
OHARA | S-LAH71 | Stan | 1.850259 | 32.27012 | 1.856493 | 32.02564 | 0.0036 | 4.36 | 3 | 1.5 | 2 | ? | 2 | ? | 1 | 0.36 | 2.4 | 7.7 | -3.71e-07 | 9.01e-09 | -2.99e-11 | 9.14e-07 | 1.11e-09 | 0.257 | Sellmeier1 | K1 | 1.98280031 | L1 | 0.0118987456 | K2 | 0.31675845 | L2 | 0.0527156001 | K3 | 2.44472646 | L3 | 213.220697 | Recommended |  | 1.856493 | 32.02564 |  | 1.870528 |  | 1.843784
OHARA | LAH71 | Obso | 1.850259 | 32.28594 | 1.8288 | 0 | 0.0027 | 4.81 | -1 | ? | ? | ? | 51.2 | ? | 1 | 0.3 | 2.4 | 7.4 | 5.35e-06 | 0 | 0 | 0 | 0 | 0 | Schott | A0 | 3.3034137 | A1 | -0.013868754 | A2 | 0.037625274 | A3 | 0.0021067685 | A4 | -0.00011821055 | A5 | 1.4781395e-05 |  |  | 1.8288 | 0 |  | 1.830303 |  | 1.827617
OHARA | S-LAH98 | Stan | 1.953749 | 32.324727 | 1.960733 | 32.08854 | 0.0013 | 4.94 | -1 | 2.1 | 1 | ? | 3 | ? | 1 | 0.404656 | 2.32542 | 7.3 | 1.68e-07 | 8.94e-09 | -2.93e-11 | 9.61e-07 | 1.11e-09 | 0.254 | Sellmeier1 | K1 | 2.28510629 | L1 | 0.0122178962 | K2 | 0.385532264 | L2 | 0.0514752342 | K3 | 2.0655112 | L3 | 145.92087 |  |  | 1.960733 | 32.08854 |  | 1.976426 |  | 1.946486
OHARA | S-NBH53V | Stan | 1.737999 | 32.32659 | 1.743402 | 32.09952 | 0.0008 | 3.19 | -1 | 4.2 | 2 | ? | 1 | ? | 1 | 0.365015 | 2.32542 | 7.1 | 3.11e-06 | 7.32e-09 | -1.52e-11 | 8.38e-07 | 1.06e-09 | 0.264 | Sellmeier1 | K1 | 1.65444141 | L1 | 0.0112485533 | K2 | 0.267453927 | L2 | 0.052027274 | K3 | 2.14530347 | L3 | 167.3661 |  |  | 1.743402 | 32.09952 |  | 1.755527 |  | 1.732368
OHARA | PBM39 | Obso | 1.666799 | 33.046816 | 1.650356 | 0 | 0.0014 | 4.02 | -1 | ? | ? | ? | 1.2 | ? | 2 | 0.3 | 2.4 | 7.6 | 9.676e-06 | 0 | 0 | 0 | 0 | 0 | Schott | A0 | 2.6957457 | A1 | -0.010264221 | A2 | 0.025940795 | A3 | 0.0014263975 | A4 | -6.8645974e-05 | A5 | 8.2048945e-06 |  |  | 1.650356 | 0 |  | 1.651403 |  | 1.64947
OHARA | S-TIM39 | Stan | 1.6668 | 33.054985 | 1.671568 | 32.79635 | 0.0077 | 2.92 | 4 | ? | 1 | ? | 1 | ? | 1 | 0.404656 | 2.32542 | 8.7 | -2.24e-06 | 1.21e-08 | -4.81e-11 | 6.82e-07 | 7.42e-10 | 0.299 | Sellmeier1 | K1 | 1.47008105 | L1 | 0.0102900432 | K2 | 0.224752746 | L2 | 0.0541276904 | K3 | 2.44968592 | L3 | 237.43494 |  |  | 1.671568 | 32.79635 |  | 1.68232 |  | 1.661843
OHARA | BPH45 | Obso | 1.718502 | 33.515702 | 1.700632 | 0 | -0.0009 | 4.16 | -1 | ? | ? | ? | 52 | ? | 4.3 | 0.3 | 2.4 | 5.7 | 1.198e-05 | 0 | 0 | 0 | 0 | 0 | Schott | A0 | 2.8619065 | A1 | -0.012425617 | A2 | 0.02988917 | A3 | 0.0010370691 | A4 | 1.6015692e-06 | A5 | 4.4595212e-06 |  |  | 1.700632 | 0 |  | 1.701484 |  | 1.699796
OHARA | S-TIM22 | Stan | 1.647689 | 33.792803 | 1.652221 | 33.53223 | 0.007 | 2.79 | 2 | 1.4 | 1 | ? | 1 | ? | 1 | 0.404656 | 2.32542 | 8.3 | -1.42e-06 | 1.44e-08 | -3.73e-11 | 7.64e-07 | 8.16e-10 | 0.281 | Sellmeier1 | K1 | 1.44222294 | L1 | 0.0104249404 | K2 | 0.194432265 | L2 | 0.0550235257 | K3 | 1.74092482 | L3 | 169.710769 |  |  | 1.652221 | 33.53223 |  | 1.662422 |  | 1.642971
OHARA | PBM22 | Obso | 1.647689 | 33.802937 | 1.631779 | 0 | 0.0015 | 3.85 | -1 | ? | ? | ? | 2.2 | ? | 2 | 0.3 | 2.4 | 8.8 | 5.749e-06 | 0 | 0 | 0 | 0 | 0 | Schott | A0 | 2.6360314 | A1 | -0.0089450876 | A2 | 0.025228056 | A3 | 0.0011120943 | A4 | -3.7887387e-05 | A5 | 6.3760973e-06 |  |  | 1.631779 | 0 |  | 1.632659 |  | 1.631021
OHARA | S-TIM27 | Stan | 1.639799 | 34.466422 | 1.644189 | 34.20249 | 0.0065 | 2.76 | 1 | 1.6 | 2 | ? | 1 | ? | 1 | 0.404656 | 2.32542 | 8 | -1.02e-06 | 1.14e-08 | -3.41e-11 | 7.97e-07 | 1.01e-09 | 0.269 | Sellmeier1 | K1 | 1.4168047 | L1 | 0.0100732158 | K2 | 0.196785057 | L2 | 0.0537616908 | K3 | 1.68001322 | L3 | 164.672436 |  |  | 1.644189 | 34.20249 |  | 1.654059 |  | 1.635224
OHARA | PBM27 | Obso | 1.639799 | 34.477127 | 1.624225 | 0 | 0.0018 | 3.78 | -1 | ? | ? | ? | 1 | ? | 2 | 0.3 | 2.4 | 8.8 | 5.245e-06 | 0 | 0 | 0 | 0 | 0 | Schott | A0 | 2.6124109 | A1 | -0.0087316589 | A2 | 0.024857782 | A3 | 0.00088778616 | A4 | -9.2640255e-06 | A5 | 4.5028723e-06 |  |  | 1.624225 | 0 |  | 1.624972 |  | 1.623542
OHARA | S-NBH8 | Stan | 1.720467 | 34.707984 | 1.725385 | 34.47332 | -0.0019 | 3.19 | 1 | 3 | 2 | ? | 1 | ? | 1 | 0.365015 | 2.32542 | 8.1 | 4.76e-07 | 9.72e-09 | -3.07e-11 | 8.22e-07 | 9.16e-10 | 0.251 | Sellmeier1 | K1 | 1.61344136 | L1 | 0.0106386752 | K2 | 0.257295888 | L2 | 0.0487071624 | K3 | 1.98364455 | L3 | 159.784404 |  |  | 1.725385 | 34.47332 |  | 1.736364 |  | 1.715322
OHARA | BPH8 | Obso | 1.720467 | 34.716156 | 1.725384 | 34.48536 | -0.0027 | 4.2 | -1 | ? | ? | ? | 53.2 | ? | 4.2 | 0.3 | 2.4 | 5.4 | 1.003e-05 | 0 | 0 | 0 | 0 | 0 | Sellmeier1 | K1 | 1.59323023 | L1 | 0.0103458172 | K2 | 0.277775516 | L2 | 0.0474089271 | K3 | 1.04070526 | L3 | 81.2863792 |  |  | 1.725384 | 34.48536 |  | 1.736354 |  | 1.71532
OHARA | LAM66 | Obso | 1.800999 | 34.965762 | 1.782442 | 0 | 0 | 0 | -1 | ? | ? | ? | ? | ? | ? | 0.334 | 2.325 | 0 | 0 | 0 | 0 | 0 | 0 | 0 | Schott | A0 | 3.1437117 | A1 | -0.015620045 | A2 | 0.031893839 | A3 | 0.0017196133 | A4 | -9.6995128e-05 | A5 | 1.1680925e-05 |  |  | 1.782442 | 0 |  | 1.783757 |  | 1.781322
OHARA | S-LAM66 | Stan | 1.800999 | 34.967403 | 1.806423 | 34.72047 | 0.0015 | 3.55 | 1 | 1.7 | 1 | ? | 4 | ? | 1 | 0.365015 | 2.32542 | 7.9 | 2.83e-07 | 9.65e-09 | -2.68e-11 | 7.96e-07 | 1e-09 | 0.263 | Sellmeier1 | K1 | 1.92094221 | L1 | 0.0115075241 | K2 | 0.219901208 | L2 | 0.0547993543 | K3 | 1.72705231 | L3 | 120.133674 |  |  | 1.806423 | 34.72047 |  | 1.818556 |  | 1.795329
OHARA | S-LAH93 | Stan | 1.90525 | 35.036826 | 1.911372 | 34.78505 | 0 | 4.83 | -1 | 1.7 | 1 | ? | 4 | ? | 1 | 0.404656 | 2.32542 | 7 | 2.48e-06 | 9.67e-09 | -3.51e-12 | 8.57e-07 | 9.77e-10 | 0.258 | Sellmeier1 | K1 | 2.17884378 | L1 | 0.0115760879 | K2 | 0.325508683 | L2 | 0.0495982503 | K3 | 1.70608646 | L3 | 128.91358 |  |  | 1.911372 | 34.78505 |  | 1.925063 |  | 1.898863
OHARA | LAH75 | Obso | 1.873996 | 35.258591 | 1.853537 | 0 | 0 | 0 | -1 | ? | ? | ? | ? | ? | ? | 0.334 | 2.325 | 0 | 0 | 0 | 0 | 0 | 0 | 0 | Schott | A0 | 3.3972115 | A1 | -0.015825501 | A2 | 0.036818916 | A3 | 0.0017596445 | A4 | -8.4041673e-05 | A5 | 1.0522807e-05 |  |  | 1.853537 | 0 |  | 1.85477 |  | 1.852453
OHARA | S-LAH75 | Obso | 1.873996 | 35.258594 | 1.853537 | 0 | -0.0017 | 4.57 | -1 | ? | ? | ? | ? | ? | ? | 0.365 | 0.9 | 6.2 | 4.6897e-06 | 0 | 0 | 0 | 0 | 0 | Schott | A0 | 3.397212 | A1 | -0.0158255 | A2 | 0.03681892 | A3 | 0.001759645 | A4 | -8.404167e-05 | A5 | 1.052281e-05 |  |  | 1.853537 | 0 |  | 1.854771 |  | 1.852453
OHARA | LAM7 | Obso | 1.749497 | 35.278026 | 1.754528 | 35.00979 | 0.0035 | 4.55 | -1 | ? | ? | ? | 5.2 | ? | 3 | 0.3 | 2.4 | 8.4 | 4.1859e-06 | 0 | 0 | 0 | 0 | 0 | Sellmeier1 | K1 | 1.734192 | L1 | 0.01110755 | K2 | 0.2314896 | L2 | 0.05153277 | K3 | 1.517096 | L3 | 163.4134 |  |  | 1.754528 | 35.00979 |  | 1.765809 |  | 1.744257
OHARA | S-LAM7 | Stan | 1.749497 | 35.283397 | 1.754527 | 35.02334 | 0.0025 | 3.81 | 3 | 1.6 | 1 | ? | 1 | ? | 1 | 0.404656 | 2.32542 | 6.7 | 4.3e-06 | 1.23e-08 | -3.62e-11 | 7.71e-07 | 8.56e-10 | 0.265 | Sellmeier1 | K1 | 1.71014712 | L1 | 0.010516108 | K2 | 0.256943292 | L2 | 0.0502809636 | K3 | 1.63986271 | L3 | 146.181217 |  |  | 1.754527 | 35.02334 |  | 1.765793 |  | 1.744249
OHARA | FTM16 | Obso | 1.592701 | 35.296315 | 1.57946 | 0 | 0 | 0 | -1 | ? | ? | ? | ? | ? | ? | 0.334 | 2.325 | 0 | 0 | 0 | 0 | 0 | 0 | 0 | Schott | A0 | 2.4732588 | A1 | -0.010524934 | A2 | 0.019876763 | A3 | 0.0013151817 | A4 | -9.4064852e-05 | A5 | 1.0616142e-05 |  |  | 1.57946 | 0 |  | 1.580638 |  | 1.57853
OHARA | S-FTM16 | Stan | 1.592701 | 35.310075 | 1.59667 | 35.03442 | 0.009 | 2.64 | 2 | 2.2 | 1 | ? | 1 | ? | 2 | 0.365015 | 2.32542 | 9 | -5.29e-06 | 1.4e-08 | -4.19e-11 | 6.9e-07 | 8.13e-10 | 0.287 | Sellmeier1 | K1 | 1.32940907 | L1 | 0.0102377287 | K2 | 0.141512125 | L2 | 0.0578081956 | K3 | 1.44299068 | L3 | 150.597139 |  |  | 1.59667 | 35.03442 |  | 1.605594 |  | 1.588563
OHARA | S-NBH51 | Stan | 1.749504 | 35.33248 | 1.754531 | 35.09689 | -0.0025 | 3.29 | 1 | 2.5 | 3 | ? | 1 | ? | 1 | 0.365015 | 2.32542 | 7.3 | 3.65e-06 | 8.19e-09 | -2.95e-11 | 7.55e-07 | 1.01e-09 | 0.261 | Sellmeier1 | K1 | 1.71203689 | L1 | 0.0107724134 | K2 | 0.255989588 | L2 | 0.0488593504 | K3 | 1.81456998 | L3 | 136.359013 |  |  | 1.754531 | 35.09689 |  | 1.765738 |  | 1.74424
OHARA | PBM6 | Obso | 1.636358 | 35.376536 | 1.621339 | 0 | 0.0009 | 3.74 | -1 | ? | ? | ? | 1 | ? | 2 | 0.3 | 2.4 | 8.5 | 6.052e-06 | 0 | 0 | 0 | 0 | 0 | Schott | A0 | 2.6040004 | A1 | -0.0089503263 | A2 | 0.023811801 | A3 | 0.00097080592 | A4 | -3.0707494e-05 | A5 | 5.4397201e-06 |  |  | 1.621339 | 0 |  | 1.622133 |  | 1.620632
OHARA | S-TIM6 | Obso | 1.636358 | 35.391923 | 1.640612 | 35.12424 | 0.0056 | 2.79 | -1 | ? | ? | ? | 1 | ? | 1 | 0.3 | 2.4 | 8.3 | 0 | 0 | 0 | 0 | 0 | 0 | Sellmeier1 | K1 | 1.41315067 | L1 | 0.00995172814 | K2 | 0.1914654 | L2 | 0.0527932739 | K3 | 1.68833255 | L3 | 168.804627 |  |  | 1.640612 | 35.12424 |  | 1.650158 |  | 1.631919
OHARA | S-TIM1 | Stan | 1.625882 | 35.699614 | 1.630031 | 35.43372 | 0.0056 | 2.71 | 4 | 2.7 | 1 | ? | 1 | ? | 1 | 0.365015 | 2.32542 | 8.1 | -2.39e-07 | 1.37e-08 | -4.03e-11 | 6.89e-07 | 6.08e-10 | 0.284 | Sellmeier1 | K1 | 1.4496383 | L1 | 0.0112094282 | K2 | 0.122986408 | L2 | 0.059626577 | K3 | 1.38066723 | L3 | 138.178326 |  |  | 1.630031 | 35.43372 |  | 1.639329 |  | 1.621549
OHARA | PBM1 | Obso | 1.625882 | 35.700668 | 1.611715 | 0 | 0.0005 | 3.65 | -1 | ? | ? | ? | 1 | ? | 2 | 0.3 | 2.4 | 8.9 | 4.19e-06 | 0 | 0 | 0 | 0 | 0 | Schott | A0 | 2.5743849 | A1 | -0.010002464 | A2 | 0.02166382 | A3 | 0.0013463294 | A4 | -8.3887231e-05 | A5 | 7.8154722e-06 |  |  | 1.611715 | 0 |  | 1.612694 |  | 1.610878
OHARA | BAH22 | Obso | 1.664459 | 35.812757 | 1.648924 | 0 | 0.0013 | 3.96 | -1 | ? | ? | ? | 3.2 | ? | 2.2 | 0.3 | 2.4 | 8.5 | 4.851e-06 | 0 | 0 | 0 | 0 | 0 | Schott | A0 | 2.6928266 | A1 | -0.0090141372 | A2 | 0.025058968 | A3 | 0.0010140502 | A4 | -3.2164637e-05 | A5 | 5.6431441e-06 |  |  | 1.648924 | 0 |  | 1.649729 |  | 1.648211
OHARA | PBM11 | Obso | 1.620955 | 35.880852 | 1.607343 | 0 | 0 | 0 | -1 | ? | ? | ? | ? | ? | ? | 0.334 | 2.325 | 0 | 0 | 0 | 0 | 0 | 0 | 0 | Schott | A0 | 2.5613591 | A1 | -0.01200739 | A2 | 0.020780357 | A3 | 0.001425606 | A4 | -0.00011027477 | A5 | 1.1477786e-05 |  |  | 1.607343 | 0 |  | 1.608589 |  | 1.606346
OHARA | TIM11 | Obso | 1.620955 | 35.880852 | 1.607343 | 0 | 0.0058 | 2.66 | -1 | ? | ? | ? | 1 | ? | 1 | 0.3 | 2.4 | 7.5 | 4.227e-06 | 0 | 0 | 0 | 0 | 0 | Schott | A0 | 2.5613591 | A1 | -0.01200739 | A2 | 0.020780357 | A3 | 0.001425606 | A4 | -0.00011027477 | A5 | 1.1477786e-05 |  |  | 1.607343 | 0 |  | 1.608589 |  | 1.606346
OHARA | PBM2 | Obso | 1.620041 | 36.256658 | 1.606125 | 0 | 0 | 3.6 | -1 | ? | ? | ? | 1 | ? | 2 | 0.3 | 2.4 | 8.7 | 4.433e-06 | 0 | 0 | 0 | 0 | 0 | Schott | A0 | 2.5569657 | A1 | -0.0097056299 | A2 | 0.02134251 | A3 | 0.0012399367 | A4 | -7.4499334e-05 | A5 | 7.145644e-06 |  |  | 1.606125 | 0 |  | 1.607043 |  | 1.60533
OHARA | S-TIM2 | Stan | 1.620041 | 36.263378 | 1.624088 | 35.99486 | 0.0051 | 2.69 | 2 | 1.8 | 2 | ? | 1 | ? | 1 | 0.365015 | 2.32542 | 8.1 | 1.62e-07 | 1.19e-08 | -3.5e-11 | 6.49e-07 | 8.6e-10 | 0.291 | Sellmeier1 | K1 | 1.42193846 | L1 | 0.0107291511 | K2 | 0.133827968 | L2 | 0.0572587546 | K3 | 1.45060574 | L3 | 145.381805 |  |  | 1.624088 | 35.99486 |  | 1.63315 |  | 1.615811
OHARA | PBM2Y | Stan | 1.620041 | 36.269263 | 1.624093 | 36.01255 | -0.0003 | 3.61 | -1 | ? | 1 | ? | 1 | ? | 2 | 0.32 | 2.4 | 8.6 | 1.2e-06 | 1.69e-08 | -3.38e-11 | 9.77e-07 | 7.43e-10 | 0.243 | Sellmeier1 | K1 | 1.39446503 | L1 | 0.0110571872 | K2 | 0.159230985 | L2 | 0.0507194882 | K3 | 0.245470216 | L3 | 31.4440142 | Improved |  | 1.624093 | 36.01255 |  | 1.633136 |  | 1.615806 | XMT | at | 365
OHARA | PBM4 | Obso | 1.616588 | 36.632973 | 1.602729 | 0 | 0.0005 | 3.58 | -1 | ? | ? | ? | 1 | ? | 1 | 0.3 | 2.4 | 8.6 | 3.862e-06 | 0 | 0 | 0 | 0 | 0 | Schott | A0 | 2.5463724 | A1 | -0.0093446264 | A2 | 0.021462247 | A3 | 0.001051989 | A4 | -4.8504181e-05 | A5 | 5.6183745e-06 |  |  | 1.602729 | 0 |  | 1.603536 |  | 1.602001
OHARA | PBM3 | Obso | 1.612929 | 36.994096 | 1.616856 | 36.73243 | -0.0001 | 3.53 | -1 | ? | ? | ? | 1 | ? | 2 | 0.3 | 2.4 | 8.3 | 5.292e-06 | 0 | 0 | 0 | 0 | 0 | Sellmeier1 | K1 | 1.32567543 | L1 | 0.00973013804 | K2 | 0.208112474 | L2 | 0.046285933 | K3 | 1.15985207 | L3 | 137.559854 |  |  | 1.616856 | 36.73243 |  | 1.625614 |  | 1.608821
OHARA | S-TIM3 | Spec | 1.612929 | 37.005342 | 1.616851 | 36.73453 | 0.0046 | 2.67 | -1 | ? | 1 | ? | 1 | ? | 1 | 0.365015 | 2.32542 | 7.7 | 5.47e-07 | 1.4e-08 | -3.91e-11 | 7.23e-07 | 7.6e-10 | 0.269 | Sellmeier1 | K1 | 1.40691144 | L1 | 0.0105633641 | K2 | 0.128369745 | L2 | 0.0568483105 | K3 | 1.51826191 | L3 | 152.107924 |  |  | 1.616851 | 36.73453 |  | 1.625618 |  | 1.608826
OHARA | S-LAM73 | Stan | 1.7936 | 37.08945 | 1.798672 | 36.81802 | 0.0013 | 4.45 | -1 | 1.4 | 3 | ? | 52.2 | ? | 2.2 | 0.404656 | 2.32542 | 8.9 | -6.89e-06 | 7.66e-09 | -9.97e-12 | 8.33e-07 | 8.98e-10 | 0.247 | Sellmeier1 | K1 | 1.86353123 | L1 | 0.0107620673 | K2 | 0.255215617 | L2 | 0.0487248679 | K3 | 1.23399133 | L3 | 117.12511 |  |  | 1.798672 | 36.81802 |  | 1.809995 |  | 1.788303
OHARA | L-LAH94 | Stan | 1.860999 | 37.097767 | 1.866504 | 36.8461 | -0.0029 | 4.89 | -1 | 2.3 | 3 | ? | 51.2 | ? | 2 | 0.404656 | 2.32542 | 6.2 | 3.67e-06 | 9.08e-09 | 6.26e-13 | 4.07e-07 | 4.14e-10 | 0.194 | Sellmeier1 | K1 | 2.0062142 | L1 | 0.0105499238 | K2 | 0.347029888 | L2 | 0.0445845013 | K3 | 1.41688382 | L3 | 105.99525 |  |  | 1.866504 | 36.8461 |  | 1.878751 |  | 1.855234
OHARA | S-LAH92 | Stan | 1.891899 | 37.134024 | 1.897597 | 36.88167 | -0.0034 | 4.87 | 5 | 1.9 | 2 | ? | 4 | ? | 1 | 0.404656 | 2.32542 | 7.5 | 2.15e-06 | 9.26e-09 | 8.39e-14 | 8.47e-07 | 8.87e-10 | 0.242 | Sellmeier1 | K1 | 2.10440311 | L1 | 0.0108531811 | K2 | 0.358346161 | L2 | 0.044340592 | K3 | 1.63010064 | L3 | 123.2498 |  |  | 1.897597 | 36.88167 |  | 1.910271 |  | 1.885934
OHARA | S-LAH60 | Stan | 1.834 | 37.160487 | 1.839323 | 36.91604 | -0.0037 | 4.43 | 1 | 1.7 | 1 | ? | 4.2 | ? | 1 | 0.365015 | 2.32542 | 5.6 | 6.88e-06 | 1.25e-08 | -3.24e-11 | 6.63e-07 | 7.1e-10 | 0.271 | Sellmeier1 | K1 | 1.95243469 | L1 | 0.0106442437 | K2 | 0.30710021 | L2 | 0.0456735302 | K3 | 1.56578094 | L3 | 110.28141 |  |  | 1.839323 | 36.91604 |  | 1.851152 |  | 1.828416
OHARA | LAH60 | Obso | 1.834 | 37.166863 | 1.815331 | 0 | 0 | 0 | -1 | ? | ? | ? | ? | ? | ? | 0.334 | 2.325 | 0 | 0 | 0 | 0 | 0 | 0 | 0 | Schott | A0 | 3.2618526 | A1 | -0.015375794 | A2 | 0.033152898 | A3 | 0.0014090033 | A4 | -5.5295605e-05 | A5 | 7.1360367e-06 |  |  | 1.815331 | 0 |  | 1.816334 |  | 1.814373
OHARA | S-LAH60MQ | Stan | 1.833999 | 37.172099 | 1.839321 | 36.91703 | -0.0027 | 4.71 | -1 | ? | 3 | ? | 51.2 | ? | 1.2 | 0.365015 | 2.32542 | 8.5 | -5.59e-06 | 8.45e-09 | -3.12e-11 | 8.18e-07 | 8.56e-10 | 0.238 | Sellmeier1 | K1 | 1.95539063 | L1 | 0.0109111365 | K2 | 0.302550219 | L2 | 0.04546667 | K3 | 1.3431139 | L3 | 113.58085 |  |  | 1.839321 | 36.91703 |  | 1.851164 |  | 1.828429
OHARA | S-LAH60V | Stan | 1.833999 | 37.206855 | 1.839313 | 36.94839 | -0.0006 | 4.43 | -1 | 1.6 | 1 | ? | 51.2 | ? | 1 | 0.365015 | 2.32542 | 5.8 | 8.6e-06 | 1.11e-08 | -1.86e-11 | 8.29e-07 | 9.24e-10 | 0.257 | Sellmeier1 | K1 | 2.05081962 | L1 | 0.0116035991 | K2 | 0.208475257 | L2 | 0.0526489359 | K3 | 1.31486394 | L3 | 99.38065 |  |  | 1.839313 | 36.94839 |  | 1.851151 |  | 1.828435
OHARA | BPH40 | Obso | 1.676498 | 37.537388 | 1.661719 | 0 | -0.0045 | 3.76 | -1 | ? | ? | ? | 52.1 | ? | 4.1 | 0.3 | 2.4 | 5.3 | 1.01e-05 | 0 | 0 | 0 | 0 | 0 | Schott | A0 | 2.737477 | A1 | -0.013153125 | A2 | 0.023895273 | A3 | 0.0011078302 | A4 | -4.881918e-05 | A5 | 5.4773972e-06 |  |  | 1.661719 | 0 |  | 1.662581 |  | 1.660871
OHARA | BAH28 | Obso | 1.72342 | 37.949115 | 1.708214 | 0 | 0.0035 | 3.95 | -1 | ? | ? | ? | ? | ? | ? | 0.365 | 0.9 | 7.4 | 2.3519e-06 | 0 | 0 | 0 | 0 | 0 | Schott | A0 | 2.891704 | A1 | -0.01284803 | A2 | 0.02450539 | A3 | 0.001674117 | A4 | -0.0001176163 | A5 | 1.046904e-05 |  |  | 1.708214 | 0 |  | 1.70939 |  | 1.707218
OHARA | S-BAH28 | Stan | 1.72342 | 37.955602 | 1.727935 | 37.67769 | 0.0035 | 3.67 | 3 | 1.3 | 1 | ? | 4 | ? | 1 | 0.404656 | 2.32542 | 6.6 | 3.8e-06 | 1.33e-08 | -3.17e-11 | 7.28e-07 | 9.35e-10 | 0.261 | Sellmeier1 | K1 | 1.69493484 | L1 | 0.010272319 | K2 | 0.192890298 | L2 | 0.052118764 | K3 | 1.56385948 | L3 | 137.818035 |  |  | 1.727935 | 37.67769 |  | 1.738015 |  | 1.718695
OHARA | PBM5 | Obso | 1.60342 | 38.012915 | 1.590218 | 0 | -0.0004 | 3.44 | -1 | ? | ? | ? | 1 | ? | 2 | 0.3 | 2.4 | 8.8 | 3.756e-06 | 0 | 0 | 0 | 0 | 0 | Schott | A0 | 2.5078369 | A1 | -0.008947152 | A2 | 0.020469459 | A3 | 0.00089114494 | A4 | -3.6312577e-05 | A5 | 4.5477906e-06 |  |  | 1.590218 | 0 |  | 1.590925 |  | 1.589556
OHARA | S-TIM5 | Stan | 1.60342 | 38.027347 | 1.607179 | 37.75439 | 0.0036 | 2.63 | 3 | 1.9 | 1 | ? | 1 | ? | 1.2 | 0.365015 | 2.32542 | 8.3 | -4.74e-07 | 1.38e-08 | -3.81e-11 | 7.33e-07 | 9.25e-10 | 0.264 | Sellmeier1 | K1 | 1.38531342 | L1 | 0.0104074567 | K2 | 0.122372945 | L2 | 0.0557440088 | K3 | 1.40508326 | L3 | 144.878733 |  |  | 1.607179 | 37.75439 |  | 1.615564 |  | 1.599482
OHARA | BAH78 | Obso | 1.723421 | 38.03427 | 1.707553 | 0 | -0.0005 | 4.24 | 0 | ? | ? | ? | 51.2 | ? | 2.2 | 0.3 | 2.4 | 6.9 | 8.775e-06 | 0 | 0 | 0 | 0 | 0 | Schott | A0 | 2.8884392 | A1 | -0.010882671 | A2 | 0.026418653 | A3 | 0.0011678492 | A4 | -5.2245897e-05 | A5 | 6.2881561e-06 |  |  | 1.707553 | 0 |  | 1.708411 |  | 1.706773
OHARA | PBM9 | Obso | 1.620451 | 38.119955 | 1.606851 | 0 | -0.001 | 3.56 | -1 | ? | ? | ? | 2 | ? | 2 | 0.3 | 2.4 | 8 | 7.208e-06 | 0 | 0 | 0 | 0 | 0 | Schott | A0 | 2.5602323 | A1 | -0.0095632018 | A2 | 0.021495089 | A3 | 0.00085071191 | A4 | -3.3535727e-05 | A5 | 4.8953255e-06 |  |  | 1.606851 | 0 |  | 1.607583 |  | 1.606171
OHARA | S-NBH52 | Stan | 1.672999 | 38.14817 | 1.677185 | 37.90371 | -0.0043 | 3.09 | -1 | ? | 4 | ? | 1 | ? | 1 | 0.365015 | 2.32542 | 8.6 | 1.88e-06 | 5.19e-09 | -3.15e-11 | 7.29e-07 | 9.66e-10 | 0.25 | Sellmeier1 | K1 | 1.50305799 | L1 | 0.00999021738 | K2 | 0.221715926 | L2 | 0.0450327698 | K3 | 1.84496391 | L3 | 163.722302 |  |  | 1.677185 | 37.90371 |  | 1.686467 |  | 1.668601
OHARA | S-NBH52V | Stan | 1.673 | 38.256077 | 1.677172 | 38.01253 | -0.0039 | 3.01 | -1 | 4.1 | 1 | ? | 1 | ? | 1 | 0.365015 | 2.32542 | 7.7 | 1.73e-06 | 7.81e-09 | -1.96e-11 | 7.27e-07 | 8.31e-10 | 0.248 | Sellmeier1 | K1 | 1.51336868 | L1 | 0.00987077827 | K2 | 0.212341478 | L2 | 0.0462843662 | K3 | 1.54149143 | L3 | 126.97851 |  |  | 1.677172 | 38.01253 |  | 1.686426 |  | 1.668611
OHARA | PBM18Y | Stan | 1.595509 | 38.767114 | 1.599153 | 38.50357 | -0.0018 | 3.37 | -1 | ? | 2 | ? | 1 | ? | 2 | 0.32 | 2.4 | 8.8 | 1.72e-06 | 1.37e-08 | -4.2e-11 | 9e-07 | 7.36e-10 | 0.236 | Sellmeier1 | K1 | 1.34660215 | L1 | 0.0106313733 | K2 | 0.136322343 | L2 | 0.0491403013 | K3 | 0.183371587 | L3 | 23.9154655 | Improved |  | 1.599153 | 38.50357 |  | 1.607248 |  | 1.591687 | XMT | at | 365
OHARA | PBM8 | Obso | 1.595508 | 39.213424 | 1.582573 | 0 | -0.0009 | 3.36 | -1 | ? | ? | ? | 1 | ? | 2 | 0.3 | 2.4 | 8.5 | 3.609e-06 | 0 | 0 | 0 | 0 | 0 | Schott | A0 | 2.4842899 | A1 | -0.0082629825 | A2 | 0.020412922 | A3 | 0.00059654654 | A4 | -4.9991757e-06 | A5 | 2.8060192e-06 |  |  | 1.582573 | 0 |  | 1.583127 |  | 1.582018
OHARA | BAM21 | Obso | 1.626059 | 39.215631 | 1.612694 | 0 | 0.0001 | 3.63 | -1 | ? | ? | ? | 2.2 | ? | 1.2 | 0.3 | 2.4 | 8.2 | 4.781e-06 | 0 | 0 | 0 | 0 | 0 | Schott | A0 | 2.579457 | A1 | -0.0094225577 | A2 | 0.021195926 | A3 | 0.0008094349 | A4 | -2.4922189e-05 | A5 | 3.9861235e-06 |  |  | 1.612694 | 0 |  | 1.613363 |  | 1.612045
OHARA | S-TIM8 | Stan | 1.595509 | 39.242273 | 1.599106 | 38.9673 | 0.0023 | 2.63 | 3 | 1.9 | 2 | ? | 1 | ? | 1 | 0.365015 | 2.32542 | 8.4 | -7.53e-07 | 1.17e-08 | -3.62e-11 | 5.72e-07 | 6.09e-10 | 0.291 | Sellmeier1 | K1 | 1.37262713 | L1 | 0.0103220068 | K2 | 0.112636276 | L2 | 0.0550195044 | K3 | 1.39786421 | L3 | 147.735609 |  |  | 1.599106 | 38.9673 |  | 1.607109 |  | 1.591734
OHARA | PBM8Y | Stan | 1.595509 | 39.260208 | 1.599108 | 38.99177 | -0.0012 | 3.36 | -1 | ? | 1 | ? | 1 | ? | 2 | 0.32 | 2.4 | 8.5 | 6.76e-07 | 1.49e-08 | -3.72e-11 | 9.2e-07 | 8.07e-10 | 0.227 | Sellmeier1 | K1 | 1.35351322 | L1 | 0.0105624626 | K2 | 0.130212912 | L2 | 0.0496606652 | K3 | 0.158337266 | L3 | 20.7965806 | Improved |  | 1.599108 | 38.99177 |  | 1.607099 |  | 1.591734 | XMT | at | 365
OHARA | S-BAH32 | Stan | 1.669979 | 39.271035 | 1.674022 | 38.99006 | 0.0035 | 3.26 | 4 | ? | 1 | ? | 1 | ? | 1 | 0.36 | 2.4 | 6.9 | 3.61e-06 | 1.09e-08 | -2.95e-11 | 7.14e-07 | 9.64e-10 | 0.254 | Sellmeier1 | K1 | 1.5802363 | L1 | 0.0103578062 | K2 | 0.137504632 | L2 | 0.0548393088 | K3 | 1.60603298 | L3 | 147.982885 | Recommended |  | 1.674022 | 38.99006 |  | 1.683027 |  | 1.66574
OHARA | BAH32 | Obso | 1.669979 | 39.279752 | 1.674025 | 39.00358 | 0 | 4.02 | -1 | ? | ? | ? | 1.2 | ? | 1 | 0.3 | 2.4 | 7 | 6.7962e-06 | 0 | 0 | 0 | 0 | 0 | Sellmeier1 | K1 | 1.498643 | L1 | 0.009643255 | K2 | 0.2175678 | L2 | 0.04511666 | K3 | 1.559728 | L3 | 171.1121 |  |  | 1.674025 | 39.00358 |  | 1.68302 |  | 1.665739
OHARA | BAH30 | Obso | 1.650158 | 39.390461 | 1.636264 | 0 | 0.0015 | 3.91 | -1 | ? | ? | ? | 51.2 | ? | 2 | 0.3 | 2.4 | 9.2 | 2.492e-06 | 0 | 0 | 0 | 0 | 0 | Schott | A0 | 2.6543867 | A1 | -0.0084478289 | A2 | 0.022275774 | A3 | 0.00090008133 | A4 | -3.5291806e-05 | A5 | 4.7103195e-06 |  |  | 1.636264 | 0 |  | 1.636958 |  | 1.63563
OHARA | S-LAH63Q | Stan | 1.8044 | 39.580489 | 1.809222 | 39.31019 | -0.0012 | 4.45 | -1 | 1.4 | 3 | ? | 51.2 | ? | 1 | 0.365015 | 2.32542 | 7.9 | -2.81e-06 | 9.15e-09 | -8.1e-12 | 7.5e-07 | 7.86e-10 | 0.243 | Sellmeier1 | K1 | 1.96723017 | L1 | 0.0110456086 | K2 | 0.194953915 | L2 | 0.0497137061 | K3 | 1.25386282 | L3 | 104.84352 |  |  | 1.809222 | 39.31019 |  | 1.819926 |  | 1.79934
OHARA | LAH63 | Obso | 1.804398 | 39.581254 | 1.787292 | 0 | 0 | 0 | -1 | ? | ? | ? | ? | ? | ? | 0.334 | 2.325 | 0 | 0 | 0 | 0 | 0 | 0 | 0 | Schott | A0 | 3.1647389 | A1 | -0.014742454 | A2 | 0.030279435 | A3 | 0.0010475442 | A4 | -2.4957393e-05 | A5 | 4.4251949e-06 |  |  | 1.787292 | 0 |  | 1.788091 |  | 1.78646
OHARA | S-LAH63 | Stan | 1.804398 | 39.58615 | 1.809221 | 39.33429 | -0.0045 | 4.34 | 4 | 2.3 | 1 | ? | 4.2 | ? | 1 | 0.365015 | 2.32542 | 5.8 | 6.2e-06 | 1.43e-08 | -3.96e-12 | 8.21e-07 | 7.44e-10 | 0.216 | Sellmeier1 | K1 | 1.89458276 | L1 | 0.0102277048 | K2 | 0.268702978 | L2 | 0.0442801243 | K3 | 1.45705526 | L3 | 104.874927 |  |  | 1.809221 | 39.33429 |  | 1.819896 |  | 1.799323
OHARA | S-NBH5 | Stan | 1.654115 | 39.682794 | 1.658026 | 39.43313 | -0.0036 | 3.02 | 1 | 2.4 | 2 | ? | 1 | ? | 1 | 0.365015 | 2.32542 | 6.6 | 3.81e-06 | 1.36e-08 | -4.15e-11 | 6.52e-07 | 7.31e-10 | 0.252 | Sellmeier1 | K1 | 1.47544521 | L1 | 0.0095583674 | K2 | 0.193060095 | L2 | 0.0460430483 | K3 | 1.5093901 | L3 | 126.422746 |  |  | 1.658026 | 39.43313 |  | 1.666683 |  | 1.649996
OHARA | BPH5 | Obso | 1.654115 | 39.687638 | 1.658027 | 39.45358 | -0.0065 | 3.49 | -1 | ? | ? | ? | 52.2 | ? | 4.2 | 0.3 | 2.4 | 4.6 | 9.679e-06 | 0 | 0 | 0 | 0 | 0 | Sellmeier1 | K1 | 1.44845677 | L1 | 0.0092817361 | K2 | 0.22044806 | L2 | 0.0433001987 | K3 | 0.99476362 | L3 | 77.6475264 |  |  | 1.658027 | 39.45358 |  | 1.666664 |  | 1.649985
OHARA | BAH71 | Obso | 1.701998 | 40.097173 | 1.687272 | 0 | 0.0003 | 3.97 | 0 | ? | ? | ? | 4.2 | ? | 2 | 0.3 | 2.4 | 7.4 | 6.002e-06 | 0 | 0 | 0 | 0 | 0 | Schott | A0 | 2.8219169 | A1 | -0.0099182972 | A2 | 0.02439388 | A3 | 0.00099651859 | A4 | -4.5521985e-05 | A5 | 5.5512807e-06 |  |  | 1.687272 | 0 |  | 1.688035 |  | 1.686572
OHARA | L-LAH90 | Stan | 1.8322 | 40.097595 | 1.837128 | 39.84246 | -0.0052 | 4.65 | 4 | 2.2 | 2 | ? | 5.2 | ? | 1.2 | 0.365015 | 2.32542 | 6.3 | 5.28e-06 | 1.08e-08 | 3.8e-14 | 8.31e-07 | 7.62e-10 | 0.217 | Sellmeier1 | K1 | 1.97595301 | L1 | 0.0104276395 | K2 | 0.283924985 | L2 | 0.0427708222 | K3 | 1.35176368 | L3 | 101.45371 |  |  | 1.837128 | 39.84246 |  | 1.848026 |  | 1.827015
OHARA | S-LAM55 | Stan | 1.762001 | 40.100176 | 1.766509 | 39.82465 | -0.0001 | 4.22 | 1 | 1.1 | 2 | ? | 51.2 | ? | 1 | 0.365015 | 2.32542 | 7.1 | 1.27e-06 | 1.14e-08 | -3.64e-11 | 6.01e-07 | 7.23e-10 | 0.278 | Sellmeier1 | K1 | 1.85412979 | L1 | 0.0108438152 | K2 | 0.165450323 | L2 | 0.051405098 | K3 | 1.27255422 | L3 | 109.986837 |  |  | 1.766509 | 39.82465 |  | 1.776515 |  | 1.757268
OHARA | LAM55 | Obso | 1.762001 | 40.100947 | 1.746084 | 0 | 0 | 0 | -1 | ? | ? | ? | ? | ? | ? | 0.334 | 2.325 | 0 | 0 | 0 | 0 | 0 | 0 | 0 | Schott | A0 | 3.0211799 | A1 | -0.012311284 | A2 | 0.027355503 | A3 | 0.0011031515 | A4 | -5.0726902e-05 | A5 | 6.4572101e-06 |  |  | 1.746084 | 0 |  | 1.746947 |  | 1.745284
OHARA | BAM23 | Obso | 1.607167 | 40.26316 | 1.594404 | 0 | 0.0008 | 3.48 | -1 | ? | ? | ? | 1 | ? | 1 | 0.3 | 2.4 | 8.9 | 2.923e-06 | 0 | 0 | 0 | 0 | 0 | Schott | A0 | 2.5222179 | A1 | -0.0087270222 | A2 | 0.020177286 | A3 | 0.00061839451 | A4 | 1.8063926e-07 | A5 | 2.0159505e-06 |  |  | 1.594404 | 0 |  | 1.594926 |  | 1.593844
OHARA | L-LAH84P | Stan | 1.81225 | 40.294279 | 1.817039 | 40.04269 | -0.0066 | 4.62 | 5 | 3 | 2 | ? | 51.3 | ? | 2.2 | 0.365015 | 2.32542 | 6.4 | 8.14e-06 | 9.68e-09 | -3.1e-12 | 8.24e-07 | 8.84e-10 | 0.23 | Sellmeier1 | K1 | 1.83485816 | L1 | 0.009788482 | K2 | 0.355717498 | L2 | 0.03837087 | K3 | 1.37757002 | L3 | 109.71692 | Low |  | 1.817039 | 40.04269 |  | 1.827615 |  | 1.80721 | Softening | Temperature
OHARA | L-LAH85V | Stan | 1.854 | 40.378368 | 1.859025 | 40.12951 | -0.0073 | 5.25 | 1 | 4.9 | 4 | ? | 3.2 | ? | 1 | 0.365015 | 2.32542 | 6.3 | 5.8e-06 | 1.01e-08 | -1.47e-11 | 7.72e-07 | 7.64e-10 | 0.232 | Sellmeier1 | K1 | 1.97460503 | L1 | 0.0101854258 | K2 | 0.361903592 | L2 | 0.0384829118 | K3 | 1.38433241 | L3 | 103.713627 |  |  | 1.859025 | 40.12951 |  | 1.870116 |  | 1.848709
OHARA | L-LAH85 | Spec | 1.854 | 40.393284 | 1.859024 | 40.15075 | -0.0084 | 5.09 | -1 | ? | 4 | ? | 2.2 | ? | 1 | 0.365015 | 2.32542 | 6.5 | 4.03e-06 | 1.06e-08 | -9.93e-12 | 7.49e-07 | 7.76e-10 | 0.222 | Sellmeier1 | K1 | 1.93889988 | L1 | 0.00996381644 | K2 | 0.39787919 | L2 | 0.036975114 | K3 | 1.49937713 | L3 | 107.951467 |  |  | 1.859024 | 40.15075 |  | 1.870101 |  | 1.848706
OHARA | L-LAH81 | Spec | 1.8061 | 40.400738 | 1.810839 | 40.14797 | -0.0057 | 4.53 | -1 | ? | 2 | ? | 51.2 | ? | 1.2 | 0.34 | 2.4 | 5.8 | 7.78e-06 | 1.14e-08 | -1.69e-11 | 7.56e-07 | 7.92e-10 | 0.241 | Sellmeier1 | K1 | 1.89927344 | L1 | 0.0102901828 | K2 | 0.270978866 | L2 | 0.0424227173 | K3 | 1.33163819 | L3 | 100.967566 | Low |  | 1.810839 | 40.14797 |  | 1.821307 |  | 1.801111 | Softening | Temperature
OHARA | L-LAM69 | Stan | 1.73077 | 40.508156 | 1.735051 | 40.251 | -0.0031 | 3.24 | 4 | 3.1 | 2 | ? | 52.2 | ? | 3.1 | 0.365015 | 2.32542 | 8.6 | 1.81e-07 | 7.4e-09 | -3.48e-11 | 7.12e-07 | 8.78e-10 | 0.249 | Sellmeier1 | K1 | 1.7403896 | L1 | 0.010339887 | K2 | 0.176996917 | L2 | 0.0484822765 | K3 | 1.76775413 | L3 | 136.671996 |  |  | 1.735051 | 40.251 |  | 1.744521 |  | 1.726259
OHARA | L-LAH84 | Stan | 1.80835 | 40.548503 | 1.813086 | 40.29689 | -0.0067 | 4.62 | 2 | 2.9 | 2 | ? | 51.3 | ? | 2.2 | 0.365015 | 2.32542 | 6.4 | 8.14e-06 | 9.68e-09 | -3.1e-12 | 8.24e-07 | 8.84e-10 | 0.23 | Sellmeier1 | K1 | 1.83606127 | L1 | 0.00981969903 | K2 | 0.341720032 | L2 | 0.0385636264 | K3 | 1.35280173 | L3 | 107.04553 |  |  | 1.813086 | 40.29689 |  | 1.823541 |  | 1.803363
OHARA | L-LAH83 | Spec | 1.864 | 40.577742 | 1.869061 | 40.33348 | -0.0089 | 5.29 | -1 | ? | 3 | ? | 3.2 | ? | 1 | 0.31 | 2.4 | 6.8 | 3.99e-06 | 9.76e-09 | -1.73e-11 | 7.56e-07 | 7.71e-10 | 0.225 | Sellmeier1 | K1 | 1.82331579 | L1 | 0.00911468875 | K2 | 0.548625885 | L2 | 0.032841967 | K3 | 1.63182855 | L3 | 123.611174 | Low |  | 1.869061 | 40.33348 |  | 1.880215 |  | 1.858668 | Softening | Temperature
OHARA | S-TIL25 | Stan | 1.581439 | 40.747566 | 1.584822 | 40.46875 | 0.0019 | 2.59 | 3 | 1.9 | 1 | ? | 1 | ? | 1 | 0.365015 | 2.32542 | 7.4 | 2.03e-06 | 1.32e-08 | -4.09e-11 | 6.01e-07 | 5.93e-10 | 0.278 | Sellmeier1 | K1 | 1.32122534 | L1 | 0.00952091436 | K2 | 0.123824976 | L2 | 0.0516062665 | K3 | 1.43685254 | L3 | 149.064883 |  |  | 1.584822 | 40.46875 |  | 1.592332 |  | 1.577881
OHARA | PBL25 | Obso | 1.581439 | 40.753351 | 1.569822 | 0 | -0.0005 | 3.23 | -1 | ? | ? | ? | 1 | ? | 2 | 0.3 | 2.4 | 8.7 | 3.712e-06 | 0 | 0 | 0 | 0 | 0 | Schott | A0 | 2.4465509 | A1 | -0.0097768464 | A2 | 0.01753112 | A3 | 0.00095250889 | A4 | -5.4837761e-05 | A5 | 4.7303899e-06 |  |  | 1.569822 | 0 |  | 1.570544 |  | 1.56913
OHARA | S-LAH58 | Stan | 1.882997 | 40.765107 | 1.888146 | 40.51894 | -0.0088 | 5.52 | 1 | 6 | 1 | ? | 2.2 | ? | 1 | 0.365015 | 2.32542 | 6.6 | 2.37e-06 | 1.28e-08 | -3.08e-11 | 6.33e-07 | 5.04e-10 | 0.248 | Sellmeier1 | K1 | 1.78764964 | L1 | 0.00847378536 | K2 | 0.6526356 | L2 | 0.0313126408 | K3 | 1.79914564 | L3 | 132.788001 |  |  | 1.888146 | 40.51894 |  | 1.899492 |  | 1.877573
OHARA | PBL25Y | Stan | 1.581439 | 40.768047 | 1.584824 | 40.4952 | -0.0016 | 3.23 | -1 | ? | 1 | ? | 1 | ? | 2 | 0.31 | 2.4 | 8.7 | 3.78e-07 | 1.35e-08 | -3.9e-11 | 8.57e-07 | 7.83e-10 | 0.228 | Sellmeier1 | K1 | 1.31960626 | L1 | 0.0101863415 | K2 | 0.123752633 | L2 | 0.0483593508 | K3 | 0.210055351 | L3 | 27.3272029 | Improved |  | 1.584824 | 40.4952 |  | 1.592323 |  | 1.577881 | XMT | at | 365
OHARA | LAH58 | Obso | 1.882997 | 40.778667 | 1.864317 | 0 | 0 | 0 | -1 | ? | ? | ? | ? | ? | ? | 0.334 | 2.325 | 0 | 0 | 0 | 0 | 0 | 0 | 0 | Schott | A0 | 3.4415721 | A1 | -0.014237538 | A2 | 0.03473123 | A3 | 0.0010264409 | A4 | -1.6386952e-05 | A5 | 2.8714098e-06 |  |  | 1.864317 | 0 |  | 1.86499 |  | 1.863566
OHARA | S-LAH89 | Stan | 1.8515 | 40.782269 | 1.85646 | 40.5254 | -0.006 | 4.7 | 3 | 1.9 | 2 | ? | 4 | ? | 1 | 0.404656 | 2.32542 | 6.8 | 2.88e-06 | 9.71e-09 | -1.22e-11 | 8.18e-07 | 8e-10 | 0.213 | Sellmeier1 | K1 | 1.95118827 | L1 | 0.00976560799 | K2 | 0.377607223 | L2 | 0.0382232043 | K3 | 1.47757262 | L3 | 112.23672 |  |  | 1.85646 | 40.5254 |  | 1.867413 |  | 1.846279
OHARA | BPH35 | Obso | 1.644496 | 40.817749 | 1.63137 | 0 | -0.0067 | 3.46 | -1 | ? | ? | ? | 52.1 | ? | 4.2 | 0.3 | 2.4 | 4.8 | 9.051e-06 | 0 | 0 | 0 | 0 | 0 | Schott | A0 | 2.6413378 | A1 | -0.012997513 | A2 | 0.02125189 | A3 | 0.00074166905 | A4 | -1.9814508e-05 | A5 | 3.0698879e-06 |  |  | 1.63137 | 0 |  | 1.632033 |  | 1.630638
OHARA | PBL35Y | Stan | 1.581591 | 40.855991 | 1.584969 | 40.5807 | -0.0013 | 3.27 | -1 | ? | 2 | ? | 1 | ? | 2 | 0.365015 | 2.32542 | 9.1 | -1.48e-06 | 1.41e-08 | -1.47e-11 | 8.54e-07 | 6.15e-10 | 0.229 | Sellmeier1 | K1 | 1.31884698 | L1 | 0.0101474939 | K2 | 0.125014653 | L2 | 0.0481636043 | K3 | 0.215794324 | L3 | 28.5517448 | Improved |  | 1.584969 | 40.5807 |  | 1.592455 |  | 1.57804 | XMT | at | 365
OHARA | L-LAH53 | Stan | 1.806249 | 40.907302 | 1.810931 | 40.65541 | -0.0062 | 4.49 | 2 | 2.4 | 1 | ? | 51.2 | ? | 2 | 0.365015 | 2.32542 | 5.9 | 7.31e-06 | 1.04e-08 | -8.93e-12 | 7.66e-07 | 7.96e-10 | 0.229 | Sellmeier1 | K1 | 1.87409991 | L1 | 0.00993318344 | K2 | 0.297921402 | L2 | 0.0405501825 | K3 | 1.35064285 | L3 | 100.5022 |  |  | 1.810931 | 40.65541 |  | 1.821262 |  | 1.801316
OHARA | S-LAH53 | Stan | 1.806098 | 40.925996 | 1.810775 | 40.67086 | -0.0052 | 4.43 | 1 | 1.5 | 1 | ? | 4.2 | ? | 2 | 0.365015 | 2.32542 | 5.9 | 5.52e-06 | 1.63e-08 | 2.71e-12 | 8.93e-07 | 5.67e-10 | 0.188 | Sellmeier1 | K1 | 1.91811619 | L1 | 0.0102147684 | K2 | 0.253724399 | L2 | 0.0433176011 | K3 | 1.39473885 | L3 | 101.938021 |  |  | 1.810775 | 40.67086 |  | 1.821104 |  | 1.801169
OHARA | S-LAH53V | Stan | 1.806099 | 40.929791 | 1.810776 | 40.66645 | -0.0039 | 4.41 | -1 | 1.3 | 1 | ? | 51.2 | ? | 2 | 0.365015 | 2.32542 | 5.8 | 9.36e-06 | 1.13e-08 | -1.33e-11 | 8.08e-07 | 8.51e-10 | 0.236 | Sellmeier1 | K1 | 1.96600955 | L1 | 0.0107817785 | K2 | 0.205143305 | L2 | 0.0463727869 | K3 | 1.23200934 | L3 | 97.69406 |  |  | 1.810776 | 40.66645 |  | 1.821115 |  | 1.801178
OHARA | LAH53 | Obso | 1.806098 | 40.948508 | 1.789475 | 0 | 0 | 0 | -1 | ? | ? | ? | ? | ? | ? | 0.334 | 2.325 | 0 | 0 | 0 | 0 | 0 | 0 | 0 | Schott | A0 | 3.1735908 | A1 | -0.014865209 | A2 | 0.02954021 | A3 | 0.00098366596 | A4 | -2.2979104e-05 | A5 | 3.8043975e-06 |  |  | 1.789475 | 0 |  | 1.790222 |  | 1.788669
OHARA | PBL22 | Obso | 1.589206 | 41.07921 | 1.576673 | 0 | -0.0005 | 3.3 | -1 | ? | ? | ? | 1 | ? | 1 | 0.3 | 2.4 | 9.1 | 1.581e-06 | 0 | 0 | 0 | 0 | 0 | Schott | A0 | 2.466622 | A1 | -0.0076071728 | A2 | 0.02016524 | A3 | 0.00028279173 | A4 | 3.0879156e-05 | A5 | 6.6471743e-07 |  |  | 1.576673 | 0 |  | 1.577048 |  | 1.576235
OHARA | BAH77 | Obso | 1.701539 | 41.21001 | 1.687065 | 0 | 0.0003 | 4.15 | 0 | ? | ? | ? | 51.2 | ? | 2 | 0.3 | 2.4 | 7.2 | 4.398e-06 | 0 | 0 | 0 | 0 | 0 | Schott | A0 | 2.8222929 | A1 | -0.010636602 | A2 | 0.024365241 | A3 | 0.00070591145 | A4 | -3.9506977e-06 | A5 | 2.9865625e-06 |  |  | 1.687065 | 0 |  | 1.687678 |  | 1.686425
OHARA | S-BAH27 | Stan | 1.701536 | 41.23944 | 1.705571 | 40.95452 | 0.0018 | 3.67 | 1 | 1.2 | 2 | ? | 4 | ? | 1 | 0.365015 | 2.32542 | 6.4 | 2.96e-06 | 1.33e-08 | -3.48e-11 | 5.66e-07 | 7.35e-10 | 0.278 | Sellmeier1 | K1 | 1.68939052 | L1 | 0.0103598193 | K2 | 0.133081013 | L2 | 0.0533982239 | K3 | 1.41165515 | L3 | 126.515503 |  |  | 1.705571 | 40.95452 |  | 1.714523 |  | 1.697295
OHARA | BAH27 | Obso | 1.701536 | 41.242277 | 1.68729 | 0 | 0.0024 | 4.02 | -1 | ? | ? | ? | ? | ? | ? | 0.365 | 0.9 | 7.5 | 4.1987e-06 | 0 | 0 | 0 | 0 | 0 | Schott | A0 | 2.823151 | A1 | -0.01090859 | A2 | 0.02374898 | A3 | 0.000901646 | A4 | -3.713171e-05 | A5 | 5.48189e-06 |  |  | 1.68729 | 0 |  | 1.68806 |  | 1.686571
OHARA | PBL27 | Obso | 1.575006 | 41.491052 | 1.563503 | 0 | -0.0015 | 3.2 | -1 | ? | ? | ? | 1 | ? | 1 | 0.3 | 2.4 | 7.6 | 4.819e-06 | 0 | 0 | 0 | 0 | 0 | Schott | A0 | 2.4269332 | A1 | -0.0089789895 | A2 | 0.017578385 | A3 | 0.00079125417 | A4 | -4.3016897e-05 | A5 | 4.2474552e-06 |  |  | 1.563503 | 0 |  | 1.564153 |  | 1.562879
OHARA | S-TIL27 | Stan | 1.575006 | 41.505207 | 1.578291 | 41.2222 | 0.0024 | 2.58 | 2 | 2 | 2 | ? | 1 | ? | 1 | 0.365015 | 2.32542 | 7.4 | 1.72e-06 | 1.09e-08 | -4.25e-11 | 5.94e-07 | 5.57e-10 | 0.276 | Sellmeier1 | K1 | 1.31433154 | L1 | 0.00950404477 | K2 | 0.112300168 | L2 | 0.0524112772 | K3 | 1.413901 | L3 | 148.429972 |  |  | 1.578291 | 41.2222 |  | 1.585577 |  | 1.571549
OHARA | BAH26 | Obso | 1.667551 | 41.927521 | 1.654038 | 0 | 0.0011 | 3.8 | -1 | ? | ? | ? | 51.2 | ? | 2.2 | 0.3 | 2.4 | 7.5 | 4.645e-06 | 0 | 0 | 0 | 0 | 0 | Schott | A0 | 2.7137156 | A1 | -0.0093481462 | A2 | 0.022190744 | A3 | 0.00074154999 | A4 | -2.1872211e-05 | A5 | 3.821015e-06 |  |  | 1.654038 | 0 |  | 1.654665 |  | 1.653427
OHARA | S-LAM58 | Stan | 1.72 | 41.978463 | 1.724072 | 41.69523 | -0.0006 | 4 | 4 | ? | 1 | ? | 3.2 | ? | 1 | 0.365015 | 2.32542 | 6.6 | 2.9e-06 | 1.29e-08 | -3.62e-11 | 6.72e-07 | 7.76e-10 | 0.243 | Sellmeier1 | K1 | 1.70984856 | L1 | 0.0100852127 | K2 | 0.173342897 | L2 | 0.0470890831 | K3 | 1.64833565 | L3 | 157.46852 |  |  | 1.724072 | 41.69523 |  | 1.733084 |  | 1.715718
OHARA | LAM58 | Obso | 1.72 | 41.989859 | 1.724072 | 41.70288 | -0.0009 | 4.26 | -1 | ? | ? | ? | 5.2 | ? | 1.2 | 0.3 | 2.4 | 6.6 | 7.5415e-06 | 0 | 0 | 0 | 0 | 0 | Sellmeier1 | K1 | 1.704423 | L1 | 0.01024939 | K2 | 0.1778568 | L2 | 0.04576819 | K3 | 1.425726 | L3 | 153.5267 |  |  | 1.724072 | 41.70288 |  | 1.733085 |  | 1.715722
OHARA | BAH54 | Obso | 1.695 | 42.167111 | 1.680892 | 0 | 0 | 0 | 0 | ? | ? | ? | ? | ? | ? | 0.334 | 2.325 | 0 | 0 | 0 | 0 | 0 | 0 | 0 | Schott | A0 | 2.802774 | A1 | -0.011441428 | A2 | 0.023830231 | A3 | 0.00057322688 | A4 | 1.1516047e-05 | A5 | 1.2065896e-06 |  |  | 1.680892 | 0 |  | 1.681399 |  | 1.680283
OHARA | S-BAH54 | Obso | 1.695 | 42.167111 | 1.680892 | 0 | -0.0039 | 3.3 | -1 | ? | ? | ? | 1 | ? | 1 | 0.3 | 2.4 | 6.6 | 8.228e-06 | 0 | 0 | 0 | 0 | 0 | Schott | A0 | 2.802774 | A1 | -0.011441428 | A2 | 0.023830231 | A3 | 0.00057322688 | A4 | 1.1516047e-05 | A5 | 1.2065896e-06 |  |  | 1.680892 | 0 |  | 1.681399 |  | 1.680283
OHARA | S-LAH52 | Stan | 1.799516 | 42.225007 | 1.804015 | 41.96884 | -0.006 | 4.41 | 1 | 1.4 | 1 | ? | 51.2 | ? | 2 | 0.365015 | 2.32542 | 6 | 5.34e-06 | 1.23e-08 | 6.91e-12 | 7.5e-07 | 8.12e-10 | 0.219 | Sellmeier1 | K1 | 1.85390925 | L1 | 0.00955320687 | K2 | 0.297925555 | L2 | 0.039381685 | K3 | 1.39382086 | L3 | 102.706848 |  |  | 1.804015 | 41.96884 |  | 1.813925 |  | 1.794768
OHARA | S-LAH52Q | Stan | 1.79952 | 42.239506 | 1.804018 | 41.97695 | -0.0056 | 4.47 | -1 | 1.2 | 2 | ? | 52.2 | ? | 2 | 0.365015 | 2.32542 | 6 | 1.08e-05 | 1.21e-08 | -1.6e-11 | 8.62e-07 | 8.63e-10 | 0.222 | Sellmeier1 | K1 | 1.91082318 | L1 | 0.0103565352 | K2 | 0.239854589 | L2 | 0.0413805081 | K3 | 1.16159733 | L3 | 96.60373 |  |  | 1.804018 | 41.97695 |  | 1.813933 |  | 1.794779
OHARA | LAH52 | Obso | 1.799516 | 42.241337 | 1.783453 | 0 | 0 | 0 | -1 | ? | ? | ? | ? | ? | ? | 0.334 | 2.325 | 0 | 0 | 0 | 0 | 0 | 0 | 0 | Schott | A0 | 3.153652 | A1 | -0.015630638 | A2 | 0.028741717 | A3 | 0.00080868084 | A4 | -1.0164635e-05 | A5 | 2.9615511e-06 |  |  | 1.783453 | 0 |  | 1.784142 |  | 1.782668
OHARA | BAM25 | Obso | 1.60323 | 42.320943 | 1.591273 | 0 | 0 | 3.46 | -1 | ? | ? | ? | ? | ? | ? | 0.365 | 0.9 | 8.4 | 2.6357e-06 | 0 | 0 | 0 | 0 | 0 | Schott | A0 | 2.513482 | A1 | -0.008739639 | A2 | 0.0186819 | A3 | 0.0007470892 | A4 | -3.047596e-05 | A5 | 3.39904e-06 |  |  | 1.591273 | 0 |  | 1.591862 |  | 1.590686
OHARA | PBL21 | Obso | 1.573092 | 42.576094 | 1.562207 | 0 | -0.0007 | 3.17 | -1 | ? | ? | ? | 1 | ? | 1 | 0.3 | 2.4 | 8.5 | 2.501e-06 | 0 | 0 | 0 | 0 | 0 | Schott | A0 | 2.4238569 | A1 | -0.0094940065 | A2 | 0.016206639 | A3 | 0.0010105149 | A4 | -7.2683761e-05 | A5 | 5.4198492e-06 |  |  | 1.562207 | 0 |  | 1.562951 |  | 1.561514
OHARA | S-LAH55 | Obso | 1.834807 | 42.713673 | 1.839453 | 42.46706 | -0.0082 | 4.73 | -1 | ? | ? | ? | 4 | ? | 1 | 0.33 | 2.4 | 6.2 | 2.4e-06 | 1.26e-08 | -2.98e-11 | 6.81e-07 | 8.19e-10 | 0.211 | Sellmeier1 | K1 | 1.95615766 | L1 | 0.00979338965 | K2 | 0.319216215 | L2 | 0.0376836296 | K3 | 1.39173189 | L3 | 94.8775271 |  |  | 1.839453 | 42.46706 |  | 1.849663 |  | 1.829896
OHARA | LAH55 | Obso | 1.834807 | 42.72372 | 1.818092 | 0 | 0 | 0 | -1 | ? | ? | ? | ? | ? | ? | 0.334 | 2.325 | 0 | 0 | 0 | 0 | 0 | 0 | 0 | Schott | A0 | 3.2764855 | A1 | -0.015309073 | A2 | 0.030415926 | A3 | 0.00088670657 | A4 | -1.718301e-05 | A5 | 2.7050718e-06 |  |  | 1.818092 | 0 |  | 1.818752 |  | 1.817329
OHARA | S-LAH55V | Stan | 1.834807 | 42.725324 | 1.839452 | 42.47464 | -0.0075 | 4.73 | 1 | 2.3 | 4 | ? | 4 | ? | 1 | 0.365015 | 2.32542 | 6.2 | 2.24e-06 | 9.97e-09 | -2.68e-12 | 6.8e-07 | 7.1e-10 | 0.217 | Sellmeier1 | K1 | 1.97025325 | L1 | 0.00991088134 | K2 | 0.30489414 | L2 | 0.0383202295 | K3 | 1.39214665 | L3 | 97.7785249 |  |  | 1.839452 | 42.47464 |  | 1.849664 |  | 1.8299
OHARA | S-LAH55VS | Stan | 1.834809 | 42.74368 | 1.839452 | 42.49065 | -0.0075 | 4.58 | -1 | 1.7 | 2 | ? | 4 | ? | 1 | 0.365015 | 2.32542 | 6.3 | 2.82e-06 | 1.01e-08 | -4.98e-12 | 6.79e-07 | 6.67e-10 | 0.229 | Sellmeier1 | K1 | 1.92591095 | L1 | 0.0096115249 | K2 | 0.34895346 | L2 | 0.036513298 | K3 | 1.42230744 | L3 | 103.36409 |  |  | 1.839452 | 42.49065 |  | 1.849662 |  | 1.829906
OHARA | S-TIL26 | Stan | 1.567322 | 42.817076 | 1.570466 | 42.53601 | 0.0009 | 2.57 | 2 | 2.2 | 1 | ? | 1 | ? | 1 | 0.365015 | 2.32542 | 7.9 | 8.85e-07 | 1.27e-08 | -3.61e-11 | 5.87e-07 | 6.12e-10 | 0.27 | Sellmeier1 | K1 | 1.31066488 | L1 | 0.00968897812 | K2 | 0.0941903094 | L2 | 0.0527763106 | K3 | 1.23292644 | L3 | 133.296422 |  |  | 1.570466 | 42.53601 |  | 1.577418 |  | 1.564007
OHARA | PBL26 | Obso | 1.567322 | 42.831708 | 1.570467 | 42.54925 | -0.0009 | 3.1 | -1 | ? | ? | ? | 1 | ? | 1 | 0.3 | 2.4 | 8.9 | 1.677e-06 | 0 | 0 | 0 | 0 | 0 | Sellmeier1 | K1 | 1.23494993 | L1 | 0.00862847509 | K2 | 0.169136142 | L2 | 0.0422686058 | K3 | 1.09067013 | L3 | 132.796906 |  |  | 1.570467 | 42.54925 |  | 1.577417 |  | 1.56401
OHARA | PBL26Y | Stan | 1.567322 | 42.855569 | 1.570466 | 42.57585 | -0.0015 | 3.1 | -1 | ? | 1 | ? | 1 | ? | 2 | 0.31 | 2.4 | 8.9 | -1.24e-06 | 1.52e-08 | -3.95e-11 | 7.86e-07 | 7.36e-10 | 0.228 | Sellmeier1 | K1 | 1.29471773 | L1 | 0.00986579479 | K2 | 0.108880981 | L2 | 0.0477568828 | K3 | 0.220322964 | L3 | 28.8509863 | Improved |  | 1.570466 | 42.57585 |  | 1.577409 |  | 1.56401 | XMT | at | 365
OHARA | S-LAM52 | Stan | 1.72 | 43.689812 | 1.723914 | 43.40194 | -0.0009 | 3.95 | 4 | ? | 2 | ? | 51.2 | ? | 1.2 | 0.365015 | 2.32542 | 7.7 | -1.33e-06 | 1.04e-08 | -3.33e-11 | 6.18e-07 | 7.64e-10 | 0.246 | Sellmeier1 | K1 | 1.73442942 | L1 | 0.0100690928 | K2 | 0.15155391 | L2 | 0.0470634701 | K3 | 1.46225433 | L3 | 140.084396 |  |  | 1.723914 | 43.40194 |  | 1.732555 |  | 1.715876
OHARA | LAM52 | Obso | 1.72 | 43.705625 | 1.706213 | 0 | -0.0008 | 4.15 | -1 | ? | ? | ? | ? | ? | ? | 0.365 | 0.9 | 8 | -8.8015e-07 | 0 | 0 | 0 | 0 | 0 | Schott | A0 | 2.888081 | A1 | -0.01133043 | A2 | 0.02306135 | A3 | 0.001004485 | A4 | -5.630208e-05 | A5 | 5.248466e-06 |  |  | 1.706213 | 0 |  | 1.706955 |  | 1.705497
OHARA | S-BAM4 | Stan | 1.60562 | 43.706978 | 1.608909 | 43.41266 | 0.0013 | 2.91 | 2 | 1.7 | 1 | ? | 1 | ? | 1 | 0.365015 | 2.32542 | 8.4 | -1.96e-06 | 1.25e-08 | -3.24e-11 | 5e-07 | 6.02e-10 | 0.288 | Sellmeier1 | K1 | 1.41059317 | L1 | 0.00963312192 | K2 | 0.111201306 | L2 | 0.049877821 | K3 | 1.34148939 | L3 | 152.237696 |  |  | 1.608909 | 43.41266 |  | 1.616181 |  | 1.602155
OHARA | BAM4 | Obso | 1.60562 | 43.723021 | 1.593748 | 0 | 0.0004 | 3.5 | -1 | ? | ? | ? | ? | ? | ? | 0.365 | 0.9 | 8 | 5.7294e-07 | 0 | 0 | 0 | 0 | 0 | Schott | A0 | 2.521467 | A1 | -0.007991308 | A2 | 0.01891922 | A3 | 0.000549235 | A4 | -1.150794e-05 | A5 | 2.505827e-06 |  |  | 1.593748 | 0 |  | 1.59424 |  | 1.593241
OHARA | BPM4 | Obso | 1.6134 | 43.841533 | 1.601829 | 0 | -0.008 | 3.22 | -1 | ? | ? | ? | 53.2 | ? | 4.2 | 0.3 | 2.4 | 5.3 | 7.898e-06 | 0 | 0 | 0 | 0 | 0 | Schott | A0 | 2.5489492 | A1 | -0.012922911 | A2 | 0.018433588 | A3 | 0.00067483064 | A4 | -2.8837579e-05 | A5 | 3.057603e-06 |  |  | 1.601829 | 0 |  | 1.60246 |  | 1.601121
OHARA | LAH51 | Obso | 1.785896 | 44.186159 | 1.770855 | 0 | 0 | 0 | -1 | ? | ? | ? | ? | ? | ? | 0.334 | 2.325 | 0 | 0 | 0 | 0 | 0 | 0 | 0 | Schott | A0 | 3.110662 | A1 | -0.014462677 | A2 | 0.026457698 | A3 | 0.00091877798 | A4 | -3.3951573e-05 | A5 | 3.325784e-06 |  |  | 1.770855 | 0 |  | 1.771529 |  | 1.7701
OHARA | S-LAH51 | Stan | 1.785896 | 44.202637 | 1.790123 | 43.94687 | -0.0069 | 4.4 | 2 | 1.4 | 1 | ? | 4 | ? | 2 | 0.365015 | 2.32542 | 5.9 | 5.3e-06 | 1.13e-08 | 2.62e-12 | 8.44e-07 | 1.11e-09 | 0.169 | Sellmeier1 | K1 | 1.82586991 | L1 | 0.00935297152 | K2 | 0.283023349 | L2 | 0.0373803057 | K3 | 1.35964319 | L3 | 100.655798 |  |  | 1.790123 | 43.94687 |  | 1.799402 |  | 1.781423
OHARA | BPM51 | Obso | 1.613397 | 44.266767 | 1.616691 | 44.03531 | -0.0084 | 3.24 | -1 | ? | ? | ? | 53.2 | ? | 4.2 | 0.3 | 2.4 | 5.2 | 7.297e-06 | 0 | 0 | 0 | 0 | 0 | Sellmeier1 | K1 | 1.37436455 | L1 | 0.00877165624 | K2 | 0.174025602 | L2 | 0.0405249716 | K3 | 0.905485504 | L3 | 72.7685343 |  |  | 1.616691 | 44.03531 |  | 1.623901 |  | 1.609897
OHARA | S-NBM51 | Stan | 1.613397 | 44.267706 | 1.61669 | 44.02192 | -0.0065 | 2.93 | 1 | 2.9 | 2 | ? | 1 | ? | 1 | 0.365015 | 2.32542 | 6.5 | 3.21e-06 | 1.49e-08 | -3.78e-11 | 5.35e-07 | 6.88e-10 | 0.25 | Sellmeier1 | K1 | 1.37023101 | L1 | 0.00871920342 | K2 | 0.177665568 | L2 | 0.0405725552 | K3 | 1.30515471 | L3 | 112.703058 |  |  | 1.61669 | 44.02192 |  | 1.623913 |  | 1.609905
OHARA | LAH54 | Obso | 1.815543 | 44.361146 | 1.799822 | 0 | 0 | 0 | -1 | ? | ? | ? | ? | ? | ? | 0.334 | 2.325 | 0 | 0 | 0 | 0 | 0 | 0 | 0 | Schott | A0 | 3.2126997 | A1 | -0.01535137 | A2 | 0.028440374 | A3 | 0.00079180171 | A4 | -1.7032771e-05 | A5 | 2.6219094e-06 |  |  | 1.799822 | 0 |  | 1.800458 |  | 1.799076
OHARA | S-LAH54 | Obso | 1.815543 | 44.361146 | 1.799822 | 0 | -0.0084 | 4.54 | -1 | ? | ? | ? | 4.2 | ? | 1 | 0.3 | 2.4 | 5.9 | 4.815e-06 | 0 | 0 | 0 | 0 | 0 | Schott | A0 | 3.2126997 | A1 | -0.01535137 | A2 | 0.028440374 | A3 | 0.00079180171 | A4 | -1.7032771e-05 | A5 | 2.6219094e-06 |  |  | 1.799822 | 0 |  | 1.800458 |  | 1.799076
OHARA | S-LAM2 | Stan | 1.743997 | 44.786431 | 1.747946 | 44.50644 | -0.0035 | 4.32 | 1 | 1.2 | 2 | ? | 52.2 | ? | 3 | 0.365015 | 2.32542 | 7.4 | 3.01e-07 | 1.12e-08 | -3.68e-11 | 6.07e-07 | 6.45e-10 | 0.245 | Sellmeier1 | K1 | 1.7713 | L1 | 0.00976652444 | K2 | 0.19581423 | L2 | 0.0412718628 | K3 | 1.19487834 | L3 | 110.458122 |  |  | 1.747946 | 44.50644 |  | 1.756634 |  | 1.739828
OHARA | LAM2 | Obso | 1.743997 | 44.787528 | 1.729694 | 0 | 0 | 0 | -1 | ? | ? | ? | ? | ? | ? | 0.334 | 2.325 | 0 | 0 | 0 | 0 | 0 | 0 | 0 | Schott | A0 | 2.967968 | A1 | -0.011312544 | A2 | 0.024812309 | A3 | 0.00067776202 | A4 | -1.0278339e-05 | A5 | 2.1968703e-06 |  |  | 1.729694 | 0 |  | 1.730232 |  | 1.729087
OHARA | S-BAM12 | Stan | 1.6393 | 44.872804 | 1.642684 | 44.58671 | -0.0006 | 3.18 | 3 | 2.2 | 2 | ? | 3.2 | ? | 1 | 0.365015 | 2.32542 | 7.6 | 1.32e-06 | 1.09e-08 | -4.03e-11 | 4.22e-07 | 5.3e-10 | 0.301 | Sellmeier1 | K1 | 1.50161605 | L1 | 0.00940761826 | K2 | 0.126987445 | L2 | 0.0472602195 | K3 | 1.43544052 | L3 | 141.666499 |  |  | 1.642684 | 44.58671 |  | 1.65014 |  | 1.635726
OHARA | BAM12 | Obso | 1.6393 | 44.878032 | 1.627198 | 0 | -0.0001 | 3.8 | -1 | ? | ? | ? | ? | ? | ? | 0.365 | 0.9 | 7.6 | 3.9903e-06 | 0 | 0 | 0 | 0 | 0 | Schott | A0 | 2.628582 | A1 | -0.009085873 | A2 | 0.0195519 | A3 | 0.0006698928 | A4 | -2.510153e-05 | A5 | 3.047777e-06 |  |  | 1.627198 | 0 |  | 1.627746 |  | 1.626635
OHARA | BAH13 | Obso | 1.668921 | 44.987354 | 1.656269 | 0 | 0.0005 | 4 | -1 | ? | ? | ? | 53.2 | ? | 3.2 | 0.3 | 2.4 | 7.6 | 2.589e-06 | 0 | 0 | 0 | 0 | 0 | Schott | A0 | 2.7229077 | A1 | -0.0099369888 | A2 | 0.02092378 | A3 | 0.00065136672 | A4 | -1.9388233e-05 | A5 | 3.1119561e-06 |  |  | 1.656269 | 0 |  | 1.656837 |  | 1.65568
OHARA | LAH67 | Obso | 1.794997 | 45.293967 | 1.780078 | 0 | 0 | 0 | -1 | ? | ? | ? | ? | ? | ? | 0.334 | 2.325 | 0 | 0 | 0 | 0 | 0 | 0 | 0 | Schott | A0 | 3.1439609 | A1 | -0.015541721 | A2 | 0.026648169 | A3 | 0.00077813143 | A4 | -1.9462248e-05 | A5 | 2.4668548e-06 |  |  | 1.780078 | 0 |  | 1.780706 |  | 1.77933
OHARA | S-LAH67 | Obso | 1.794997 | 45.293967 | 1.780078 | 0 | -0.0083 | 4.29 | -1 | ? | ? | ? | 4.2 | ? | 1 | 0.3 | 2.4 | 6 | 4.95e-06 | 0 | 0 | 0 | 0 | 0 | Schott | A0 | 3.1439609 | A1 | -0.015541721 | A2 | 0.026648169 | A3 | 0.00077813143 | A4 | -1.9462248e-05 | A5 | 2.4668548e-06 |  |  | 1.780078 | 0 |  | 1.780706 |  | 1.77933
OHARA | PBL7 | Obso | 1.548689 | 45.555746 | 1.538709 | 0 | 0 | 0 | -1 | ? | ? | ? | ? | ? | ? | 0.334 | 2.325 | 0 | 0 | 0 | 0 | 0 | 0 | 0 | Schott | A0 | 2.3529256 | A1 | -0.0089081938 | A2 | 0.015048987 | A3 | 0.00070028858 | A4 | -4.7518872e-05 | A5 | 3.8995587e-06 |  |  | 1.538709 | 0 |  | 1.539302 |  | 1.538124
OHARA | PBL1Y | Stan | 1.548141 | 45.733282 | 1.550989 | 45.44983 | -0.0019 | 2.95 | -1 | ? | 2 | ? | 1 | ? | 1.1 | 0.31 | 2.4 | 9.3 | -1.01e-06 | 1.18e-08 | -4.19e-11 | 6.98e-07 | 6.69e-10 | 0.226 | Sellmeier1 | K1 | 1.24772961 | L1 | 0.00926606623 | K2 | 0.101954909 | L2 | 0.0451754311 | K3 | 0.350479619 | L3 | 45.0186705 | Improved |  | 1.550989 | 45.44983 |  | 1.557252 |  | 1.545129 | XMT | at | 365
OHARA | PBL1 | Obso | 1.548141 | 45.781144 | 1.537618 | 0 | -0.002 | 2.93 | -1 | ? | ? | ? | 1 | ? | 1 | 0.3 | 2.4 | 8.4 | 3.091e-06 | 0 | 0 | 0 | 0 | 0 | Schott | A0 | 2.3489663 | A1 | -0.0075869873 | A2 | 0.016684762 | A3 | 0.00017147637 | A4 | 2.5194777e-05 | A5 | 1.8523864e-07 |  |  | 1.537618 | 0 |  | 1.537917 |  | 1.537229
OHARA | S-TIL1 | Stan | 1.548141 | 45.784277 | 1.550984 | 45.49226 | 0.0012 | 2.54 | 2 | 2 | 1 | ? | 1 | ? | 1 | 0.365015 | 2.32542 | 8.6 | -1.21e-06 | 1.02e-08 | -4.37e-11 | 5.67e-07 | 5.97e-10 | 0.265 | Sellmeier1 | K1 | 1.25088944 | L1 | 0.00883921279 | K2 | 0.0997973327 | L2 | 0.0482685052 | K3 | 1.20583504 | L3 | 137.414953 |  |  | 1.550984 | 45.49226 |  | 1.557247 |  | 1.545135
OHARA | FTM8 | Obso | 1.532565 | 45.914102 | 1.523136 | 0 | 0.0077 | 2.53 | -1 | ? | ? | ? | 1 | ? | 1 | 0.3 | 2.4 | 8.5 | -2.683e-06 | 0 | 0 | 0 | 0 | 0 | Schott | A0 | 2.3063389 | A1 | -0.009299434 | A2 | 0.014148541 | A3 | 0.00061944948 | A4 | -3.542134e-05 | A5 | 4.3560988e-06 |  |  | 1.523136 | 0 |  | 1.523782 |  | 1.52252
OHARA | S-LAM61 | Stan | 1.720002 | 46.024571 | 1.723721 | 45.74625 | -0.0035 | 4.1 | 3 | 1.5 | 2 | ? | 52.2 | ? | 2.2 | 0.365015 | 2.32542 | 6.6 | 2.38e-06 | 1.36e-08 | -3.69e-11 | 6.21e-07 | 6.44e-10 | 0.235 | Sellmeier1 | K1 | 1.7388333 | L1 | 0.00980244105 | K2 | 0.15093743 | L2 | 0.0433179685 | K3 | 1.12118445 | L3 | 101.214625 |  |  | 1.723721 | 45.74625 |  | 1.731887 |  | 1.716067
OHARA | LAM61 | Obso | 1.720002 | 46.035166 | 1.72372 | 45.74077 | -0.002 | 4.28 | -1 | ? | ? | ? | 53.2 | ? | 3.2 | 0.3 | 2.4 | 8.5 | -1.7708e-06 | 0 | 0 | 0 | 0 | 0 | Sellmeier1 | K1 | 1.706024 | L1 | 0.009579771 | K2 | 0.182716 | L2 | 0.04044097 | K3 | 1.204833 | L3 | 127.571 |  |  | 1.72372 | 45.74077 |  | 1.7319 |  | 1.716077
OHARA | BAM3 | Obso | 1.582673 | 46.423092 | 1.585655 | 46.12552 | -0.0003 | 3.18 | -1 | ? | ? | ? | 1.2 | ? | 2 | 0.3 | 2.4 | 8.1 | 3.1992e-06 | 0 | 0 | 0 | 0 | 0 | Sellmeier1 | K1 | 1.264742 | L1 | 0.007911881 | K2 | 0.189784 | L2 | 0.03806705 | K3 | 1.105094 | L3 | 133.8316 |  |  | 1.585655 | 46.12552 |  | 1.592219 |  | 1.579522
OHARA | S-BAM3 | Spec | 1.582673 | 46.423175 | 1.585655 | 46.12863 | 0.0007 | 2.75 | -1 | ? | 2 | ? | 1 | ? | 1 | 0.365015 | 2.32542 | 8.5 | -2.69e-06 | 1.28e-08 | -3.68e-11 | 6.28e-07 | 7.06e-10 | 0.238 | Sellmeier1 | K1 | 1.36955358 | L1 | 0.00941331434 | K2 | 0.0853825867 | L2 | 0.0504359027 | K3 | 1.16159771 | L3 | 130.548899 |  |  | 1.585655 | 46.12863 |  | 1.592217 |  | 1.579521
OHARA | S-LAH65VS | Stan | 1.804 | 46.527532 | 1.808112 | 46.27482 | -0.0085 | 4.46 | -1 | 1.9 | 2 | ? | 4 | ? | 1 | 0.365015 | 2.32542 | 6.1 | 2.45e-06 | 9.57e-09 | -3.91e-13 | 6.2e-07 | 6.32e-10 | 0.215 | Sellmeier1 | K1 | 1.76068422 | L1 | 0.00853607198 | K2 | 0.414128906 | L2 | 0.0301826383 | K3 | 1.33415439 | L3 | 98.09421 |  |  | 1.808112 | 46.27482 |  | 1.817099 |  | 1.799636
OHARA | S-LAH65 | Obso | 1.804 | 46.570373 | 1.808109 | 46.32401 | -0.009 | 4.76 | -1 | ? | ? | ? | 4.1 | ? | 1 | 0.32 | 2.4 | 6 | 3.21e-06 | 1.28e-08 | -3.45e-11 | 4.22e-07 | 5.14e-10 | 0.275 | Sellmeier1 | K1 | 1.68191258 | L1 | 0.0077668425 | K2 | 0.493779818 | L2 | 0.0288916181 | K3 | 1.45682822 | L3 | 99.2574356 |  |  | 1.808109 | 46.32401 |  | 1.81708 |  | 1.799636
OHARA | LAH65 | Obso | 1.804 | 46.575911 | 1.789207 | 0 | 0 | 0 | -1 | ? | ? | ? | ? | ? | ? | 0.334 | 2.325 | 0 | 0 | 0 | 0 | 0 | 0 | 0 | Schott | A0 | 3.1767027 | A1 | -0.015350032 | A2 | 0.026690666 | A3 | 0.00070784089 | A4 | -1.5485093e-05 | A5 | 1.9530666e-06 |  |  | 1.789207 | 0 |  | 1.789785 |  | 1.788495
OHARA | S-LAH65V | Stan | 1.803999 | 46.583432 | 1.808107 | 46.3367 | -0.0088 | 4.72 | 1 | 2.4 | 3 | ? | 4.1 | ? | 1 | 0.365015 | 2.32542 | 6 | 2.97e-06 | 1.12e-08 | -3.84e-11 | 6.13e-07 | 6.3e-10 | 0.204 | Sellmeier1 | K1 | 1.81419034 | L1 | 0.00874935029 | K2 | 0.361376301 | L2 | 0.0318352836 | K3 | 1.32729484 | L3 | 91.3406898 |  |  | 1.808107 | 46.3367 |  | 1.817077 |  | 1.799637
OHARA | S-LAH59 | Stan | 1.816 | 46.620561 | 1.820167 | 46.36904 | -0.0092 | 5.07 | 1 | 3.8 | 1 | ? | 3 | ? | 1 | 0.365015 | 2.32542 | 6.3 | 3.68e-06 | 1.12e-08 | -3.17e-11 | 5.44e-07 | 6.16e-10 | 0.236 | Sellmeier1 | K1 | 1.51372967 | L1 | 0.00705246901 | K2 | 0.702462343 | L2 | 0.0249488689 | K3 | 1.33600982 | L3 | 100.085908 |  |  | 1.820167 | 46.36904 |  | 1.829267 |  | 1.811579
OHARA | LAH59 | Obso | 1.816 | 46.626446 | 1.80094 | 0 | 0 | 0 | -1 | ? | ? | ? | ? | ? | ? | 0.334 | 2.325 | 0 | 0 | 0 | 0 | 0 | 0 | 0 | Schott | A0 | 3.2178118 | A1 | -0.014296789 | A2 | 0.027199504 | A3 | 0.00079036567 | A4 | -2.3850632e-05 | A5 | 2.0013066e-06 |  |  | 1.80094 | 0 |  | 1.801502 |  | 1.800256
OHARA | BAM8 | Obso | 1.62374 | 47.09722 | 1.612536 | 0 | -0.0019 | 3.62 | -1 | ? | ? | ? | 52.2 | ? | 2.2 | 0.3 | 2.4 | 6.3 | 7.771e-06 | 0 | 0 | 0 | 0 | 0 | Schott | A0 | 2.583052 | A1 | -0.0098044767 | A2 | 0.017999796 | A3 | 0.00062560828 | A4 | -3.0382771e-05 | A5 | 3.0639765e-06 |  |  | 1.612536 | 0 |  | 1.613079 |  | 1.611963
OHARA | S-TIL2 | Stan | 1.54072 | 47.227127 | 1.54344 | 46.93906 | 0 | 2.52 | 2 | 1.9 | 2 | ? | 1 | ? | 1 | 0.365015 | 2.32542 | 8.2 | -4e-07 | 1.28e-08 | -4.06e-11 | 5.09e-07 | 5.15e-10 | 0.272 | Sellmeier1 | K1 | 1.23401499 | L1 | 0.00869507801 | K2 | 0.0959796833 | L2 | 0.0465611429 | K3 | 1.20503991 | L3 | 137.953301 |  |  | 1.54344 | 46.93906 |  | 1.549415 |  | 1.537838
OHARA | S-BAH10 | Stan | 1.670029 | 47.230916 | 1.673402 | 46.9459 | -0.0024 | 3.48 | 4 | 2.6 | 2 | ? | 51.2 | ? | 1 | 0.365015 | 2.32542 | 6.8 | 3.39e-06 | 1.19e-08 | -3.43e-11 | 5.18e-07 | 5.64e-10 | 0.261 | Sellmeier1 | K1 | 1.59034337 | L1 | 0.0093273434 | K2 | 0.138464579 | L2 | 0.0427498654 | K3 | 1.21988043 | L3 | 119.251777 |  |  | 1.673402 | 46.9459 |  | 1.680802 |  | 1.666457
OHARA | PBL2 | Obso | 1.54072 | 47.23368 | 1.531054 | 0 | -0.0019 | 2.86 | -1 | ? | ? | ? | 1 | ? | 1 | 0.3 | 2.4 | 8.8 | 0 | 0 | 0 | 0 | 0 | 0 | Schott | A0 | 2.3302166 | A1 | -0.0085474969 | A2 | 0.014788612 | A3 | 0.00048017066 | A4 | -1.9221577e-05 | A5 | 2.1710005e-06 |  |  | 1.531054 | 0 |  | 1.531512 |  | 1.53055
OHARA | BAH10 | Obso | 1.670029 | 47.253429 | 1.658145 | 0 | -0.0006 | 3.77 | -1 | ? | ? | ? | ? | ? | ? | 0.365 | 0.9 | 7.1 | 3.2706e-06 | 0 | 0 | 0 | 0 | 0 | Schott | A0 | 2.730459 | A1 | -0.01063385 | A2 | 0.01942756 | A3 | 0.0008209873 | A4 | -5.210457e-05 | A5 | 4.447534e-06 |  |  | 1.658145 | 0 |  | 1.658794 |  | 1.6575
OHARA | S-LAH64 | Stan | 1.788001 | 47.368522 | 1.791961 | 47.12323 | -0.0089 | 4.3 | 2 | 1.9 | 2 | ? | 4 | ? | 1 | 0.365015 | 2.32542 | 6.1 | 3.03e-06 | 1.2e-08 | -3.49e-11 | 4.09e-07 | 4.61e-10 | 0.277 | Sellmeier1 | K1 | 1.83021453 | L1 | 0.0090482329 | K2 | 0.29156359 | L2 | 0.0330756689 | K3 | 1.28544024 | L3 | 89.3675501 |  |  | 1.791961 | 47.12323 |  | 1.800596 |  | 1.78379
OHARA | LAH64 | Obso | 1.788001 | 47.385275 | 1.773687 | 0 | 0 | 0 | -1 | ? | ? | ? | ? | ? | ? | 0.334 | 2.325 | 0 | 0 | 0 | 0 | 0 | 0 | 0 | Schott | A0 | 3.122744 | A1 | -0.015173059 | A2 | 0.025766499 | A3 | 0.00055121032 | A4 | 6.0710815e-06 | A5 | 4.8871364e-07 |  |  | 1.773687 | 0 |  | 1.774174 |  | 1.773021
OHARA | L-LAH87 | Obso | 1.7703 | 47.401904 | 1.77417 | 47.1426 | -0.0086 | 4.34 | -1 | ? | 2 | ? | 51.2 | ? | 2 | 0.365 | 2.325 | 7.1 | 6.1e-06 | 9.05e-09 | -1.35e-11 | 7.87e-07 | 7.19e-10 | 0.19 | Sellmeier1 | K1 | 1.44196269 | L1 | 0.00731826717 | K2 | 0.617507311 | L2 | 0.0245370775 | K3 | 1.21890079 | L3 | 105.976009 | Low |  | 1.77417 | 47.1426 |  | 1.782618 |  | 1.766196 | Softening | Temperature
OHARA | LAM54 | Obso | 1.756998 | 47.815604 | 1.743846 | 0 | 0 | 0 | -1 | ? | ? | ? | ? | ? | ? | 0.334 | 2.325 | 0 | 0 | 0 | 0 | 0 | 0 | 0 | Schott | A0 | 3.019994 | A1 | -0.015777485 | A2 | 0.022691302 | A3 | 0.00093505681 | A4 | -5.6267103e-05 | A5 | 4.0846095e-06 |  |  | 1.743846 | 0 |  | 1.744563 |  | 1.743047
OHARA | S-LAM54 | Stan | 1.756998 | 47.82317 | 1.760765 | 47.57611 | -0.0076 | 4.08 | 2 | 1.5 | 1 | ? | 51 | ? | 2 | 0.365015 | 2.32542 | 5.7 | 4.27e-06 | 1.66e-08 | -3.72e-11 | 4.44e-07 | 5.21e-10 | 0.257 | Sellmeier1 | K1 | 1.84213306 | L1 | 0.0094399322 | K2 | 0.175468631 | L2 | 0.0395281122 | K3 | 1.25750878 | L3 | 86.5463013 |  |  | 1.760765 | 47.57611 |  | 1.76898 |  | 1.752989
OHARA | BAM9 | Obso | 1.643279 | 47.850606 | 1.631746 | 0 | 0 | 3.85 | -1 | ? | ? | ? | 52.2 | ? | 3.2 | 0.3 | 2.4 | 6.9 | 4.07e-06 | 0 | 0 | 0 | 0 | 0 | Schott | A0 | 2.6446959 | A1 | -0.0094397093 | A2 | 0.018905035 | A3 | 0.00050396096 | A4 | -6.9325864e-06 | A5 | 1.5474561e-06 |  |  | 1.631746 | 0 |  | 1.632186 |  | 1.631231
OHARA | S-LAM3 | Stan | 1.717004 | 47.927969 | 1.720563 | 47.64222 | -0.0034 | 4.25 | 2 | 1.1 | 2 | ? | 53.2 | ? | 4.2 | 0.365015 | 2.32542 | 8 | -4.66e-06 | 9.34e-09 | -3.89e-11 | 4.57e-07 | 5.81e-10 | 0.266 | Sellmeier1 | K1 | 1.64258713 | L1 | 0.0086824602 | K2 | 0.23963461 | L2 | 0.0351226242 | K3 | 1.22483026 | L3 | 116.604369 |  |  | 1.720563 | 47.64222 |  | 1.728359 |  | 1.713235
OHARA | LAM3 | Obso | 1.717004 | 47.942632 | 1.704038 | 0 | 0 | 0 | -1 | ? | ? | ? | ? | ? | ? | 0.334 | 2.325 | 0 | 0 | 0 | 0 | 0 | 0 | 0 | Schott | A0 | 2.8826295 | A1 | -0.01060676 | A2 | 0.022303134 | A3 | 0.00055786284 | A4 | -1.1488225e-05 | A5 | 1.8527798e-06 |  |  | 1.704038 | 0 |  | 1.704509 |  | 1.70349
OHARA | LAM51 | Obso | 1.699998 | 48.078869 | 1.688126 | 0 | -0.0016 | 4.09 | -1 | ? | ? | ? | ? | ? | ? | 0.365 | 0.9 | 7.8 | 4.8618e-06 | 0 | 0 | 0 | 0 | 0 | Schott | A0 | 2.830675 | A1 | -0.01254193 | A2 | 0.01928173 | A3 | 0.00113639 | A4 | -8.838415e-05 | A5 | 5.822869e-06 |  |  | 1.688126 | 0 |  | 1.688905 |  | 1.687359
OHARA | S-LAM51 | Spec | 1.699998 | 48.080479 | 1.703462 | 47.80207 | -0.0041 | 3.79 | -1 | ? | 2 | ? | 51.2 | ? | 1 | 0.365015 | 2.32542 | 7.1 | 1.39e-06 | 1.16e-08 | -3.52e-11 | 4.18e-07 | 3.81e-10 | 0.279 | Sellmeier1 | K1 | 1.638472 | L1 | 0.00904853452 | K2 | 0.188330533 | L2 | 0.0372740173 | K3 | 1.47502357 | L3 | 137.77005 |  |  | 1.703462 | 47.80207 |  | 1.711042 |  | 1.696325
OHARA | BAH11 | Obso | 1.666718 | 48.317266 | 1.654397 | 0 | -0.0013 | 3.81 | -1 | ? | ? | ? | ? | ? | ? | 0.365 | 0.9 | 7.4 | 3.0607e-06 | 0 | 0 | 0 | 0 | 0 | Schott | A0 | 2.717567 | A1 | -0.008666231 | A2 | 0.02116288 | A3 | 0.0001530768 | A4 | 3.227309e-05 | A5 | 6.602266e-08 |  |  | 1.654397 | 0 |  | 1.654699 |  | 1.653994
OHARA | S-BAH11 | Stan | 1.666718 | 48.325247 | 1.67 | 48.03652 | -0.0024 | 3.59 | 1 | 1.5 | 3 | ? | 52.2 | ? | 2 | 0.365015 | 2.32542 | 6.9 | 2.98e-06 | 1.09e-08 | -3.44e-11 | 5.52e-07 | 7.15e-10 | 0.244 | Sellmeier1 | K1 | 1.5713886 | L1 | 0.00910807936 | K2 | 0.147869313 | L2 | 0.0402401684 | K3 | 1.28092846 | L3 | 130.399367 |  |  | 1.67 | 48.03652 |  | 1.677189 |  | 1.663241
OHARA | S-LAH96 | Stan | 1.76385 | 48.488692 | 1.767599 | 48.2087 | -0.0041 | 4.54 | -1 | 2.3 | 2 | ? | 5 | ? | 1 | 0.365015 | 2.32542 | 7 | 7.61e-07 | 8.02e-09 | -3.26e-12 | 6.21e-07 | 5.18e-10 | 0.213 | Sellmeier1 | K1 | 1.85078519 | L1 | 0.00940657541 | K2 | 0.189204854 | L2 | 0.0380345187 | K3 | 1.19763137 | L3 | 101.426835 |  |  | 1.767599 | 48.2087 |  | 1.775798 |  | 1.759875
OHARA | S-LAM59 | Stan | 1.697002 | 48.516066 | 1.700421 | 48.23738 | -0.0041 | 3.77 | 5 | ? | 3 | ? | 5.2 | ? | 1 | 0.365015 | 2.32542 | 7.1 | 1.01e-06 | 1.19e-08 | -3.79e-11 | 5.89e-07 | 6.69e-10 | 0.214 | Sellmeier1 | K1 | 1.63056133 | L1 | 0.00899690705 | K2 | 0.186994897 | L2 | 0.0368011993 | K3 | 1.30014289 | L3 | 122.239544 |  |  | 1.700421 | 48.23738 |  | 1.707897 |  | 1.693376
OHARA | LAM59 | Obso | 1.697002 | 48.535864 | 1.700418 | 48.24401 | -0.0019 | 4.06 | -1 | ? | ? | ? | 53.2 | ? | 3.2 | 0.3 | 2.4 | 7.5 | -5.171e-07 | 0 | 0 | 0 | 0 | 0 | Sellmeier1 | K1 | 1.626945 | L1 | 0.008757497 | K2 | 0.1906681 | L2 | 0.03779724 | K3 | 1.281079 | L3 | 123.7784 |  |  | 1.700418 | 48.24401 |  | 1.707902 |  | 1.693384
OHARA | S-TIL6 | Stan | 1.531717 | 48.840718 | 1.534304 | 48.5478 | 0.0007 | 2.5 | 3 | 1.9 | 2 | ? | 1 | ? | 1 | 0.365015 | 2.32542 | 8.2 | -4.53e-07 | 1.01e-08 | -3.81e-11 | 4.89e-07 | 4.59e-10 | 0.277 | Sellmeier1 | K1 | 1.17701777 | L1 | 0.00771087686 | K2 | 0.12795803 | L2 | 0.0411325328 | K3 | 1.34740124 | L3 | 154.531692 |  |  | 1.534304 | 48.5478 |  | 1.539978 |  | 1.528972
OHARA | L-LAM72 | Spec | 1.733099 | 48.896607 | 1.73667 | 48.65374 | -0.0093 | 3.89 | -1 | ? | 3 | ? | 51.2 | ? | 1.2 | 0.29 | 2.4 | 6.6 | 0 | 0 | 0 | 0 | 0 | 0 | Sellmeier1 | K1 | 1.50483297 | L1 | 0.0075034233 | K2 | 0.433346414 | L2 | 0.026900952 | K3 | 1.2714921 | L3 | 95.7631272 | Low |  | 1.73667 | 48.65374 |  | 1.744437 |  | 1.729296 | Softening | Temperature
OHARA | PBL6 | Obso | 1.531717 | 48.904553 | 1.522232 | 0 | -0.0027 | 2.79 | -1 | ? | ? | ? | 1 | ? | 1 | 0.3 | 2.4 | 8.3 | 3.435e-06 | 0 | 0 | 0 | 0 | 0 | Schott | A0 | 2.3036685 | A1 | -0.0076028355 | A2 | 0.014811205 | A3 | 0.00024182527 | A4 | 4.8392964e-06 | A5 | 8.9395406e-07 |  |  | 1.522232 | 0 |  | 1.522559 |  | 1.521831
OHARA | PBL6Y | Stan | 1.531717 | 48.956017 | 1.534301 | 48.67451 | -0.0024 | 2.79 | -1 | ? | 1 | ? | 1 | ? | 1 | 0.31 | 2.4 | 8.3 | 9.75e-07 | 1.49e-08 | -3.42e-11 | 6.21e-07 | 7.19e-10 | 0.222 | Sellmeier1 | K1 | 1.22310794 | L1 | 0.00897805333 | K2 | 0.0811217929 | L2 | 0.0445756957 | K3 | 0.321400939 | L3 | 40.5962247 | Improved |  | 1.534301 | 48.67451 |  | 1.539952 |  | 1.528975 | XMT | at | 365
OHARA | L-LAH91 | Stan | 1.7645 | 49.096913 | 1.768208 | 48.84923 | -0.0092 | 4.29 | 2 | 1.8 | 2 | ? | 52.2 | ? | 2 | 0.365015 | 2.32542 | 5.7 | 7.54e-06 | 1.03e-08 | 1.85e-11 | 6.57e-07 | 6.38e-10 | 0.204 | Sellmeier1 | K1 | 1.26144128 | L1 | 0.00572512582 | K2 | 0.782115273 | L2 | 0.0219829752 | K3 | 1.15823645 | L3 | 88.04822 |  |  | 1.768208 | 48.84923 |  | 1.776277 |  | 1.760551
OHARA | BAM5 | Obso | 1.607289 | 49.188575 | 1.596749 | 0 | -0.001 | 3.39 | -1 | ? | ? | ? | 52.2 | ? | 2.2 | 0.3 | 2.4 | 8.1 | 3.33e-06 | 0 | 0 | 0 | 0 | 0 | Schott | A0 | 2.533703 | A1 | -0.0090417017 | A2 | 0.016851835 | A3 | 0.00051005408 | A4 | -1.7651257e-05 | A5 | 1.8665437e-06 |  |  | 1.596749 | 0 |  | 1.59719 |  | 1.596245
OHARA | L-LAM60 | Stan | 1.743198 | 49.295578 | 1.746788 | 49.04586 | -0.0088 | 4.2 | 2 | 3.1 | 3 | ? | 51.2 | ? | 2 | 0.365015 | 2.32542 | 7.4 | 2.32e-06 | 7.99e-09 | -3.51e-11 | 6.6e-07 | 8.15e-10 | 0.191 | Sellmeier1 | K1 | 1.47574184 | L1 | 0.0073695 | K2 | 0.496132743 | L2 | 0.0251891746 | K3 | 1.23796236 | L3 | 98.0306651 |  |  | 1.746788 | 49.04586 |  | 1.754601 |  | 1.739375
OHARA | LAM60 | Obso | 1.743198 | 49.309053 | 1.730477 | 0 | 0 | 0 | -1 | ? | ? | ? | ? | ? | ? | 0.334 | 2.325 | 0 | 0 | 0 | 0 | 0 | 0 | 0 | Schott | A0 | 2.9745038 | A1 | -0.014898498 | A2 | 0.022058854 | A3 | 0.0007492073 | A4 | -4.2104743e-05 | A5 | 3.1048673e-06 |  |  | 1.730477 | 0 |  | 1.731095 |  | 1.729755
OHARA | S-LAM60 | Stan | 1.743198 | 49.339444 | 1.746784 | 49.09702 | -0.0085 | 4.06 | 1 | 1.4 | 2 | ? | 52 | ? | 2 | 0.365015 | 2.32542 | 5.4 | 6.57e-06 | 1.45e-08 | -3.29e-11 | 4.46e-07 | 4.6e-10 | 0.256 | Sellmeier1 | K1 | 1.60673056 | L1 | 0.0077504614 | K2 | 0.36641564 | L2 | 0.0289967611 | K3 | 1.31761804 | L3 | 93.0720709 |  |  | 1.746784 | 49.09702 |  | 1.754584 |  | 1.739374
OHARA | S-LAH66 | Stan | 1.772499 | 49.598371 | 1.776208 | 49.35629 | -0.0092 | 4.23 | 1 | 1.7 | 1 | ? | 51.2 | ? | 1 | 0.365015 | 2.32542 | 6.2 | 3.03e-06 | 1.36e-08 | -3.27e-11 | 5e-07 | 6.02e-10 | 0.218 | Sellmeier1 | K1 | 1.39280586 | L1 | 0.00608475118 | K2 | 0.679577094 | L2 | 0.0233925351 | K3 | 1.38702069 | L3 | 95.8354094 |  |  | 1.776208 | 49.35629 |  | 1.784271 |  | 1.768544
OHARA | LAH66 | Obso | 1.772499 | 49.60134 | 1.759108 | 0 | 0 | 0 | -1 | ? | ? | ? | ? | ? | ? | 0.334 | 2.325 | 0 | 0 | 0 | 0 | 0 | 0 | 0 | Schott | A0 | 3.0731081 | A1 | -0.015043205 | A2 | 0.023933518 | A3 | 0.00055696651 | A4 | -1.0082346e-05 | A5 | 1.1873265e-06 |  |  | 1.759108 | 0 |  | 1.759609 |  | 1.758446
OHARA | S-BSM28 | Stan | 1.617722 | 49.815052 | 1.620671 | 49.51936 | -0.0006 | 3.23 | 4 | 2.3 | 3 | ? | 51.2 | ? | 3 | 0.365015 | 2.32542 | 8.4 | -2.01e-06 | 1.24e-08 | -3.72e-11 | 4.79e-07 | 4.64e-10 | 0.264 | Sellmeier1 | K1 | 1.43822841 | L1 | 0.0085977975 | K2 | 0.128100017 | L2 | 0.0408617854 | K3 | 1.3435553 | L3 | 143.70989 |  |  | 1.620671 | 49.51936 |  | 1.627127 |  | 1.614593
OHARA | BSM28 | Obso | 1.617722 | 49.83232 | 1.607338 | 0 | 0.0005 | 3.25 | -1 | ? | ? | ? | ? | ? | ? | 0.365 | 0.9 | 8.4 | -2.9384e-06 | 0 | 0 | 0 | 0 | 0 | Schott | A0 | 2.568088 | A1 | -0.01046716 | A2 | 0.01660196 | A3 | 0.0005809348 | A4 | -2.356209e-05 | A5 | 2.231142e-06 |  |  | 1.607338 | 0 |  | 1.60784 |  | 1.606764
OHARA | S-YGH52 | Spec | 1.7865 | 50.001717 | 1.773126 | 0 | -0.0093 | 4.79 | -1 | ? | 1 | ? | 4 | ? | 1 | 0.3 | 2.4 | 6.3 | 2.29e-06 | 1.57e-08 | 4.79e-12 | 6.43e-07 | 2.12e-10 | 0.137 | Schott | A0 | 3.1224406 | A1 | -0.015600077 | A2 | 0.023832255 | A3 | 0.00072563954 | A4 | -3.0563799e-05 | A5 | 2.0883401e-06 |  |  | 1.773126 | 0 |  | 1.773695 |  | 1.772413
OHARA | YGH52 | Obso | 1.7865 | 50.001717 | 1.773126 | 0 | 0 | 0 | -1 | ? | ? | ? | ? | ? | ? | 0.334 | 2.325 | 0 | 0 | 0 | 0 | 0 | 0 | 0 | Schott | A0 | 3.1224406 | A1 | -0.015600077 | A2 | 0.023832255 | A3 | 0.00072563954 | A4 | -3.0563799e-05 | A5 | 2.0883401e-06 |  |  | 1.773126 | 0 |  | 1.773695 |  | 1.772413
OHARA | S-LAL10 | Stan | 1.719995 | 50.230564 | 1.723409 | 49.98114 | -0.0081 | 3.86 | 1 | 1.3 | 2 | ? | 52.2 | ? | 3 | 0.365015 | 2.32542 | 6.1 | 4.83e-06 | 1.07e-08 | -3.51e-11 | 5.85e-07 | 6.98e-10 | 0.196 | Sellmeier1 | K1 | 1.52812575 | L1 | 0.00776817644 | K2 | 0.367965267 | L2 | 0.0272026548 | K3 | 1.11751784 | L3 | 88.86974 |  |  | 1.723409 | 49.98114 |  | 1.73083 |  | 1.716356
OHARA | LAL10 | Obso | 1.719995 | 50.254429 | 1.707706 | 0 | 0 | 0 | -1 | ? | ? | ? | ? | ? | ? | 0.334 | 2.325 | 0 | 0 | 0 | 0 | 0 | 0 | 0 | Schott | A0 | 2.8967406 | A1 | -0.01222188 | A2 | 0.021099546 | A3 | 0.00063090904 | A4 | -2.8901915e-05 | A5 | 2.1652922e-06 |  |  | 1.707706 | 0 |  | 1.708212 |  | 1.707103
OHARA | S-LAL56 | Spec | 1.677898 | 50.722184 | 1.68108 | 50.44153 | -0.0037 | 3.85 | -1 | ? | 2 | ? | 51 | ? | 2 | 0.365015 | 2.32542 | 6.6 | 2.53e-06 | 1.39e-08 | -3.57e-11 | 4.25e-07 | 4.38e-10 | 0.265 | Sellmeier1 | K1 | 1.54052 | L1 | 0.00826765101 | K2 | 0.217748704 | L2 | 0.0328533726 | K3 | 1.30456122 | L3 | 124.527479 |  |  | 1.68108 | 50.44153 |  | 1.688018 |  | 1.674516
OHARA | LAL56 | Obso | 1.677898 | 50.723364 | 1.666599 | 0 | 0 | 0 | -1 | ? | ? | ? | ? | ? | ? | 0.334 | 2.325 | 0 | 0 | 0 | 0 | 0 | 0 | 0 | Schott | A0 | 2.7596566 | A1 | -0.010659546 | A2 | 0.018646689 | A3 | 0.00076127484 | A4 | -5.3585332e-05 | A5 | 3.7820929e-06 |  |  | 1.666599 | 0 |  | 1.667179 |  | 1.665994
OHARA | BAL2 | Obso | 1.570989 | 50.797474 | 1.561495 | 0 | -0.0007 | 3.1 | 0 | ? | ? | ? | ? | ? | ? | 0.365 | 0.9 | 10 | 4.152e-06 | 0 | 0 | 0 | 0 | 0 | Schott | A0 | 2.424312 | A1 | -0.00858474 | A2 | 0.01472045 | A3 | 0.0005504561 | A4 | -3.170738e-05 | A5 | 2.420757e-06 |  |  | 1.561495 | 0 |  | 1.561956 |  | 1.560993
OHARA | S-BAL2 | Stan | 1.570989 | 50.799858 | 1.573663 | 50.50329 | -0.0005 | 2.89 | 2 | 1.5 | 3 | ? | 1 | ? | 1 | 0.365015 | 2.32542 | 9.1 | -4.92e-06 | 1.14e-08 | -3.59e-11 | 5.24e-07 | 7.01e-10 | 0.247 | Sellmeier1 | K1 | 1.30923813 | L1 | 0.00838873953 | K2 | 0.114137353 | L2 | 0.0399436485 | K3 | 1.17882259 | L3 | 140.257892 |  |  | 1.573663 | 50.50329 |  | 1.579508 |  | 1.568149
OHARA | LAL58 | Obso | 1.693495 | 50.807634 | 1.696745 | 50.52234 | -0.0036 | 4.11 | -1 | ? | ? | ? | 53.2 | ? | 4.2 | 0.3 | 2.4 | 7.8 | -1.2389e-06 | 0 | 0 | 0 | 0 | 0 | Sellmeier1 | K1 | 1.53415 | L1 | 0.008014497 | K2 | 0.2744946 | L2 | 0.03023701 | K3 | 1.210527 | L3 | 118.7442 |  |  | 1.696745 | 50.52234 |  | 1.703834 |  | 1.690043
OHARA | S-LAL58 | Stan | 1.693495 | 50.810652 | 1.696745 | 50.52883 | -0.0047 | 4.03 | 2 | 1.3 | 3 | ? | 52.2 | ? | 2.2 | 0.365015 | 2.32542 | 7.5 | -6.04e-07 | 8.69e-09 | -3.71e-11 | 6.22e-07 | 5.61e-10 | 0.185 | Sellmeier1 | K1 | 1.06368789 | L1 | 0.018519964 | K2 | 0.744939067 | L2 | 0.00116295862 | K3 | 1.59178942 | L3 | 156.636025 |  |  | 1.696745 | 50.52883 |  | 1.703831 |  | 1.690042
OHARA | BSM25 | Obso | 1.658441 | 50.861723 | 1.646913 | 0 | -0.0038 | 3.49 | -1 | ? | ? | ? | ? | ? | ? | 0.365 | 0.9 | 6.6 | 5.1799e-06 | 0 | 0 | 0 | 0 | 0 | Schott | A0 | 2.694748 | A1 | -0.009564087 | A2 | 0.01971919 | A3 | 0.0001351695 | A4 | 3.250553e-05 | A5 | -8.799463e-07 |  |  | 1.646913 | 0 |  | 1.647164 |  | 1.646508
OHARA | S-BSM25 | Stan | 1.658441 | 50.877554 | 1.661522 | 50.59072 | -0.0031 | 3.5 | 1 | 1.1 | 2 | ? | 5.2 | ? | 1 | 0.365015 | 2.32542 | 6.8 | 3.67e-06 | 1.31e-08 | -3.66e-11 | 4.35e-07 | 3.4e-10 | 0.271 | Sellmeier1 | K1 | 1.34814257 | L1 | 0.00695364366 | K2 | 0.347530319 | L2 | 0.0277863478 | K3 | 1.38798368 | L3 | 142.138122 |  |  | 1.661522 | 50.59072 |  | 1.668244 |  | 1.655168
OHARA | FTL8 | Obso | 1.511179 | 51.020607 | 1.503537 | 0 | 0.0058 | 2.5 | -1 | ? | ? | ? | 1 | ? | 1 | 0.3 | 2.4 | 9 | -5.081e-06 | 0 | 0 | 0 | 0 | 0 | Schott | A0 | 2.2498663 | A1 | -0.010009969 | A2 | 0.010686269 | A3 | 0.00098510593 | A4 | -0.00010138667 | A5 | 7.0446543e-06 |  |  | 1.503537 | 0 |  | 1.504364 |  | 1.502807
OHARA | S-LAL20 | Stan | 1.6993 | 51.112184 | 1.702559 | 50.81533 | -0.0036 | 4.38 | -1 | 1.2 | 1 | ? | 53.1 | ? | 4.2 | 0.365015 | 2.32542 | 9 | -6.99e-06 | 8.4e-09 | -7.12e-12 | 6.14e-07 | 5.44e-10 | 0.202 | Sellmeier1 | K1 | 1.06788467 | L1 | 0.00518896058 | K2 | 0.75873535 | L2 | 0.0204004357 | K3 | 1.02804682 | L3 | 120.82632 |  |  | 1.702559 | 50.81533 |  | 1.70967 |  | 1.695845
OHARA | BSM23 | Obso | 1.614839 | 51.172377 | 1.604762 | 0 | -0.0012 | 3.45 | -1 | ? | ? | ? | 4.2 | ? | 2 | 0.3 | 2.4 | 7.1 | 2.882e-06 | 0 | 0 | 0 | 0 | 0 | Schott | A0 | 2.5600597 | A1 | -0.0097457249 | A2 | 0.015970594 | A3 | 0.00066802115 | A4 | -4.4172822e-05 | A5 | 3.1024931e-06 |  |  | 1.604762 | 0 |  | 1.605289 |  | 1.604198
OHARA | BAL7 | Obso | 1.58875 | 51.179278 | 1.579019 | 0 | -0.0012 | 3.18 | 0 | ? | ? | ? | 4.2 | ? | 2.2 | 0.3 | 2.4 | 7.5 | 3.871e-06 | 0 | 0 | 0 | 0 | 0 | Schott | A0 | 2.4787185 | A1 | -0.0085856348 | A2 | 0.015210012 | A3 | 0.0006044033 | A4 | -3.8936391e-05 | A5 | 2.7124338e-06 |  |  | 1.579019 | 0 |  | 1.579495 |  | 1.57851
OHARA | S-LAL59 | Stan | 1.733997 | 51.47057 | 1.737395 | 51.23523 | -0.0096 | 4.04 | 3 | 1.3 | 2 | ? | 52 | ? | 2 | 0.365015 | 2.32542 | 5.5 | 5.63e-06 | 2.04e-08 | -5.33e-12 | 5.86e-07 | 7.5e-10 | 0.176 | Sellmeier1 | K1 | 1.13962742 | L1 | 0.00493294862 | K2 | 0.805227838 | L2 | 0.020247996 | K3 | 1.29488061 | L3 | 93.4746507 |  |  | 1.737395 | 51.23523 |  | 1.744757 |  | 1.730365
OHARA | LAL59 | Obso | 1.733997 | 51.488026 | 1.721973 | 0 | 0 | 0 | -1 | ? | ? | ? | ? | ? | ? | 0.334 | 2.325 | 0 | 0 | 0 | 0 | 0 | 0 | 0 | Schott | A0 | 2.9466133 | A1 | -0.014813612 | A2 | 0.020753291 | A3 | 0.00071087608 | A4 | -4.178079e-05 | A5 | 2.5896668e-06 |  |  | 1.721973 | 0 |  | 1.722548 |  | 1.721274
OHARA | SSL2 | Obso | 1.529441 | 51.722557 | 1.52063 | 0 | -0.0067 | 2.57 | -1 | ? | ? | ? | 1 | ? | 1 | 0.3 | 2.4 | 5.4 | 7.094e-06 | 0 | 0 | 0 | 0 | 0 | Schott | A0 | 2.3006861 | A1 | -0.0098822575 | A2 | 0.013878959 | A3 | 0.00016341277 | A4 | 1.4393331e-05 | A5 | -9.3322118e-08 |  |  | 1.52063 | 0 |  | 1.520932 |  | 1.520179
OHARA | S-LAH97 | Stan | 1.755 | 52.318818 | 1.75844 | 52.08344 | -0.0094 | 4.17 | -1 | 2.1 | 2 | ? | 51.2 | ? | 2 | 0.365015 | 2.32542 | 5.8 | 2.65e-06 | 1.16e-08 | -7.77e-12 | 4.9e-07 | 4.77e-10 | 0.207 | Sellmeier1 | K1 | 1.0273018 | L1 | 0.0183406129 | K2 | 0.989293564 | L2 | 0.00371264195 | K3 | 1.25781057 | L3 | 87.85105 |  |  | 1.75844 | 52.08344 |  | 1.765884 |  | 1.751322
OHARA | S-YGH51 | Stan | 1.754998 | 52.321434 | 1.758437 | 52.08655 | -0.0093 | 4.4 | -1 | ? | 1 | ? | 51 | ? | 2 | 0.365015 | 2.32542 | 5.8 | 3.1e-06 | 1.13e-08 | -4.13e-12 | 5.17e-07 | 5.47e-10 | 0.191 | Sellmeier1 | K1 | 1.0828017 | L1 | 0.018115636 | K2 | 0.933988681 | L2 | 0.00304157575 | K3 | 1.32367286 | L3 | 91.0353195 |  |  | 1.758437 | 52.08655 |  | 1.765881 |  | 1.751319
OHARA | YGH51 | Obso | 1.754998 | 52.326713 | 1.742695 | 0 | 0 | 0 | -1 | ? | ? | ? | ? | ? | ? | 0.334 | 2.325 | 0 | 0 | 0 | 0 | 0 | 0 | 0 | Schott | A0 | 3.0180334 | A1 | -0.015399743 | A2 | 0.021762822 | A3 | 0.00053963162 | A4 | -1.3760417e-05 | A5 | 9.9935993e-07 |  |  | 1.742695 | 0 |  | 1.743183 |  | 1.74203
OHARA | S-LAL21 | Stan | 1.703 | 52.379403 | 1.706198 | 52.10855 | -0.0061 | 3.85 | -1 | 1.7 | 2 | ? | 4 | ? | 1 | 0.365015 | 2.32542 | 5 | 9.29e-06 | 1.17e-08 | -1.68e-11 | 5.62e-07 | 4.97e-10 | 0.193 | Sellmeier1 | K1 | 0.935250779 | L1 | 0.0180836047 | K2 | 0.905988706 | L2 | 0.00408452643 | K3 | 1.43351212 | L3 | 138.68341 |  |  | 1.706198 | 52.10855 |  | 1.713146 |  | 1.699593
OHARA | NSL36 | Obso | 1.517417 | 52.412251 | 1.509114 | 0 | -0.002 | 2.66 | -1 | ? | ? | ? | ? | ? | ? | 0.365 | 0.9 | 7.6 | 8.9983e-07 | 0 | 0 | 0 | 0 | 0 | Schott | A0 | 2.266208 | A1 | -0.008895249 | A2 | 0.01260385 | A3 | 0.0003758541 | A4 | -1.385868e-05 | A5 | 1.28332e-06 |  |  | 1.509114 | 0 |  | 1.509499 |  | 1.50864
OHARA | S-NSL36 | Stan | 1.517417 | 52.430903 | 1.519765 | 52.14285 | -0.0002 | 2.46 | 1 | 2 | 1 | ? | 1 | ? | 1 | 0.365015 | 2.32542 | 8 | 6.73e-07 | 1.17e-08 | -4.11e-11 | 5.17e-07 | 5.13e-10 | 0.241 | Sellmeier1 | K1 | 1.09666153 | L1 | 0.00667491123 | K2 | 0.168990073 | L2 | 0.033609545 | K3 | 1.20580827 | L3 | 141.668738 |  |  | 1.519765 | 52.14285 |  | 1.524884 |  | 1.514916
OHARA | SSL5 | Obso | 1.521299 | 52.553447 | 1.513253 | 0 | -0.0072 | 2.51 | -1 | ? | ? | ? | 2.1 | ? | 2 | 0.3 | 2.4 | 5.3 | 7.208e-06 | 0 | 0 | 0 | 0 | 0 | Schott | A0 | 2.279329 | A1 | -0.010732907 | A2 | 0.012001392 | A3 | 0.00058141137 | A4 | -4.6205948e-05 | A5 | 2.9557679e-06 |  |  | 1.513253 | 0 |  | 1.51379 |  | 1.512652
OHARA | S-LAL61 | Stan | 1.740999 | 52.636502 | 1.744354 | 52.40703 | -0.0096 | 4.04 | 3 | 1.9 | 1 | ? | 51 | ? | 2 | 0.365015 | 2.32542 | 5.7 | 3.12e-06 | 1.34e-08 | -3.54e-11 | 4.23e-07 | 4.31e-10 | 0.226 | Sellmeier1 | K1 | 1.11073292 | L1 | 0.00464181248 | K2 | 0.859347773 | L2 | 0.0192989261 | K3 | 1.26707433 | L3 | 87.3917698 |  |  | 1.744354 | 52.40703 |  | 1.751609 |  | 1.737406
OHARA | LAL61 | Obso | 1.740999 | 52.648747 | 1.728882 | 0 | 0 | 0 | -1 | ? | ? | ? | ? | ? | ? | 0.334 | 2.325 | 0 | 0 | 0 | 0 | 0 | 0 | 0 | Schott | A0 | 2.9706808 | A1 | -0.015058733 | A2 | 0.021490548 | A3 | 0.00038566151 | A4 | 4.1252602e-06 | A5 | 1.0912892e-07 |  |  | 1.728882 | 0 |  | 1.729304 |  | 1.728261
OHARA | L-LAL15 | Stan | 1.69304 | 52.9306 | 1.69616 | 52.70087 | -0.0091 | 3.66 | -1 | 1.3 | 3 | ? | 53 | ? | 4 | 0.365015 | 2.32542 | 5.4 | 9.24e-06 | 1.32e-08 | -3.57e-11 | 5.77e-07 | 5.66e-10 | 0.206 | Sellmeier1 | K1 | 1.07959634 | L1 | 0.00470047543 | K2 | 0.731872134 | L2 | 0.0198615758 | K3 | 1.17111107 | L3 | 87.03599 |  |  | 1.69616 | 52.70087 |  | 1.702907 |  | 1.689697
OHARA | S-BAL3 | Stan | 1.571351 | 52.952106 | 1.57392 | 52.65374 | -0.0005 | 2.98 | 1 | 1.5 | 2 | ? | 1.2 | ? | 1 | 0.365015 | 2.32542 | 9.5 | -5.7e-06 | 1.05e-08 | -3.78e-11 | 4.4e-07 | 5.55e-10 | 0.262 | Sellmeier1 | K1 | 1.2936689 | L1 | 0.00800367962 | K2 | 0.132440252 | L2 | 0.0354711196 | K3 | 1.10197293 | L3 | 134.517431 |  |  | 1.57392 | 52.65374 |  | 1.579519 |  | 1.568619
OHARA | BAL3 | Obso | 1.571351 | 52.968158 | 1.562003 | 0 | -0.0007 | 3.14 | 0 | ? | ? | ? | ? | ? | ? | 0.365 | 0.9 | 9.7 | -3.144e-06 | 0 | 0 | 0 | 0 | 0 | Schott | A0 | 2.426175 | A1 | -0.00781539 | A2 | 0.01476624 | A3 | 0.0003669042 | A4 | -1.052689e-05 | A5 | 1.039369e-06 |  |  | 1.562003 | 0 |  | 1.562339 |  | 1.561589
OHARA | S-BSM71 | Stan | 1.648498 | 53.023881 | 1.65141 | 52.73049 | -0.001 | 3.74 | 3 | 1.8 | 2 | ? | 53.2 | ? | 4 | 0.365015 | 2.32542 | 7.1 | -8.87e-07 | 1.45e-08 | 2.75e-12 | 6.65e-07 | 1.72e-09 | 0.146 | Sellmeier1 | K1 | 1.50847885 | L1 | 0.00812769076 | K2 | 0.158099826 | L2 | 0.0354200898 | K3 | 1.36815368 | L3 | 136.110038 |  |  | 1.65141 | 52.73049 |  | 1.657752 |  | 1.645399
OHARA | BSM71 | Obso | 1.648497 | 53.035185 | 1.637645 | 0 | 0 | 0 | -1 | ? | ? | ? | ? | ? | ? | 0.334 | 2.325 | 0 | 0 | 0 | 0 | 0 | 0 | 0 | Schott | A0 | 2.6654566 | A1 | -0.0093666483 | A2 | 0.018458132 | A3 | 0.00016162509 | A4 | 2.0907914e-05 | A5 | -1.3617346e-07 |  |  | 1.637645 | 0 |  | 1.637927 |  | 1.637235
OHARA | S-BSM22 | Stan | 1.622296 | 53.169067 | 1.625083 | 52.8788 | -0.0012 | 3.24 | 4 | ? | 2 | ? | 3.2 | ? | 1 | 0.365015 | 2.32542 | 6.6 | 2.82e-06 | 1.07e-08 | -3.24e-11 | 4.7e-07 | 7.23e-10 | 0.235 | Sellmeier1 | K1 | 1.44305741 | L1 | 0.0081920891 | K2 | 0.140786358 | L2 | 0.0356911455 | K3 | 1.26093951 | L3 | 131.959337 |  |  | 1.625083 | 52.8788 |  | 1.63115 |  | 1.619329
OHARA | L-LAL13 | Stan | 1.6935 | 53.185799 | 1.696607 | 52.93574 | -0.0072 | 3.69 | 1 | 1.6 | 2 | ? | 53.2 | ? | 4 | 0.365015 | 2.32542 | 7.6 | 1.27e-06 | 9.45e-09 | -3.49e-11 | 5.82e-07 | 6.14e-10 | 0.192 | Sellmeier1 | K1 | 1.17776146 | L1 | 0.00557618243 | K2 | 0.634591345 | L2 | 0.0206821469 | K3 | 1.20435649 | L3 | 99.6322776 |  |  | 1.696607 | 52.93574 |  | 1.703338 |  | 1.690178
OHARA | BSM22 | Obso | 1.622296 | 53.186644 | 1.625082 | 52.89205 | -0.0015 | 3.68 | -1 | ? | ? | ? | 51.2 | ? | 2 | 0.3 | 2.4 | 6.4 | 5.3371e-06 | 0 | 0 | 0 | 0 | 0 | Sellmeier1 | K1 | 1.35097 | L1 | 0.007454835 | K2 | 0.2324447 | L2 | 0.02949403 | K3 | 1.179 | L3 | 131.6202 |  |  | 1.625082 | 52.89205 |  | 1.63115 |  | 1.619331
OHARA | S-LAL13 | Stan | 1.693501 | 53.205327 | 1.696607 | 52.96644 | -0.0081 | 3.6 | 2 | 1.3 | 1 | ? | 52 | ? | 3 | 0.365015 | 2.32542 | 5.7 | 5.88e-06 | 1.5e-08 | -4e-11 | 3.13e-07 | 5.37e-10 | 0.292 | Sellmeier1 | K1 | 0.980071267 | L1 | 0.00389123698 | K2 | 0.832904776 | L2 | 0.0189164592 | K3 | 1.28111995 | L3 | 98.9052676 |  |  | 1.696607 | 52.96644 |  | 1.703328 |  | 1.690176
OHARA | LAL13 | Obso | 1.693501 | 53.231566 | 1.682471 | 0 | 0 | 0 | -1 | ? | ? | ? | ? | ? | ? | 0.334 | 2.325 | 0 | 0 | 0 | 0 | 0 | 0 | 0 | Schott | A0 | 2.814252 | A1 | -0.013645728 | A2 | 0.018724991 | A3 | 0.00056380326 | A4 | -2.852714e-05 | A5 | 1.8227195e-06 |  |  | 1.682471 | 0 |  | 1.682971 |  | 1.681837
OHARA | BAL5 | Obso | 1.547393 | 53.550738 | 1.538606 | 0 | -0.0006 | 2.82 | 0 | ? | ? | ? | 2.2 | ? | 2 | 0.3 | 2.4 | 9.2 | -1.103e-06 | 0 | 0 | 0 | 0 | 0 | Schott | A0 | 2.3550985 | A1 | -0.0086952235 | A2 | 0.013797477 | A3 | 0.00027607581 | A4 | 9.6025624e-08 | A5 | 6.0765812e-07 |  |  | 1.538606 | 0 |  | 1.538931 |  | 1.538174
OHARA | LAL60 | Obso | 1.725999 | 53.565698 | 1.714492 | 0 | 0 | 0 | -1 | ? | ? | ? | ? | ? | ? | 0.334 | 2.325 | 0 | 0 | 0 | 0 | 0 | 0 | 0 | Schott | A0 | 2.9223334 | A1 | -0.015268924 | A2 | 0.020070735 | A3 | 0.00049690538 | A4 | -1.5326299e-05 | A5 | 1.0772354e-06 |  |  | 1.714492 | 0 |  | 1.714974 |  | 1.713832
OHARA | S-LAL60 | Obso | 1.725999 | 53.565698 | 1.714492 | 0 | -0.0091 | 3.91 | -1 | ? | 2 | ? | 52 | ? | 3 | 0.3 | 2.4 | 5.6 | 3.3e-06 | 1.19e-08 | -1.31e-12 | 4.87e-07 | 4.79e-10 | 0.196 | Schott | A0 | 2.9223334 | A1 | -0.015268924 | A2 | 0.020070735 | A3 | 0.00049690538 | A4 | -1.5326299e-05 | A5 | 1.0772354e-06 |  |  | 1.714492 | 0 |  | 1.714974 |  | 1.713832
OHARA | LAL8 | Obso | 1.712995 | 53.845848 | 1.701839 | 0 | 0 | 0 | -1 | ? | ? | ? | ? | ? | ? | 0.334 | 2.325 | 0 | 0 | 0 | 0 | 0 | 0 | 0 | Schott | A0 | 2.8795551 | A1 | -0.01462241 | A2 | 0.019128502 | A3 | 0.00061342737 | A4 | -3.5439045e-05 | A5 | 2.1550362e-06 |  |  | 1.701839 | 0 |  | 1.702373 |  | 1.701167
OHARA | S-LAL8 | Stan | 1.712995 | 53.867058 | 1.71615 | 53.63456 | -0.0084 | 3.79 | 1 | 1.5 | 3 | ? | 52 | ? | 3 | 0.365015 | 2.32542 | 6.1 | 3.24e-06 | 1.31e-08 | -3.71e-11 | 3.81e-07 | 4.99e-10 | 0.252 | Sellmeier1 | K1 | 1.30663291 | L1 | 0.00611862448 | K2 | 0.571377253 | L2 | 0.021272147 | K3 | 1.24303605 | L3 | 90.6285686 |  |  | 1.71615 | 53.63456 |  | 1.722966 |  | 1.709614
OHARA | BSM21 | Obso | 1.617196 | 54.040511 | 1.607145 | 0 | -0.0026 | 3.63 | -1 | ? | ? | ? | ? | ? | ? | 0.365 | 0.9 | 6.3 | 2.3634e-06 | 0 | 0 | 0 | 0 | 0 | Schott | A0 | 2.567869 | A1 | -0.008657333 | A2 | 0.01659137 | A3 | 0.0002865545 | A4 | -3.488675e-06 | A5 | 8.927552e-07 |  |  | 1.607145 | 0 |  | 1.60747 |  | 1.606727
OHARA | S-BSM21 | Obso | 1.617195 | 54.062144 | 1.619914 | 53.7747 | -0.0013 | 3.49 | -1 | ? | 2 | ? | 1 | ? | 1 | 0.3 | 2.4 | 6.5 | 0 | 0 | 0 | 0 | 0 | 0 | Sellmeier1 | K1 | 1.47867898 | L1 | 0.00869705653 | K2 | 0.0899501399 | L2 | 0.0399353993 | K3 | 1.03056525 | L3 | 108.550949 |  |  | 1.619914 | 53.7747 |  | 1.625825 |  | 1.614297
OHARA | S-LAL19 | Stan | 1.72916 | 54.095223 | 1.732373 | 53.86787 | -0.0092 | 3.98 | -1 | 1.8 | 3 | ? | 52 | ? | 2 | 0.365015 | 2.32542 | 5.4 | 4.19e-06 | 1.04e-08 | 7.25e-13 | 4.73e-07 | 4.97e-10 | 0.202 | Sellmeier1 | K1 | 0.973997577 | L1 | 0.00379332678 | K2 | 0.958186322 | L2 | 0.0177574581 | K3 | 1.20163359 | L3 | 83.79896 |  |  | 1.732373 | 53.86787 |  | 1.739309 |  | 1.725713
OHARA | S-LAL18 | Stan | 1.729157 | 54.680013 | 1.732336 | 54.4506 | -0.0086 | 4.18 | 1 | 2.6 | 1 | ? | 51.2 | ? | 2 | 0.365015 | 2.32542 | 5.9 | 2.66e-06 | 1.08e-08 | -1.81e-11 | 4.54e-07 | 4.93e-10 | 0.202 | Sellmeier1 | K1 | 1.50276318 | L1 | 0.0145462356 | K2 | 0.430224497 | L2 | -0.00332784153 | K3 | 1.3472606 | L3 | 93.3508342 |  |  | 1.732336 | 54.4506 |  | 1.739196 |  | 1.725747
OHARA | LAL18 | Obso | 1.729157 | 54.683134 | 1.717865 | 0 | 0 | 0 | -1 | ? | ? | ? | ? | ? | ? | 0.334 | 2.325 | 0 | 0 | 0 | 0 | 0 | 0 | 0 | Schott | A0 | 2.934239 | A1 | -0.015232638 | A2 | 0.01968169 | A3 | 0.00052343197 | A4 | -1.9855288e-05 | A5 | 1.1787472e-06 |  |  | 1.717865 | 0 |  | 1.71835 |  | 1.717205
OHARA | NSL33 | Obso | 1.514536 | 54.714595 | 1.506399 | 0 | -0.0021 | 2.6 | -1 | ? | ? | ? | 1 | ? | 1 | 0.3 | 2.4 | 9.1 | 1.239e-06 | 0 | 0 | 0 | 0 | 0 | Schott | A0 | 2.2582399 | A1 | -0.0079875836 | A2 | 0.012575688 | A3 | 0.00022130477 | A4 | 1.0685962e-06 | A5 | 3.9764383e-07 |  |  | 1.506399 | 0 |  | 1.506684 |  | 1.506007
OHARA | S-LAL9 | Stan | 1.691002 | 54.822578 | 1.694007 | 54.58914 | -0.0079 | 3.63 | 3 | 1.9 | 2 | ? | 52 | ? | 4 | 0.365015 | 2.32542 | 6.1 | 3.38e-06 | 1.14e-08 | -3.54e-11 | 3.51e-07 | 3.25e-10 | 0.264 | Sellmeier1 | K1 | 1.16195687 | L1 | 0.0159659509 | K2 | 0.644860099 | L2 | 0.000505502467 | K3 | 1.25062221 | L3 | 93.8284169 |  |  | 1.694007 | 54.58914 |  | 1.700493 |  | 1.687779
OHARA | LAL9 | Obso | 1.691002 | 54.84322 | 1.679965 | 0 | 0 | 0 | -1 | ? | ? | ? | ? | ? | ? | 0.334 | 2.325 | 0 | 0 | 0 | 0 | 0 | 0 | 0 | Schott | A0 | 2.8062228 | A1 | -0.01325307 | A2 | 0.019370701 | A3 | 0.00013885534 | A4 | 2.596583e-05 | A5 | -9.3551589e-07 |  |  | 1.679965 | 0 |  | 1.680268 |  | 1.67945
OHARA | L-LAL12 | Spec | 1.6779 | 54.88744 | 1.680844 | 54.6434 | -0.0069 | 3.48 | -1 | ? | 3 | ? | 53.2 | ? | 4 | 0.365015 | 2.32542 | 7.6 | 3.27e-07 | 8.14e-09 | -3.58e-11 | 5.41e-07 | 7.88e-10 | 0.181 | Sellmeier1 | K1 | 1.28516283 | L1 | 0.00641062082 | K2 | 0.478333797 | L2 | 0.0214815099 | K3 | 1.21605301 | L3 | 100.243378 |  |  | 1.680844 | 54.6434 |  | 1.687206 |  | 1.674746
OHARA | BSM9 | Obso | 1.614047 | 54.971106 | 1.616708 | 54.67996 | -0.0015 | 3.6 | -1 | ? | ? | ? | 5.2 | ? | 2 | 0.3 | 2.4 | 6.1 | 5.615e-06 | 0 | 0 | 0 | 0 | 0 | Sellmeier1 | K1 | 1.095086 | L1 | 0.005354893 | K2 | 0.4642304 | L2 | 0.02206781 | K3 | 1.203056 | L3 | 133.3129 |  |  | 1.616708 | 54.67996 |  | 1.622488 |  | 1.61121
OHARA | S-BSM9 | Spec | 1.614047 | 54.990097 | 1.616707 | 54.70491 | -0.0017 | 3.22 | -1 | ? | 2 | ? | 4.2 | ? | 1 | 0.365015 | 2.32542 | 6.4 | 2.78e-06 | 1.36e-08 | -3.52e-11 | 4.7e-07 | 3.85e-10 | 0.22 | Sellmeier1 | K1 | 1.37020077 | L1 | 0.00757631457 | K2 | 0.189397267 | L2 | 0.0300787515 | K3 | 1.24202324 | L3 | 131.350111 |  |  | 1.616707 | 54.70491 |  | 1.622482 |  | 1.611208
OHARA | BSM24 | Obso | 1.617646 | 55.049782 | 1.607594 | 0 | -0.0021 | 3.63 | -1 | ? | ? | ? | 51.2 | ? | 2.2 | 0.3 | 2.4 | 6.5 | 5.26e-06 | 0 | 0 | 0 | 0 | 0 | Schott | A0 | 2.56958 | A1 | -0.0086466584 | A2 | 0.016903144 | A3 | 7.624944e-05 | A4 | 2.6138532e-05 | A5 | -7.4670354e-07 |  |  | 1.607594 | 0 |  | 1.607809 |  | 1.607237
OHARA | LAL12 | Obso | 1.6779 | 55.337587 | 1.666281 | 0 | 0 | 0 | -1 | ? | ? | ? | ? | ? | ? | 0.334 | 2.325 | 0 | 0 | 0 | 0 | 0 | 0 | 0 | Schott | A0 | 2.7589457 | A1 | -0.0087787656 | A2 | 0.021173055 | A3 | -0.00047262367 | A4 | 9.6870749e-05 | A5 | -4.0576545e-06 |  |  | 1.666281 | 0 |  | 1.666262 |  | 1.666063
OHARA | S-LAL12 | Stan | 1.6779 | 55.341195 | 1.68082 | 55.07702 | -0.0047 | 4.01 | 1 | 1.2 | 2 | ? | 53 | ? | 4.2 | 0.365015 | 2.32542 | 7.2 | -2.18e-06 | 1.12e-08 | -3.73e-11 | 3.25e-07 | 4.77e-10 | 0.27 | Sellmeier1 | K1 | 0.992053895 | L1 | 0.0167095063 | K2 | 0.771377731 | L2 | 0.00236750156 | K3 | 1.18296264 | L3 | 105.90108 |  |  | 1.68082 | 55.07702 |  | 1.687139 |  | 1.674778
OHARA | S-BSM18 | Stan | 1.638539 | 55.380028 | 1.641287 | 55.10287 | -0.0035 | 3.69 | 1 | 0.8 | 2 | ? | 51.2 | ? | 2 | 0.365015 | 2.32542 | 7 | 3.5e-07 | 1.22e-08 | -3.26e-11 | 5.94e-07 | 6.22e-10 | 0.141 | Sellmeier1 | K1 | 0.927886025 | L1 | 0.00417549199 | K2 | 0.708858526 | L2 | 0.0184691838 | K3 | 1.18610897 | L3 | 122.210416 |  |  | 1.641287 | 55.10287 |  | 1.647243 |  | 1.635605
OHARA | BSM18 | Obso | 1.638539 | 55.384768 | 1.628787 | 0 | 0 | 0 | -1 | ? | ? | ? | ? | ? | ? | 0.334 | 2.325 | 0 | 0 | 0 | 0 | 0 | 0 | 0 | Schott | A0 | 2.6385199 | A1 | -0.010968446 | A2 | 0.01597395 | A3 | 0.00053519299 | A4 | -3.5705726e-05 | A5 | 2.6035403e-06 |  |  | 1.628787 | 0 |  | 1.629276 |  | 1.628226
OHARA | LAL14 | Obso | 1.696796 | 55.528037 | 1.686093 | 0 | 0 | 0 | -1 | ? | ? | ? | ? | ? | ? | 0.334 | 2.325 | 0 | 0 | 0 | 0 | 0 | 0 | 0 | Schott | A0 | 2.8274666 | A1 | -0.014568462 | A2 | 0.018525487 | A3 | 0.0003748582 | A4 | -7.1291749e-06 | A5 | 6.7781934e-07 |  |  | 1.686093 | 0 |  | 1.686526 |  | 1.685479
OHARA | S-LAL14 | Stan | 1.696797 | 55.532241 | 1.699788 | 55.30817 | -0.0082 | 3.7 | 1 | 1.5 | 1 | ? | 52.2 | ? | 3 | 0.365015 | 2.32542 | 5.7 | 3.12e-06 | 1.19e-08 | 2.67e-12 | 4.01e-07 | 8.06e-10 | 0.216 | Sellmeier1 | K1 | 1.2372097 | L1 | 0.015355132 | K2 | 0.589722623 | L2 | -0.00030789625 | K3 | 1.3192188 | L3 | 93.7202947 |  |  | 1.699788 | 55.30817 |  | 1.706236 |  | 1.693583
OHARA | LAL54 | Obso | 1.650996 | 56.154774 | 1.641114 | 0 | 0 | 0 | -1 | ? | ? | ? | ? | ? | ? | 0.334 | 2.325 | 0 | 0 | 0 | 0 | 0 | 0 | 0 | Schott | A0 | 2.6786604 | A1 | -0.011137943 | A2 | 0.016391023 | A3 | 0.00047317724 | A4 | -2.4508283e-05 | A5 | 1.7003664e-06 |  |  | 1.641114 | 0 |  | 1.641548 |  | 1.640576
OHARA | S-LAL54 | Stan | 1.650996 | 56.163717 | 1.653758 | 55.88826 | -0.0024 | 3.82 | 4 | 1.6 | 3 | ? | 53 | ? | 4.2 | 0.365015 | 2.32542 | 7.1 | -1.76e-06 | 1.3e-08 | -3.27e-11 | 3.37e-07 | 4.72e-10 | 0.262 | Sellmeier1 | K1 | 1.41910189 | L1 | 0.00726647428 | K2 | 0.258416881 | L2 | 0.0263842499 | K3 | 1.07385537 | L3 | 102.555463 |  |  | 1.653758 | 55.88826 |  | 1.65974 |  | 1.648043
OHARA | S-LAL54Q | Stan | 1.651 | 56.238379 | 1.653761 | 56.01732 | -0.0085 | 3.36 | -1 | 1.4 | 2 | ? | 4 | ? | 3 | 0.365015 | 2.32542 | 4.3 | 8.26e-06 | 1.35e-08 | 1.67e-11 | 4.28e-07 | 4.05e-10 | 0.205 | Sellmeier1 | K1 | 0.920085087 | L1 | 0.0160829667 | K2 | 0.758646115 | L2 | 0.00292059306 | K3 | 1.07073096 | L3 | 85.12112 |  |  | 1.653761 | 56.01732 |  | 1.659703 |  | 1.648033
OHARA | BAL14 | Obso | 1.568832 | 56.339266 | 1.560173 | 0 | -0.0025 | 3.08 | -1 | ? | ? | ? | ? | ? | ? | 0.365 | 0.9 | 7.3 | 0 | 0 | 0 | 0 | 0 | 0 | Schott | A0 | 2.421996 | A1 | -0.009200161 | A2 | 0.01374045 | A3 | 0.000348582 | A4 | -1.664649e-05 | A5 | 1.313751e-06 |  |  | 1.560173 | 0 |  | 1.560539 |  | 1.559715
OHARA | S-BAL14 | Stan | 1.568832 | 56.363897 | 1.571237 | 56.08608 | -0.0014 | 2.89 | 1 | 1.4 | 2 | ? | 1 | ? | 2 | 0.365015 | 2.32542 | 8 | -5.94e-07 | 1.27e-08 | -3.65e-11 | 3.93e-07 | 3.72e-10 | 0.26 | Sellmeier1 | K1 | 1.27553696 | L1 | 0.00749692359 | K2 | 0.146083393 | L2 | 0.031042153 | K3 | 1.16754699 | L3 | 128.947092 |  |  | 1.571237 | 56.08608 |  | 1.576446 |  | 1.566261
OHARA | BSM6 | Obso | 1.613749 | 56.365919 | 1.604353 | 0 | -0.0021 | 3.6 | -1 | ? | ? | ? | 51.2 | ? | 2 | 0.3 | 2.4 | 6.6 | 5.096e-06 | 0 | 0 | 0 | 0 | 0 | Schott | A0 | 2.5601339 | A1 | -0.009371199 | A2 | 0.015290933 | A3 | 0.00040740566 | A4 | -2.1956285e-05 | A5 | 1.5738984e-06 |  |  | 1.604353 | 0 |  | 1.604736 |  | 1.603885
OHARA | FTL10 | Obso | 1.501372 | 56.399833 | 1.494021 | 0 | 0.0035 | 2.53 | -1 | ? | ? | ? | ? | ? | ? | 0.365 | 0.9 | 9.2 | -5.4465e-06 | 0 | 0 | 0 | 0 | 0 | Schott | A0 | 2.222325 | A1 | -0.008576053 | A2 | 0.0109677 | A3 | 0.0004169366 | A4 | -2.746341e-05 | A5 | 2.170253e-06 |  |  | 1.494021 | 0 |  | 1.49445 |  | 1.493538
OHARA | S-FTL10 | Spec | 1.501372 | 56.421009 | 1.503487 | 56.12337 | 0.0031 | 2.46 | -1 | ? | 1 | ? | 1 | ? | 1 | 0.365015 | 2.32542 | 8.8 | -6.27e-06 | 1.69e-08 | -3.74e-11 | 4.3e-07 | 4.02e-10 | 0.238 | Sellmeier1 | K1 | 1.10542993 | L1 | 0.00669004168 | K2 | 0.116184325 | L2 | 0.0360840691 | K3 | 1.15396111 | L3 | 137.546485 |  |  | 1.503487 | 56.12337 |  | 1.508083 |  | 1.499112
OHARA | NSL2 | Obso | 1.516016 | 56.800755 | 1.508156 | 0 | -0.0033 | 2.59 | -1 | ? | ? | ? | ? | ? | ? | 0.365 | 0.9 | 7.6 | 3.4466e-06 | 0 | 0 | 0 | 0 | 0 | Schott | A0 | 2.264123 | A1 | -0.008475121 | A2 | 0.01223501 | A3 | 0.0001944071 | A4 | 3.353212e-07 | A5 | 3.831994e-07 |  |  | 1.508156 | 0 |  | 1.50844 |  | 1.507756
OHARA | BSM2 | Obso | 1.607379 | 56.815789 | 1.598167 | 0 | -0.001 | 3.54 | -1 | ? | ? | ? | ? | ? | ? | 0.365 | 0.9 | 6.3 | -4.2303e-06 | 0 | 0 | 0 | 0 | 0 | Schott | A0 | 2.540784 | A1 | -0.00928151 | A2 | 0.01490321 | A3 | 0.0003779065 | A4 | -1.245295e-05 | A5 | 7.093602e-07 |  |  | 1.598167 | 0 |  | 1.598501 |  | 1.597718
OHARA | S-BSM2 | Stan | 1.607379 | 56.816076 | 1.609927 | 56.52763 | -0.0013 | 3.53 | 2 | 2.5 | 2 | ? | 5.2 | ? | 2.2 | 0.365015 | 2.32542 | 6.5 | 3.43e-06 | 1.37e-08 | -3.45e-11 | 5.05e-07 | 5.49e-10 | 0.203 | Sellmeier1 | K1 | 0.867168676 | L1 | 0.00369311003 | K2 | 0.672848343 | L2 | 0.0181652804 | K3 | 1.18456107 | L3 | 132.376147 |  |  | 1.609927 | 56.52763 |  | 1.615448 |  | 1.604658
OHARA | S-NSL2 | Obso | 1.516016 | 56.858179 | 1.518178 | 56.58628 | -0.0016 | 2.47 | -1 | ? | ? | ? | 1 | ? | 1 | 0.3 | 2.4 | 8.8 | 0 | 0 | 0 | 0 | 0 | 0 | Sellmeier1 | K1 | 0.951239368 | L1 | 0.00513091895 | K2 | 0.313094652 | L2 | 0.0231960516 | K3 | 1.70928507 | L3 | 201.539573 |  |  | 1.518178 | 56.58628 |  | 1.522858 |  | 1.513701
OHARA | BSM93 | Obso | 1.640998 | 56.927542 | 1.631523 | 0 | 0 | 0 | -1 | ? | ? | ? | ? | ? | ? | 0.334 | 2.325 | 0 | 0 | 0 | 0 | 0 | 0 | 0 | Schott | A0 | 2.6481267 | A1 | -0.011553471 | A2 | 0.015517531 | A3 | 0.00053211731 | A4 | -3.390687e-05 | A5 | 2.099346e-06 |  |  | 1.631523 | 0 |  | 1.631992 |  | 1.630954
OHARA | S-BSM93 | Obso | 1.640998 | 56.927542 | 1.631523 | 0 | -0.0024 | 3.7 | -1 | ? | 3 | ? | 53 | ? | 3.2 | 0.3 | 2.4 | 6.7 | -8.24e-07 | 1.36e-08 | 1.73e-12 | 4.66e-07 | 8.6e-10 | 0.197 | Schott | A0 | 2.6481267 | A1 | -0.011553471 | A2 | 0.015517531 | A3 | 0.00053211731 | A4 | -3.390687e-05 | A5 | 2.099346e-06 |  |  | 1.631523 | 0 |  | 1.631992 |  | 1.630954
OHARA | S-BSM10 | Stan | 1.622799 | 57.052723 | 1.625401 | 56.77924 | -0.0028 | 3.6 | 2 | 2.6 | 2 | ? | 51.2 | ? | 1 | 0.365015 | 2.32542 | 6.5 | 1.16e-06 | 1.34e-08 | -3.75e-11 | 4.33e-07 | 3.86e-10 | 0.213 | Sellmeier1 | K1 | 0.945443081 | L1 | 0.0157263798 | K2 | 0.643237376 | L2 | 0.00161924066 | K3 | 1.17752968 | L3 | 121.361748 |  |  | 1.625401 | 56.77924 |  | 1.631029 |  | 1.620015
OHARA | BSM10 | Obso | 1.622799 | 57.063643 | 1.613358 | 0 | -0.0025 | 3.65 | -1 | ? | ? | ? | ? | ? | ? | 0.365 | 0.9 | 6.8 | 2.8381e-06 | 0 | 0 | 0 | 0 | 0 | Schott | A0 | 2.589111 | A1 | -0.009879155 | A2 | 0.01555047 | A3 | 0.0003664276 | A4 | -1.829782e-05 | A5 | 1.460153e-06 |  |  | 1.613358 | 0 |  | 1.613738 |  | 1.612883
OHARA | LAL52 | Obso | 1.669999 | 57.327972 | 1.660201 | 0 | 0 | 0 | -1 | ? | ? | ? | ? | ? | ? | 0.334 | 2.325 | 0 | 0 | 0 | 0 | 0 | 0 | 0 | Schott | A0 | 2.7418702 | A1 | -0.012719153 | A2 | 0.016306977 | A3 | 0.00061414226 | A4 | -4.8242632e-05 | A5 | 2.8875864e-06 |  |  | 1.660201 | 0 |  | 1.660731 |  | 1.659579
OHARA | S-LAL52 | Spec | 1.669999 | 57.327972 | 1.660201 | 0 | -0.0049 | 3.96 | -1 | ? | 4 | ? | 53.2 | ? | 4.1 | 0.28 | 2.4 | 7.4 | -4.1e-06 | 1.15e-08 | 3.8e-11 | 2.44e-07 | 2.82e-10 | 0.299 | Schott | A0 | 2.7418702 | A1 | -0.012719153 | A2 | 0.016306977 | A3 | 0.00061414226 | A4 | -4.8242632e-05 | A5 | 2.8875864e-06 |  |  | 1.660201 | 0 |  | 1.660731 |  | 1.659579
OHARA | LAL11 | Obso | 1.658296 | 57.332589 | 1.64864 | 0 | 0 | 0 | -1 | ? | ? | ? | ? | ? | ? | 0.334 | 2.325 | 0 | 0 | 0 | 0 | 0 | 0 | 0 | Schott | A0 | 2.7037498 | A1 | -0.011741892 | A2 | 0.0158996 | A3 | 0.00061265364 | A4 | -4.6676845e-05 | A5 | 2.6544952e-06 |  |  | 1.64864 | 0 |  | 1.649141 |  | 1.648053
OHARA | S-LAL11 | Spec | 1.658296 | 57.332589 | 1.64864 | 0 | -0.0037 | 3.9 | -1 | ? | 4 | ? | 53 | ? | 4.2 | 0.28 | 2.4 | 7.3 | -6.19e-07 | 1.33e-08 | -4.63e-11 | 6.45e-07 | 4.57e-10 | 0.178 | Schott | A0 | 2.7037498 | A1 | -0.011741892 | A2 | 0.0158996 | A3 | 0.00061265364 | A4 | -4.6676845e-05 | A5 | 2.6544952e-06 |  |  | 1.64864 | 0 |  | 1.649141 |  | 1.648053
OHARA | S-BAL11 | Spec | 1.572501 | 57.74298 | 1.574864 | 57.47622 | -0.0024 | 3.02 | -1 | ? | 2 | ? | 2 | ? | 1 | 0.365015 | 2.32542 | 6.6 | 3.44e-06 | 1.26e-08 | -4.45e-11 | 5.04e-07 | 6.25e-10 | 0.192 | Sellmeier1 | K1 | 0.821314256 | L1 | 0.00351436131 | K2 | 0.612586478 | L2 | 0.0179762375 | K3 | 1.24859637 | L3 | 133.45667 |  |  | 1.574864 | 57.47622 |  | 1.57997 |  | 1.569968
OHARA | BAL11 | Obso | 1.572501 | 57.760854 | 1.563866 | 0 | -0.0018 | 3.09 | -1 | ? | ? | ? | ? | ? | ? | 0.365 | 0.9 | 7.2 | 3.5762e-06 | 0 | 0 | 0 | 0 | 0 | Schott | A0 | 2.433807 | A1 | -0.009321052 | A2 | 0.01397331 | A3 | 0.0001804732 | A4 | 7.763637e-06 | A5 | -1.184873e-07 |  |  | 1.563866 | 0 |  | 1.564136 |  | 1.563455
OHARA | BSM15 | Obso | 1.622992 | 58.143312 | 1.613608 | 0 | -0.0017 | 3.65 | -1 | ? | ? | ? | ? | ? | ? | 0.365 | 0.9 | 7 | 2.6586e-06 | 0 | 0 | 0 | 0 | 0 | Schott | A0 | 2.59025 | A1 | -0.009886858 | A2 | 0.01565646 | A3 | 0.0002117553 | A4 | 5.763945e-06 | A5 | -3.134574e-08 |  |  | 1.613608 | 0 |  | 1.613891 |  | 1.61318
OHARA | S-BSM15 | Stan | 1.622992 | 58.165763 | 1.625545 | 57.89335 | -0.0016 | 3.6 | 1 | 0.8 | 2 | ? | 52.2 | ? | 3.2 | 0.365015 | 2.32542 | 6.5 | -3.24e-07 | 1.31e-08 | -3.71e-11 | 4.21e-07 | 6.87e-10 | 0.207 | Sellmeier1 | K1 | 0.953128328 | L1 | 0.00387638985 | K2 | 0.637613977 | L2 | 0.0185094632 | K3 | 1.65245647 | L3 | 159.442367 |  |  | 1.625545 | 57.89335 |  | 1.631062 |  | 1.620257
OHARA | BSM36 | Obso | 1.642495 | 58.369399 | 1.63328 | 0 | 0 | 0 | -1 | ? | ? | ? | ? | ? | ? | 0.334 | 2.325 | 0 | 0 | 0 | 0 | 0 | 0 | 0 | Schott | A0 | 2.6546711 | A1 | -0.012819365 | A2 | 0.015197193 | A3 | 0.00050420821 | A4 | -3.4995634e-05 | A5 | 2.0492682e-06 |  |  | 1.63328 | 0 |  | 1.63376 |  | 1.632678
OHARA | S-BSM36 | Spec | 1.642495 | 58.369399 | 1.63328 | 0 | -0.0055 | 3.64 | -1 | ? | 3 | ? | 53.2 | ? | 4.2 | 0.365015 | 1.12864 | 6.4 | -7.36e-07 | 1.43e-08 | -2.88e-12 | 5.38e-07 | 1.11e-09 | 0.119 | Schott | A0 | 2.6546711 | A1 | -0.012819365 | A2 | 0.015197193 | A3 | 0.00050420821 | A4 | -3.4995634e-05 | A5 | 2.0492682e-06 |  |  | 1.63328 | 0 |  | 1.63376 |  | 1.632678
OHARA | LAL7 | Obso | 1.651597 | 58.519433 | 1.642193 | 0 | 0 | 0 | -1 | ? | ? | ? | ? | ? | ? | 0.334 | 2.325 | 0 | 0 | 0 | 0 | 0 | 0 | 0 | Schott | A0 | 2.6833808 | A1 | -0.012303485 | A2 | 0.015614129 | A3 | 0.00047439815 | A4 | -2.7935643e-05 | A5 | 1.5441332e-06 |  |  | 1.642193 | 0 |  | 1.642632 |  | 1.641624
OHARA | S-LAL7Q | Stan | 1.6516 | 58.544459 | 1.654255 | 58.33683 | -0.0078 | 3.24 | -1 | 1.5 | 3 | ? | 52 | ? | 4 | 0.365015 | 2.32542 | 5.5 | 4.2e-06 | 1.23e-08 | -8.73e-12 | 4.14e-07 | 3.98e-10 | 0.198 | Sellmeier1 | K1 | 0.905277143 | L1 | 0.0155606507 | K2 | 0.777955684 | L2 | 0.00284718626 | K3 | 1.18137286 | L3 | 88.07379 |  |  | 1.654255 | 58.33683 |  | 1.659952 |  | 1.648737
OHARA | S-LAL7 | Stan | 1.651597 | 58.550655 | 1.654251 | 58.30212 | -0.0042 | 3.73 | 2 | 1.5 | 2 | ? | 53 | ? | 4 | 0.365015 | 2.32542 | 6.7 | 5.43e-08 | 1.3e-08 | -3.43e-11 | 3.49e-07 | 4.29e-10 | 0.237 | Sellmeier1 | K1 | 0.916121247 | L1 | 0.00395889743 | K2 | 0.765948319 | L2 | 0.0167547425 | K3 | 1.27745023 | L3 | 110.762706 |  |  | 1.654251 | 58.30212 |  | 1.659968 |  | 1.648747
OHARA | BAL15Y | Stan | 1.556711 | 58.679177 | 1.558973 | 58.41437 | -0.0021 | 2.9 | -1 | ? | 1 | ? | 1.2 | ? | 1 | 0.3 | 2.4 | 7.6 | 1.61e-06 | 1.32e-08 | -4.12e-11 | 4.65e-07 | 5.14e-10 | 0.201 | Sellmeier1 | K1 | 1.28348331 | L1 | 0.00790900515 | K2 | 0.102800765 | L2 | 0.0305971274 | K3 | 0.404609885 | L3 | 46.5268356 | Improved |  | 1.558973 | 58.41437 |  | 1.563854 |  | 1.554285 | XMT | at | 365
OHARA | BAL15 | Obso | 1.556711 | 58.689461 | 1.548704 | 0 | -0.0023 | 2.92 | -1 | ? | ? | ? | 2.2 | ? | 2 | 0.3 | 2.4 | 7.4 | 3.255e-06 | 0 | 0 | 0 | 0 | 0 | Schott | A0 | 2.3876453 | A1 | -0.0097564209 | A2 | 0.01254688 | A3 | 0.00038108489 | A4 | -2.3656347e-05 | A5 | 1.5068491e-06 |  |  | 1.548704 | 0 |  | 1.549093 |  | 1.548218
OHARA | S-BSM4 | Stan | 1.612716 | 58.716945 | 1.615204 | 58.44232 | -0.0016 | 3.57 | 5 | ? | 1 | ? | 51.2 | ? | 2.2 | 0.365015 | 2.32542 | 6.7 | 7.56e-07 | 1.32e-08 | -4.04e-11 | 3.16e-07 | 5.36e-10 | 0.263 | Sellmeier1 | K1 | 0.96244308 | L1 | 0.00468062141 | K2 | 0.595939234 | L2 | 0.0178772082 | K3 | 1.10558352 | L3 | 115.896432 |  |  | 1.615204 | 58.44232 |  | 1.620577 |  | 1.610051
OHARA | BSM4 | Obso | 1.612716 | 58.749129 | 1.603868 | 0 | -0.0014 | 3.55 | -1 | ? | ? | ? | ? | ? | ? | 0.365 | 0.9 | 6.6 | 4.8681e-06 | 0 | 0 | 0 | 0 | 0 | Schott | A0 | 2.559693 | A1 | -0.01014464 | A2 | 0.01426178 | A3 | 0.0004753199 | A4 | -3.128766e-05 | A5 | 1.735988e-06 |  |  | 1.603868 | 0 |  | 1.604278 |  | 1.603363
OHARA | S-NSL3 | Stan | 1.518229 | 58.902057 | 1.520326 | 58.62687 | -0.0005 | 2.48 | 3 | 1.8 | 1 | ? | 1 | ? | 1 | 0.365015 | 2.32542 | 9 | -2.94e-06 | 1.06e-08 | -3.57e-11 | 4.22e-07 | 5.7e-10 | 0.249 | Sellmeier1 | K1 | 0.882514764 | L1 | 0.00464504582 | K2 | 0.389271907 | L2 | 0.0200551397 | K3 | 1.10693448 | L3 | 136.234339 |  |  | 1.520326 | 58.62687 |  | 1.524856 |  | 1.515981
OHARA | NSL3 | Obso | 1.518229 | 58.966406 | 1.510082 | 0 | -0.0004 | 2.53 | -1 | ? | ? | ? | ? | ? | ? | 0.365 | 0.9 | 8.8 | 4.8656e-06 | 0 | 0 | 0 | 0 | 0 | Schott | A0 | 2.269695 | A1 | -0.007150002 | A2 | 0.01337006 | A3 | -0.0002761508 | A4 | 6.605453e-05 | A5 | -3.180633e-06 |  |  | 1.510082 | 0 |  | 1.510078 |  | 1.509871
OHARA | L-BAL42P | Stan | 1.58593 | 59.248294 | 1.588288 | 58.99331 | -0.0031 | 3.05 | 2 | 1.4 | 1 | ? | 5.2 | ? | 2 | 0.365015 | 2.32542 | 7.2 | 2.46e-06 | 9.17e-09 | -3.83e-11 | 4.68e-07 | 4.9e-10 | 0.21 | Sellmeier1 | K1 | 0.881090017 | L1 | 0.0148496655 | K2 | 0.595038859 | L2 | 0.00163577371 | K3 | 1.22582098 | L3 | 125.11372 |  |  | 1.588288 | 58.99331 |  | 1.593369 |  | 1.583397
OHARA | BAL42 | Obso | 1.583126 | 59.373789 | 1.57484 | 0 | 0 | 0 | -1 | ? | ? | ? | ? | ? | ? | 0.334 | 2.325 | 0 | 0 | 0 | 0 | 0 | 0 | 0 | Schott | A0 | 2.4686122 | A1 | -0.0099937773 | A2 | 0.013115756 | A3 | 0.00045052253 | A4 | -3.1570294e-05 | A5 | 1.7307442e-06 |  |  | 1.57484 | 0 |  | 1.575246 |  | 1.57434
OHARA | S-BAL42 | Stan | 1.583126 | 59.374673 | 1.585468 | 59.10745 | -0.002 | 3.19 | 2 | 1.3 | 1 | ? | 1.2 | ? | 1 | 0.365015 | 2.32542 | 6.6 | 2.92e-06 | 1.21e-08 | -3.34e-11 | 4.43e-07 | 5.78e-10 | 0.195 | Sellmeier1 | K1 | 1.39570615 | L1 | 0.0112218843 | K2 | 0.071850507 | L2 | -0.0252117422 | K3 | 1.27129267 | L3 | 134.49786 |  |  | 1.585468 | 59.10745 |  | 1.590519 |  | 1.580614
OHARA | BSM7 | Obso | 1.607291 | 59.375631 | 1.598615 | 0 | -0.0017 | 3.51 | -1 | ? | ? | ? | 51.2 | ? | 2.2 | 0.3 | 2.4 | 6.5 | 2.929e-06 | 0 | 0 | 0 | 0 | 0 | Schott | A0 | 2.5432134 | A1 | -0.0102068 | A2 | 0.013983216 | A3 | 0.00045963235 | A4 | -3.2963243e-05 | A5 | 1.9413424e-06 |  |  | 1.598615 | 0 |  | 1.599033 |  | 1.598108
OHARA | L-BAL42 | Stan | 1.583126 | 59.385694 | 1.585468 | 59.13049 | -0.0031 | 3.05 | 1 | 1.3 | 1 | ? | 5.2 | ? | 2 | 0.365015 | 2.32542 | 7.2 | 2.46e-06 | 9.17e-09 | -3.83e-11 | 4.68e-07 | 4.9e-10 | 0.21 | Sellmeier1 | K1 | 1.39528097 | L1 | 0.011186203 | K2 | 0.072551952 | L2 | -0.0246748575 | K3 | 1.66335848 | L3 | 167.717958 |  |  | 1.585468 | 59.13049 |  | 1.590512 |  | 1.580611
OHARA | BAL12 | Obso | 1.539955 | 59.454008 | 1.532665 | 0 | -0.001 | 2.75 | -1 | ? | ? | ? | ? | ? | ? | 0.365 | 0.9 | 8.3 | 3.2683e-06 | 0 | 0 | 0 | 0 | 0 | Schott | A0 | 2.339135 | A1 | -0.009645053 | A2 | 0.01072238 | A3 | 0.0007185158 | A4 | -6.911301e-05 | A5 | 3.543402e-06 |  |  | 1.532665 | 0 |  | 1.533202 |  | 1.532093
OHARA | S-BAL12 | Stan | 1.539956 | 59.462478 | 1.542121 | 59.1927 | -0.0012 | 2.75 | 3 | 1.6 | 1 | ? | 1 | ? | 2 | 0.365015 | 2.32542 | 8.6 | -3.77e-07 | 1.04e-08 | -3.79e-11 | 4.41e-07 | 4.08e-10 | 0.232 | Sellmeier1 | K1 | 0.714605258 | L1 | 0.00301763913 | K2 | 0.621993289 | L2 | 0.016650545 | K3 | 1.22537681 | L3 | 143.506314 |  |  | 1.542121 | 59.1927 |  | 1.546792 |  | 1.537634
OHARA | L-BAL43 | Stan | 1.585729 | 59.69698 | 1.58807 | 59.44917 | -0.0034 | 3.05 | 2 | 1.3 | 3 | ? | 51.4 | ? | 2 | 0.365015 | 2.32542 | 7.2 | 3.03e-06 | 9.62e-09 | -1.13e-11 | 4.9e-07 | 5.73e-10 | 0.199 | Sellmeier1 | K1 | 1.04745291 | L1 | 0.00563209756 | K2 | 0.428452873 | L2 | 0.0188321416 | K3 | 1.14111303 | L3 | 114.197069 |  |  | 1.58807 | 59.44917 |  | 1.593106 |  | 1.583214
OHARA | NSL5 | Obso | 1.522494 | 59.790926 | 1.514737 | 0 | 0.0003 | 2.56 | -1 | ? | ? | ? | ? | ? | ? | 0.365 | 0.9 | 8.2 | -1.9066e-06 | 0 | 0 | 0 | 0 | 0 | Schott | A0 | 2.284302 | A1 | -0.008132863 | A2 | 0.01240948 | A3 | -7.446766e-06 | A4 | 2.86937e-05 | A5 | -1.237616e-06 |  |  | 1.514737 | 0 |  | 1.514895 |  | 1.514413
OHARA | S-NSL5 | Stan | 1.522494 | 59.835417 | 1.524576 | 59.5733 | -0.0007 | 2.49 | 4 | ? | 1 | ? | 1 | ? | 1 | 0.32 | 2.4 | 8.2 | -1.14e-06 | 1.21e-08 | -4.3e-11 | 3.41e-07 | 5.9e-10 | 0.272 | Sellmeier1 | K1 | 1.04574577 | L1 | 0.0058523228 | K2 | 0.239613026 | L2 | 0.0236858752 | K3 | 1.1590685 | L3 | 131.329061 | Recommended |  | 1.524576 | 59.5733 |  | 1.529063 |  | 1.520258
OHARA | S-BSM81 | Stan | 1.639999 | 60.078127 | 1.64254 | 59.88024 | -0.0073 | 3.06 | 4 | 2.7 | 3 | ? | 53 | ? | 4 | 0.365015 | 2.32542 | 5.8 | 2.81e-06 | 1.37e-08 | -4.03e-11 | 3.96e-07 | 7.56e-10 | 0.182 | Sellmeier1 | K1 | 0.996356844 | L1 | 0.0144821587 | K2 | 0.651392837 | L2 | 0.00154826389 | K3 | 1.22432622 | L3 | 89.9818604 |  |  | 1.64254 | 59.88024 |  | 1.647982 |  | 1.637252
OHARA | BSM81 | Obso | 1.639999 | 60.091709 | 1.631253 | 0 | 0 | 0 | -1 | ? | ? | ? | ? | ? | ? | 0.334 | 2.325 | 0 | 0 | 0 | 0 | 0 | 0 | 0 | Schott | A0 | 2.6493149 | A1 | -0.014491012 | A2 | 0.014390568 | A3 | 0.0005294553 | A4 | -4.134593e-05 | A5 | 2.2951175e-06 |  |  | 1.631253 | 0 |  | 1.631778 |  | 1.630587
OHARA | BSM16C | Obso | 1.62041 | 60.254106 | 1.611801 | 0 | -0.0014 | 3.57 | -1 | ? | ? | ? | 52.2 | ? | 3.2 | 0.3 | 2.4 | 6.3 | 2.256e-06 | 0 | 0 | 0 | 0 | 0 | Schott | A0 | 2.5858505 | A1 | -0.011425977 | A2 | 0.013924703 | A3 | 0.00050343054 | A4 | -3.6074659e-05 | A5 | 1.9912627e-06 |  |  | 1.611801 | 0 |  | 1.612252 |  | 1.611245
OHARA | BSM16 | Obso | 1.62041 | 60.271913 | 1.611819 | 0 | -0.0012 | 3.57 | -1 | ? | ? | ? | ? | ? | ? | 0.365 | 0.9 | 6.6 | 1.3568e-06 | 0 | 0 | 0 | 0 | 0 | Schott | A0 | 2.585926 | A1 | -0.0114351 | A2 | 0.01387296 | A3 | 0.0005169618 | A4 | -3.768293e-05 | A5 | 2.058449e-06 |  |  | 1.611819 | 0 |  | 1.612274 |  | 1.611259
OHARA | S-BSM16 | Stan | 1.620411 | 60.289582 | 1.622865 | 60.02766 | -0.0012 | 3.59 | 2 | 1.2 | 2 | ? | 53.2 | ? | 4.2 | 0.365015 | 2.32542 | 6.7 | -5.59e-07 | 1.35e-08 | -3.47e-11 | 4e-07 | 5.04e-10 | 0.201 | Sellmeier1 | K1 | 1.14490383 | L1 | 0.0137034916 | K2 | 0.439563911 | L2 | -0.00186514205 | K3 | 1.27688079 | L3 | 119.535585 |  |  | 1.622865 | 60.02766 |  | 1.628151 |  | 1.617775
OHARA | NSL7 | Obso | 1.511121 | 60.485793 | 1.503893 | 0 | 0 | 2.49 | -1 | ? | ? | ? | 1 | ? | 1 | 0.3 | 2.4 | 9 | -1.541e-07 | 0 | 0 | 0 | 0 | 0 | Schott | A0 | 2.2524157 | A1 | -0.008626195 | A2 | 0.011155352 | A3 | 0.00020721565 | A4 | -2.6893015e-07 | A5 | 3.8724966e-08 |  |  | 1.503893 | 0 |  | 1.504158 |  | 1.503494
OHARA | S-BSM14 | Stan | 1.603112 | 60.64108 | 1.605484 | 60.38558 | -0.0019 | 3.43 | 1 | 0.9 | 3 | ? | 51.2 | ? | 2.2 | 0.365015 | 2.32542 | 6.2 | 2.13e-06 | 1.22e-08 | -3.98e-11 | 3.47e-07 | 7.94e-10 | 0.23 | Sellmeier1 | K1 | 1.2828627 | L1 | 0.0122902399 | K2 | 0.247647429 | L2 | -0.00613142361 | K3 | 1.10383999 | L3 | 106.883378 |  |  | 1.605484 | 60.38558 |  | 1.610589 |  | 1.600562
OHARA | BSM51Y | Stan | 1.603109 | 60.651225 | 1.605481 | 60.40322 | -0.0026 | 3.36 | -1 | ? | 3 | ? | 51.2 | ? | 2.2 | 0.29 | 2.4 | 6.3 | 2.03e-06 | 1.19e-08 | -4.08e-11 | 4.45e-07 | 5.05e-10 | 0.166 | Sellmeier1 | K1 | 1.22393171 | L1 | 0.00649521083 | K2 | 0.306482383 | L2 | 0.0208194161 | K3 | 0.823950901 | L3 | 79.5168951 | Improved |  | 1.605481 | 60.40322 |  | 1.610582 |  | 1.600558 | XMT | at | 365
OHARA | S-BAL41 | Stan | 1.563839 | 60.666575 | 1.566056 | 60.42203 | -0.0031 | 2.78 | 3 | 1.4 | 2 | ? | 51.2 | ? | 3 | 0.365015 | 2.32542 | 7.5 | 1.27e-06 | 1.2e-08 | -4.09e-11 | 3.6e-07 | 6.17e-10 | 0.254 | Sellmeier1 | K1 | 1.243442 | L1 | 0.0116396708 | K2 | 0.166301104 | L2 | -0.00890464938 | K3 | 1.10586114 | L3 | 114.11122 |  |  | 1.566056 | 60.42203 |  | 1.570822 |  | 1.561453
OHARA | BAL41 | Obso | 1.563839 | 60.695914 | 1.556017 | 0 | -0.0029 | 2.78 | -1 | ? | ? | ? | ? | ? | ? | 0.365 | 0.9 | 7.8 | 4.4071e-06 | 0 | 0 | 0 | 0 | 0 | Schott | A0 | 2.410742 | A1 | -0.010238 | A2 | 0.01233414 | A3 | 0.0003782378 | A4 | -2.550448e-05 | A5 | 1.456385e-06 |  |  | 1.556017 | 0 |  | 1.556405 |  | 1.555521
OHARA | BSM14 | Obso | 1.603112 | 60.704896 | 1.594589 | 0 | -0.0024 | 3.44 | -1 | ? | ? | ? | ? | ? | ? | 0.365 | 0.9 | 6 | 1.755e-06 | 0 | 0 | 0 | 0 | 0 | Schott | A0 | 2.53088 | A1 | -0.01045574 | A2 | 0.01393304 | A3 | 0.0003172572 | A4 | -1.649761e-05 | A5 | 1.121198e-06 |  |  | 1.594589 | 0 |  | 1.594951 |  | 1.59411
OHARA | L-PHL1 | Obso | 1.56455 | 60.818065 | 1.566764 | 60.51302 | 0.0026 | 3.18 | -1 | ? | 3 | ? | 53.3 | ? | 4.3 | 0.31 | 2.4 | 10.5 | -5.46e-06 | 7.3e-09 | -4.11e-11 | 5.89e-07 | 6.92e-10 | 0.202 | Sellmeier1 | K1 | 1.07570798 | L1 | 0.00591654042 | K2 | 0.335020347 | L2 | 0.0203432769 | K3 | 0.810997558 | L3 | 106.182158 | Low |  | 1.566764 | 60.51302 |  | 1.571549 |  | 1.562183 | Softening | Temperature
OHARA | L-BAL35P | Stan | 1.59208 | 60.993997 | 1.594396 | 60.77392 | -0.0046 | 2.82 | 2 | 1.6 | 3 | ? | 52.2 | ? | 3.2 | 0.365015 | 2.32542 | 6.6 | 5.03e-06 | 1.22e-08 | -3.81e-11 | 4.93e-07 | 5.76e-10 | 0.16 | Sellmeier1 | K1 | 0.806742194 | L1 | 0.0148836231 | K2 | 0.690488648 | L2 | 0.00251943058 | K3 | 1.26477947 | L3 | 111.31457 |  |  | 1.594396 | 60.77392 |  | 1.599362 |  | 1.589581
OHARA | S-BAL35 | Stan | 1.58913 | 61.135024 | 1.591429 | 60.88479 | -0.0018 | 3.31 | 1 | 1.3 | 2 | ? | 4.2 | ? | 1 | 0.365015 | 2.32542 | 5.7 | 3.66e-06 | 1.79e-08 | -4.21e-11 | 3.12e-07 | 3.55e-10 | 0.254 | Sellmeier1 | K1 | 0.941357273 | L1 | 0.0140333996 | K2 | 0.546174895 | L2 | 0.000906635683 | K3 | 1.16168917 | L3 | 114.163758 |  |  | 1.591429 | 60.88479 |  | 1.596371 |  | 1.586657
OHARA | L-BAL35 | Stan | 1.58913 | 61.152601 | 1.591428 | 60.93115 | -0.0043 | 2.82 | 2 | 1.5 | 3 | ? | 52.2 | ? | 3.2 | 0.365015 | 2.32542 | 6.6 | 5.03e-06 | 1.22e-08 | -3.81e-11 | 4.93e-07 | 5.76e-10 | 0.16 | Sellmeier1 | K1 | 1.1626263 | L1 | 0.0125957437 | K2 | 0.325661051 | L2 | -0.0032691105 | K3 | 1.35132486 | L3 | 119.214596 |  |  | 1.591428 | 60.93115 |  | 1.596356 |  | 1.58665
OHARA | BAL50 | Obso | 1.559625 | 61.172671 | 1.55193 | 0 | 0 | 0 | -1 | ? | ? | ? | ? | ? | ? | 0.334 | 2.325 | 0 | 0 | 0 | 0 | 0 | 0 | 0 | Schott | A0 | 2.3982661 | A1 | -0.010222781 | A2 | 0.012110445 | A3 | 0.00037767581 | A4 | -2.7339021e-05 | A5 | 1.5701891e-06 |  |  | 1.55193 | 0 |  | 1.552322 |  | 1.551433
OHARA | S-BAL50 | Spec | 1.559625 | 61.172671 | 1.55193 | 0 | -0.0033 | 2.74 | -1 | ? | 2 | ? | 4.2 | ? | 2.2 | 0.3 | 2.4 | 7.5 | 1.64e-06 | 1.93e-08 | 4.39e-12 | 5.12e-07 | 8.07e-10 | 0.162 | Schott | A0 | 2.3982661 | A1 | -0.010222781 | A2 | 0.012110445 | A3 | 0.00037767581 | A4 | -2.7339021e-05 | A5 | 1.5701891e-06 |  |  | 1.55193 | 0 |  | 1.552322 |  | 1.551433
OHARA | BAL35 | Obso | 1.58913 | 61.182174 | 1.580764 | 0 | -0.0021 | 3.31 | -1 | ? | ? | ? | ? | ? | ? | 0.365 | 0.9 | 5.8 | 2.65e-06 | 0 | 0 | 0 | 0 | 0 | Schott | A0 | 2.487525 | A1 | -0.01022867 | A2 | 0.01374306 | A3 | 0.0001662538 | A4 | 6.25135e-06 | A5 | -2.342041e-07 |  |  | 1.580764 | 0 |  | 1.581034 |  | 1.580335
OHARA | BAL35Y | Stan | 1.58913 | 61.233033 | 1.591426 | 60.99016 | -0.0026 | 3.23 | -1 | ? | 2 | ? | 4.2 | ? | 1 | 0.29 | 2.4 | 5.7 | 3.6e-06 | 1.41e-08 | -3.59e-11 | 4.39e-07 | 5.79e-10 | 0.167 | Sellmeier1 | K1 | 1.26231429 | L1 | 0.00695586355 | K2 | 0.22515421 | L2 | 0.0221310699 | K3 | 0.639119345 | L3 | 63.1662736 | Improved |  | 1.591426 | 60.99016 |  | 1.596356 |  | 1.586659 | XMT | at | 365
OHARA | L-PHL2 | Spec | 1.5588 | 62.558541 | 1.560931 | 62.26518 | 0.0027 | 3.03 | -1 | ? | 3 | ? | 51.1 | ? | 4.1 | 0.365015 | 2.32542 | 9.9 | -4.53e-06 | 8.19e-09 | -3.49e-11 | 4.89e-07 | 4.76e-10 | 0.221 | Sellmeier1 | K1 | 1.08137176 | L1 | 0.00594210177 | K2 | 0.31325766 | L2 | 0.0198011567 | K3 | 0.879192863 | L3 | 109.893817 |  |  | 1.560931 | 62.26518 |  | 1.565524 |  | 1.556515
OHARA | PHM51 | Obso | 1.617001 | 62.800809 | 1.60858 | 0 | 0 | 0 | -1 | ? | ? | ? | ? | ? | ? | 0.334 | 2.325 | 0 | 0 | 0 | 0 | 0 | 0 | 0 | Schott | A0 | 2.5759016 | A1 | -0.010553544 | A2 | 0.013895937 | A3 | 0.00026498331 | A4 | -1.9680543e-06 | A5 | 1.0989977e-07 |  |  | 1.60858 | 0 |  | 1.608887 |  | 1.608121
OHARA | S-PHM51 | Spec | 1.617001 | 62.800809 | 1.60858 | 0 | 0.0031 | 3.53 | -1 | ? | 2 | ? | 51.2 | ? | 4 | 0.3 | 2.4 | 9.7 | -6.88e-06 | 1.5e-08 | -3.45e-13 | 8.32e-07 | -2.61e-10 | 0 | Schott | A0 | 2.5759016 | A1 | -0.010553544 | A2 | 0.013895937 | A3 | 0.00026498331 | A4 | -1.9680543e-06 | A5 | 1.0989977e-07 |  |  | 1.60858 | 0 |  | 1.608887 |  | 1.608121
OHARA | S-BAL22 | Spec | 1.568729 | 63.10486 | 1.57088 | 62.87735 | -0.0023 | 3.05 | -1 | ? | 3 | ? | 51.2 | ? | 3 | 0.365015 | 2.32542 | 6.5 | 1.07e-06 | 1.47e-08 | -3.65e-11 | 3.9e-07 | 5.2e-10 | 0.186 | Sellmeier1 | K1 | 1.16333541 | L1 | 0.0118079103 | K2 | 0.26332321 | L2 | -0.00438112893 | K3 | 1.12551059 | L3 | 106.905682 |  |  | 1.57088 | 62.87735 |  | 1.575486 |  | 1.566407
OHARA | BAL22 | Obso | 1.568729 | 63.162358 | 1.561499 | 0 | -0.0029 | 3.06 | -1 | ? | ? | ? | ? | ? | ? | 0.365 | 0.9 | 6.6 | 3.1613e-06 | 0 | 0 | 0 | 0 | 0 | Schott | A0 | 2.428819 | A1 | -0.01160085 | A2 | 0.01108574 | A3 | 0.00063122 | A4 | -6.395123e-05 | A5 | 3.440011e-06 |  |  | 1.561499 | 0 |  | 1.562046 |  | 1.560885
OHARA | S-PHM52 | Stan | 1.618 | 63.333504 | 1.620327 | 63.02073 | 0.0051 | 3.67 | 1 | 2.2 | 2 | ? | 5 | ? | 4 | 0.365015 | 2.32542 | 10.1 | -1.15e-05 | 5.4e-09 | -3.69e-11 | 4.44e-07 | 9.12e-10 | 0.166 | Sellmeier1 | K1 | 1.0996655 | L1 | 0.0132718559 | K2 | 0.478125422 | L2 | -0.000601649685 | K3 | 1.13214074 | L3 | 130.595472 |  |  | 1.620327 | 63.02073 |  | 1.625351 |  | 1.615507
OHARA | PHM52 | Obso | 1.617999 | 63.386441 | 1.609491 | 0 | 0 | 0 | -1 | ? | ? | ? | ? | ? | ? | 0.334 | 2.325 | 0 | 0 | 0 | 0 | 0 | 0 | 0 | Schott | A0 | 2.5782413 | A1 | -0.0089850999 | A2 | 0.014069295 | A3 | 0.0002504459 | A4 | -3.6968898e-06 | A5 | 2.5223758e-07 |  |  | 1.609491 | 0 |  | 1.609766 |  | 1.609092
OHARA | BSL1 | Obso | 1.510091 | 63.635037 | 1.503235 | 0 | -0.0001 | 2.48 | -1 | ? | ? | ? | 1 | ? | 1 | 0.3 | 2.4 | 8 | 4.552e-06 | 0 | 0 | 0 | 0 | 0 | Schott | A0 | 2.2513548 | A1 | -0.0093148277 | A2 | 0.010704574 | A3 | 0.00012187894 | A4 | 1.0654019e-05 | A5 | -7.4428165e-07 |  |  | 1.503235 | 0 |  | 1.503456 |  | 1.50284
OHARA | L-BSL7 | Stan | 1.51633 | 64.065129 | 1.518253 | 63.87424 | -0.0045 | 2.38 | 1 | 1.7 | 3 | ? | 1 | ? | 1.2 | 0.365015 | 2.32542 | 5.8 | 6.37e-06 | 1.48e-08 | -4.17e-11 | 4.37e-07 | 7.14e-10 | 0.147 | Sellmeier1 | K1 | 0.917473918 | L1 | 0.00527701411 | K2 | 0.352687665 | L2 | 0.0170809497 | K3 | 1.05579788 | L3 | 104.302583 |  |  | 1.518253 | 63.87424 |  | 1.522358 |  | 1.514244
OHARA | S-BSL7 | Stan | 1.51633 | 64.142022 | 1.518251 | 63.92906 | -0.0024 | 2.52 | 1 | 1 | 1 | ? | 1 | ? | 2 | 0.365015 | 2.32542 | 7.2 | 1.7e-06 | 1.43e-08 | -4.27e-11 | 4.08e-07 | 6.74e-10 | 0.201 | Sellmeier1 | K1 | 1.1515019 | L1 | 0.010598413 | K2 | 0.118583612 | L2 | -0.011822519 | K3 | 1.26301359 | L3 | 129.617662 | Recommended |  | 1.518251 | 63.92906 |  | 1.522358 |  | 1.514251
OHARA | BSL7 | Obso | 1.51633 | 64.150145 | 1.509385 | 0 | 0 | 0 | -1 | ? | ? | ? | ? | ? | ? | 0.334 | 2.325 | 7.4 | 0 | 0 | 0 | 0 | 0 | 0 | Schott | A0 | 2.2697665 | A1 | -0.0096395197 | A2 | 0.011025458 | A3 | 7.9465126e-05 | A4 | 1.0120957e-05 | A5 | -4.4096694e-07 |  |  | 1.509385 | 0 |  | 1.509619 |  | 1.508984
OHARA | BSL7Y | Stan | 1.51633 | 64.243778 | 1.518248 | 64.04443 | -0.0031 | 2.5 | -1 | ? | 1 | ? | 1 | ? | 1 | 0.29 | 2.4 | 6.8 | 2.6e-06 | 1.69e-08 | -4.86e-11 | 4.34e-07 | 5.54e-10 | 0.162 | Sellmeier1 | K1 | 1.13329383 | L1 | 0.00669407868 | K2 | 0.136897201 | L2 | 0.023739176 | K3 | 0.703456004 | L3 | 70.7030316 | Improved |  | 1.518248 | 64.04443 |  | 1.522344 |  | 1.514252 | XMT | at | 365
OHARA | BSL3 | Obso | 1.498308 | 65.026785 | 1.492011 | 0 | -0.004 | 2.36 | -1 | ? | ? | ? | 3 | ? | 2 | 0.3 | 2.4 | 5.8 | 4.431e-06 | 0 | 0 | 0 | 0 | 0 | Schott | A0 | 2.2187568 | A1 | -0.010447185 | A2 | 0.0095904498 | A3 | 0.00028540943 | A4 | -1.9183741e-05 | A5 | 9.7004548e-07 |  |  | 1.492011 | 0 |  | 1.492368 |  | 1.491518
OHARA | BSL22 | Obso | 1.518206 | 65.039654 | 1.510881 | 0 | -0.0036 | 2.52 | -1 | ? | ? | ? | 1 | ? | 1 | 0.3 | 2.4 | 7.1 | 3.313e-06 | 0 | 0 | 0 | 0 | 0 | Schott | A0 | 2.2739528 | A1 | -0.0091160058 | A2 | 0.01226882 | A3 | -0.00031677862 | A4 | 6.0075221e-05 | A5 | -2.8098187e-06 |  |  | 1.510881 | 0 |  | 1.510921 |  | 1.510607
OHARA | S-PHM53 | Stan | 1.603001 | 65.443648 | 1.6052 | 65.15517 | 0.0045 | 3.51 | 2 | 2.3 | 1 | ? | 51 | ? | 4 | 0.365015 | 2.32542 | 9.3 | -9.57e-06 | 1.38e-08 | -6.4e-12 | 4.8e-07 | 8.06e-10 | 0.131 | Sellmeier1 | K1 | 1.09775423 | L1 | 0.01233694 | K2 | 0.434816432 | L2 | -0.000372522903 | K3 | 1.13894976 | L3 | 124.276984 |  |  | 1.6052 | 65.15517 |  | 1.609926 |  | 1.600637
OHARA | PHM53 | Obso | 1.603001 | 65.479908 | 1.595083 | 0 | 0 | 0 | -1 | ? | ? | ? | ? | ? | ? | 0.334 | 2.325 | 0 | 0 | 0 | 0 | 0 | 0 | 0 | Schott | A0 | 2.5332354 | A1 | -0.0095005403 | A2 | 0.012923982 | A3 | 0.00030691131 | A4 | -1.7660009e-05 | A5 | 1.0516051e-06 |  |  | 1.595083 | 0 |  | 1.595413 |  | 1.594645
OHARA | FSL3 | Obso | 1.464499 | 65.938855 | 1.458554 | 0 | -0.002 | 2.25 | -1 | ? | ? | ? | 52 | ? | 2 | 0.3 | 2.4 | 7.9 | -4.652e-06 | 0 | 0 | 0 | 0 | 0 | Schott | A0 | 2.1205655 | A1 | -0.0089437249 | A2 | 0.0090242393 | A3 | 0.00013786285 | A4 | -8.2750398e-07 | A5 | 2.6740448e-08 |  |  | 1.458554 | 0 |  | 1.458808 |  | 1.458153
OHARA | BSL21 | Obso | 1.503779 | 66.814545 | 1.497437 | 0 | -0.003 | 2.46 | -1 | ? | ? | ? | 1 | ? | 1 | 0.3 | 2.4 | 6.2 | 3.189e-06 | 0 | 0 | 0 | 0 | 0 | Schott | A0 | 2.234734 | A1 | -0.0097856687 | A2 | 0.0098367633 | A3 | 0.00021398416 | A4 | -1.4554893e-05 | A5 | 8.7393721e-07 |  |  | 1.497437 | 0 |  | 1.497759 |  | 1.496989
OHARA | S-FPM2 | Stan | 1.59522 | 67.735723 | 1.597316 | 67.3726 | 0.0123 | 4.17 | 1 | 2.8 | 2 | ? | 51.3 | ? | 4.1 | 0.365015 | 2.32542 | 11.7 | -1.65e-05 | 2.94e-09 | -1.11e-12 | 4.25e-07 | 3.23e-10 | 0.176 | Sellmeier1 | K1 | 0.761242785 | L1 | 0.00321174095 | K2 | 0.747033375 | L2 | 0.0140234423 | K3 | 0.938928947 | L3 | 139.52353 |  |  | 1.597316 | 67.3726 |  | 1.601844 |  | 1.592978
OHARA | S-APL | Obso | 1.517277 | 69.56319 | 1.5112 | 0 | 0.0034 | 2.59 | -1 | ? | ? | ? | ? | ? | ? | 0.365 | 0.9 | 9.6 | -4.5274e-06 | 0 | 0 | 0 | 0 | 0 | Schott | A0 | 2.27624 | A1 | -0.009687465 | A2 | 0.009233038 | A3 | 0.0003894085 | A4 | -3.801873e-05 | A5 | 2.069323e-06 |  |  | 1.5112 | 0 |  | 1.511605 |  | 1.51071
OHARA | APL1 | Obso | 1.517277 | 69.563209 | 1.5112 | 0 | 0 | 0 | -1 | ? | ? | ? | ? | ? | ? | 0.334 | 2.325 | 0 | 0 | 0 | 0 | 0 | 0 | 0 | Schott | A0 | 2.2762403 | A1 | -0.0096874647 | A2 | 0.0092330378 | A3 | 0.00038940853 | A4 | -3.8018733e-05 | A5 | 2.0693225e-06 |  |  | 1.5112 | 0 |  | 1.511605 |  | 1.51071
OHARA | S-APL1 | Obso | 1.517277 | 69.563209 | 1.5112 | 0 | 0.0034 | 2.59 | -1 | ? | 2 | ? | 1 | ? | 1 | 0.3 | 2.4 | 9.6 | -6.92e-06 | 1.28e-08 | -1.19e-11 | 4.99e-07 | -4.83e-10 | 0.09 | Schott | A0 | 2.2762403 | A1 | -0.0096874647 | A2 | 0.0092330378 | A3 | 0.00038940853 | A4 | -3.8018733e-05 | A5 | 2.0693225e-06 |  |  | 1.5112 | 0 |  | 1.511605 |  | 1.51071
OHARA | FSL5 | Obso | 1.48749 | 70.21026 | 1.481964 | 0 | 0 | 0 | -1 | ? | ? | ? | ? | ? | ? | 0.334 | 2.325 | 0 | 0 | 0 | 0 | 0 | 0 | 0 | Schott | A0 | 2.189801 | A1 | -0.0098715424 | A2 | 0.0081379561 | A3 | 0.00042431698 | A4 | -4.3722026e-05 | A5 | 2.3005833e-06 |  |  | 1.481964 | 0 |  | 1.482396 |  | 1.48145
OHARA | S-FSL5 | Stan | 1.48749 | 70.236252 | 1.489147 | 70.03831 | 0.0022 | 2.46 | 1 | 1.3 | 1 | ? | 3 | ? | 2 | 0.365015 | 2.32542 | 9 | -6.33e-06 | 1.8e-08 | -5.04e-12 | 3.3e-07 | 2.62e-10 | 0.208 | Sellmeier1 | K1 | 1.17447043 | L1 | 0.00841855181 | K2 | 0.0140056154 | L2 | -0.0581790767 | K3 | 1.19272435 | L3 | 129.599726 |  |  | 1.489147 | 70.03831 |  | 1.492673 |  | 1.485689
OHARA | S-FSL5Y | Stan | 1.48749 | 70.354425 | 1.489145 | 70.16428 | 0.0021 | 2.46 | -1 | ? | 2 | ? | 3 | ? | 2 | 0.28 | 2.4 | 8.9 | -6.38e-06 | 1.6e-08 | -3.75e-11 | 3.18e-07 | 4.69e-10 | 0.19 | Sellmeier1 | K1 | 0.977409944 | L1 | 0.00557649364 | K2 | 0.210950834 | L2 | 0.0177000313 | K3 | 1.37142848 | L3 | 149.211443 | Improved |  | 1.489145 | 70.16428 |  | 1.492662 |  | 1.485691 | XMT | at | 365
OHARA | S-FPM3 | Stan | 1.53775 | 74.703119 | 1.539469 | 74.34018 | 0.0186 | 3.64 | 1 | 2.9 | 1 | ? | 5.1 | ? | 4.1 | 0.365015 | 2.32542 | 11.5 | -1.39e-05 | 1.49e-09 | 1.66e-11 | 3.43e-07 | 1.65e-10 | 0.218 | Sellmeier1 | K1 | 0.809407286 | L1 | 0.00376072389 | K2 | 0.527007033 | L2 | 0.0135654895 | K3 | 0.909127704 | L3 | 142.503612 |  |  | 1.539469 | 74.34018 |  | 1.543161 |  | 1.535904
OHARA | S-FPL51Y | Stan | 1.497003 | 81.138165 | 1.498466 | 80.73516 | 0.0279 | 3.66 | -1 | ? | 2 | ? | 51 | ? | 4.2 | 0.24 | 2.4 | 13.6 | -2.1e-05 | -3.8e-09 | -4.12e-11 | 3.32e-07 | 2.85e-10 | 0.191 | Sellmeier1 | K1 | 1.14031443 | L1 | 0.00595466872 | K2 | 0.0771496272 | L2 | 0.0223953953 | K3 | 1.43721957 | L3 | 274.290057 | Improved |  | 1.498466 | 80.73516 |  | 1.501605 |  | 1.495431 | XMT | at | 365
OHARA | S-FPL51 | Stan | 1.496999 | 81.545888 | 1.498455 | 81.15059 | 0.028 | 3.62 | 1 | 2.6 | 1 | ? | 52.1 | ? | 4 | 0.365015 | 2.32542 | 13.1 | -1.91e-05 | -4.44e-09 | -4.62e-11 | 3.74e-07 | 4.39e-10 | 0.163 | Sellmeier1 | K1 | 1.17010505 | L1 | 0.00616203924 | K2 | 0.0475710783 | L2 | 0.0263372876 | K3 | 0.763832445 | L3 | 141.882642 |  |  | 1.498455 | 81.15059 |  | 1.501576 |  | 1.495433
OHARA | FPL51 | Obso | 1.496999 | 81.61466 | 1.491729 | 0 | 0 | 0 | -1 | ? | ? | ? | ? | ? | ? | 0.334 | 2.325 | 0 | 0 | 0 | 0 | 0 | 0 | 0 | Schott | A0 | 2.2184385 | A1 | -0.0059347504 | A2 | 0.0080764899 | A3 | 0.00016581036 | A4 | -8.0553319e-06 | A5 | 3.5839492e-07 |  |  | 1.491729 | 0 |  | 1.491926 |  | 1.491449
OHARA | S-FPL52 | Obso | 1.455999 | 90.288026 | 1.457205 | 89.87274 | 0.0386 | 3.53 | -1 | ? | ? | ? | 52 | ? | 4 | 0.29 | 2.4 | 13.3 | 0 | 0 | 0 | 0 | 0 | 0 | Sellmeier1 | K1 | 1.06785857 | L1 | 0.00699227302 | K2 | 0.0335857718 | L2 | -0.0207608925 | K3 | 1.10219763 | L3 | 226.496541 | The |  | 1.457205 | 89.87274 |  | 1.459784 |  | 1.454697 | unique | relative | partial | dispersion.
OHARA | FPL52 | Obso | 1.455999 | 90.31888 | 1.451811 | 0 | 0 | 0 | -1 | ? | ? | ? | ? | ? | ? | 0.334 | 2.325 | 0 | 0 | 0 | 0 | 0 | 0 | 0 | Schott | A0 | 2.1024886 | A1 | -0.0053455182 | A2 | 0.0060469928 | A3 | 0.00028496405 | A4 | -2.987651e-05 | A5 | 1.539752e-06 |  |  | 1.451811 | 0 |  | 1.452076 |  | 1.451511
OHARA | S-FPL55 | Stan | 1.43875 | 94.661059 | 1.439857 | 94.21482 | 0.0457 | 3.59 | 1 | 3.7 | 2 | ? | 52.1 | ? | 4.1 | 0.365015 | 2.32542 | 13.6 | -2.1e-05 | -7.63e-09 | 1.24e-11 | 2.82e-07 | 1.8e-10 | 0.224 | Sellmeier1 | K1 | 0.839067682 | L1 | 0.00795286639 | K2 | 0.214083503 | L2 | -0.00232581717 | K3 | 1.47914677 | L3 | 340.0437 |  |  | 1.439857 | 94.21482 |  | 1.442223 |  | 1.437555
OHARA | S-FPL53 | Stan | 1.43875 | 94.946025 | 1.439854 | 94.49182 | 0.0461 | 3.62 | 1 | 4.9 | 3 | ? | 52.3 | ? | 4.3 | 0.365015 | 2.32542 | 14.5 | -2.22e-05 | -1.06e-08 | -4.91e-11 | 2.77e-07 | 3.92e-10 | 0.206 | Sellmeier1 | K1 | 0.983532327 | L1 | 0.00492234955 | K2 | 0.069568814 | L2 | 0.0193581091 | K3 | 1.11409238 | L3 | 264.275294 |  |  | 1.439854 | 94.49182 |  | 1.442215 |  | 1.43756
OHARA | FPL53 | Obso | 1.43875 | 94.960437 | 1.434616 | 0 | 0 | 0 | -1 | ? | ? | ? | ? | ? | ? | 0.334 | 2.325 | 0 | 0 | 0 | 0 | 0 | 0 | 0 | Schott | A0 | 2.0531286 | A1 | -0.0043190085 | A2 | 0.0062752442 | A3 | -9.8512972e-06 | A4 | 1.364971e-05 | A5 | -8.9037944e-07 |  |  | 1.434616 | 0 |  | 1.43468 |  | 1.434447
OPTIMAX | S-NPH2 | Pref | 1.92286 | 18.896912 | 1.934291 | 18.74096 | 0.0386 | 3.58 | 1 | ? | 1 | ? | 1 | ? | 1 | 0.39 | 2.4 | 6.7 | -4.13e-06 | 1.29e-08 | -2.65e-11 | 1.02e-06 | 1.58e-09 | 0.337 | Sellmeier1 | K1 | 2.0386951 | L1 | 0.0170796224 | K2 | 0.437269641 | L2 | 0.0749254813 | K3 | 2.96711461 | L3 | 174.155354 | Recommended - High Index |  | 1.934291 | 18.74096 |  | 1.961125 |  | 1.911272
OPTIMAX | S-TIH53 | Pref | 1.84666 | 23.77794 | 1.855041 | 23.58919 | 0.0175 | 3.54 | 1 | ? | 1 | ? | 1 | ? | 1 | 0.37 | 2.4 | 8.8 | -4.85e-06 | 8.97e-09 | -3.32e-11 | 1.13e-06 | 1.6e-09 | 0.29 | Sellmeier1 | K1 | 1.87904886 | L1 | 0.014412177 | K2 | 0.369719775 | L2 | 0.063881799 | K3 | 2.33730863 | L3 | 182.66818 | Recommended - Lightweight |  | 1.855041 | 23.58919 |  | 1.874313 |  | 1.838066
OPTIMAX | S-TIH6 | Pref | 1.805181 | 25.425363 | 1.812641 | 25.21952 | 0.0158 | 3.37 | 1 | ? | 1 | ? | 1 | ? | 1 | 0.37 | 2.4 | 8.9 | -4.43e-06 | 1.06e-08 | -3.14e-11 | 9.45e-07 | 1.14e-09 | 0.303 | Sellmeier1 | K1 | 1.77227611 | L1 | 0.0131182633 | K2 | 0.34569125 | L2 | 0.0614479619 | K3 | 2.40788501 | L3 | 200.753254 | Recommended - Lightweight |  | 1.812641 | 25.21952 |  | 1.829738 |  | 1.797515
OPTIMAX | S-TIH11 | Pref | 1.784723 | 25.683446 | 1.79192 | 25.47398 | 0.0162 | 3.24 | 1 | ? | 1 | ? | 1 | ? | 1 | 0.37 | 2.4 | 8.9 | -3.76e-06 | 1.17e-08 | -3.59e-11 | 8.88e-07 | 1.27e-09 | 0.308 | Sellmeier1 | K1 | 1.72677471 | L1 | 0.0129369958 | K2 | 0.324568628 | L2 | 0.0618255245 | K3 | 2.65816809 | L3 | 221.904637 | Recommended - Lightweight |  | 1.79192 | 25.47398 |  | 1.808413 |  | 1.777325
OPTIMAX | S-TIH4 | Pref | 1.755199 | 27.512089 | 1.761671 | 27.28935 | 0.0133 | 3.15 | 2 | ? | 1 | ? | 1 | ? | 1 | 0.37 | 2.4 | 8.5 | -2.51e-06 | 1.06e-08 | -3.89e-11 | 8.33e-07 | 1.27e-09 | 0.305 | Sellmeier1 | K1 | 1.66755531 | L1 | 0.0122052137 | K2 | 0.294411865 | L2 | 0.0597775329 | K3 | 2.49422119 | L3 | 214.869618 | Recommended - Lightweight |  | 1.761671 | 27.28935 |  | 1.776436 |  | 1.748525
OPTIMAX | S-TIH1 | Pref | 1.717362 | 29.518091 | 1.723098 | 29.28196 | 0.011 | 3.06 | 2 | ? | 1 | ? | 1 | ? | 1 | 0.37 | 2.4 | 8.2 | 1.13e-06 | 1.54e-08 | -3.91e-11 | 1e-06 | 1.3e-09 | 0.275 | Sellmeier1 | K1 | 1.60326759 | L1 | 0.0118019139 | K2 | 0.242980935 | L2 | 0.0591363658 | K3 | 1.81313592 | L3 | 161.218747 | Recommended - Lightweight |  | 1.723098 | 29.28196 |  | 1.736122 |  | 1.711428
OPTIMAX | S-TIM28 | Pref | 1.688931 | 31.07545 | 1.694167 | 30.83072 | 0.0092 | 2.98 | 1 | ? | 1 | ? | 1 | ? | 1 | 0.36 | 2.4 | 8.2 | -1.08e-06 | 1.07e-08 | -3.65e-11 | 7.81e-07 | 1.09e-09 | 0.291 | Sellmeier1 | K1 | 1.5427081 | L1 | 0.0113925005 | K2 | 0.217113891 | L2 | 0.0579224572 | K3 | 1.81904459 | L3 | 167.697189 | Recommended - Lightweight |  | 1.694167 | 30.83072 |  | 1.706016 |  | 1.6835
OPTIMAX | S-TIM25 | Pref | 1.6727 | 32.099206 | 1.677651 | 31.84547 | 0.0093 | 2.91 | 1 | ? | 2 | ? | 1 | ? | 1.2 | 0.36 | 2.4 | 7.9 | -3.93e-07 | 1.2e-08 | -3.29e-11 | 8.13e-07 | 1.17e-09 | 0.284 | Sellmeier1 | K1 | 1.50659233 | L1 | 0.0109501562 | K2 | 0.204786135 | L2 | 0.0574980285 | K3 | 1.92036668 | L3 | 178.128535 | Recommended - Lightweight |  | 1.677651 | 31.84547 |  | 1.688839 |  | 1.667559
OPTIMAX | S-TIM22 | Pref | 1.647689 | 33.792803 | 1.652221 | 33.53223 | 0.007 | 2.79 | 1 | ? | 1 | ? | 1 | ? | 1 | 0.36 | 2.4 | 8.3 | -1.42e-06 | 1.44e-08 | -3.73e-11 | 7.64e-07 | 8.16e-10 | 0.281 | Sellmeier1 | K1 | 1.44222294 | L1 | 0.0104249404 | K2 | 0.194432265 | L2 | 0.0550235257 | K3 | 1.74092482 | L3 | 169.710769 | Recommended - Lightweight |  | 1.652221 | 33.53223 |  | 1.662422 |  | 1.642971
OPTIMAX | S-LAM7 | Pref | 1.749497 | 35.283397 | 1.754527 | 35.02334 | 0.0025 | 3.81 | 1 | ? | 1 | ? | 1 | ? | 1 | 0.36 | 2.4 | 6.7 | 4.3e-06 | 1.23e-08 | -3.62e-11 | 7.71e-07 | 8.56e-10 | 0.265 | Sellmeier1 | K1 | 1.71014712 | L1 | 0.010516108 | K2 | 0.256943292 | L2 | 0.0502809636 | K3 | 1.63986271 | L3 | 146.181217 | Recommended |  | 1.754527 | 35.02334 |  | 1.765793 |  | 1.744249
OPTIMAX | S-TIM2 | Pref | 1.620041 | 36.263378 | 1.624088 | 35.99486 | 0.0051 | 2.69 | 1 | ? | 2 | ? | 1 | ? | 1 | 0.36 | 2.4 | 8.1 | 1.62e-07 | 1.19e-08 | -3.5e-11 | 6.49e-07 | 8.6e-10 | 0.291 | Sellmeier1 | K1 | 1.42193846 | L1 | 0.0107291511 | K2 | 0.133827968 | L2 | 0.0572587546 | K3 | 1.45060574 | L3 | 145.381805 | Recommended - Lightweight |  | 1.624088 | 35.99486 |  | 1.63315 |  | 1.615811
OPTIMAX | S-TIM5 | Pref | 1.60342 | 38.027347 | 1.607179 | 37.75439 | 0.0036 | 2.63 | 2 | ? | 1 | ? | 1 | ? | 1.2 | 0.36 | 2.4 | 8.3 | -4.74e-07 | 1.38e-08 | -3.81e-11 | 7.33e-07 | 9.25e-10 | 0.264 | Sellmeier1 | K1 | 1.38531342 | L1 | 0.0104074567 | K2 | 0.122372945 | L2 | 0.0557440088 | K3 | 1.40508326 | L3 | 144.878733 | Recommended - Lightweight |  | 1.607179 | 37.75439 |  | 1.615564 |  | 1.599482
OPTIMAX | S-TIL25 | Pref | 1.581439 | 40.747566 | 1.584822 | 40.46875 | 0.0019 | 2.59 | 2 | ? | 1 | ? | 1 | ? | 1 | 0.35 | 2.4 | 7.4 | 2.03e-06 | 1.32e-08 | -4.09e-11 | 6.01e-07 | 5.93e-10 | 0.278 | Sellmeier1 | K1 | 1.32122534 | L1 | 0.00952091436 | K2 | 0.123824976 | L2 | 0.0516062665 | K3 | 1.43685254 | L3 | 149.064883 | Recommended - Lightweight |  | 1.584822 | 40.46875 |  | 1.592332 |  | 1.577881
OPTIMAX | S-LAH58 | Pref | 1.882997 | 40.765107 | 1.888146 | 40.51894 | -0.0088 | 5.52 | 1 | ? | 1 | ? | 2.2 | ? | 1 | 0.32 | 2.4 | 6.6 | 2.37e-06 | 1.28e-08 | -3.08e-11 | 6.33e-07 | 5.04e-10 | 0.248 | Sellmeier1 | K1 | 1.78764964 | L1 | 0.00847378536 | K2 | 0.6526356 | L2 | 0.0313126408 | K3 | 1.79914564 | L3 | 132.788001 | Recommended |  | 1.888146 | 40.51894 |  | 1.899492 |  | 1.877573
OPTIMAX | S-LAH53 | Pref | 1.806098 | 40.925996 | 1.810775 | 40.67086 | -0.0052 | 4.43 | 1 | ? | 1 | ? | 4.2 | ? | 2 | 0.34 | 2.4 | 5.9 | 5.52e-06 | 1.63e-08 | 2.71e-12 | 8.93e-07 | 5.67e-10 | 0.188 | Sellmeier1 | K1 | 1.91811619 | L1 | 0.0102147684 | K2 | 0.253724399 | L2 | 0.0433176011 | K3 | 1.39473885 | L3 | 101.938021 | Recommended |  | 1.810775 | 40.67086 |  | 1.821104 |  | 1.801169
OPTIMAX | S-LAH51 | Pref | 1.785896 | 44.202637 | 1.790123 | 43.94687 | -0.0069 | 4.4 | 1 | ? | 1 | ? | 4 | ? | 2 | 0.33 | 2.4 | 5.9 | 5.3e-06 | 1.13e-08 | 2.62e-12 | 8.44e-07 | 1.11e-09 | 0.169 | Sellmeier1 | K1 | 1.82586991 | L1 | 0.00935297152 | K2 | 0.283023349 | L2 | 0.0373803057 | K3 | 1.35964319 | L3 | 100.655798 | Recommended |  | 1.790123 | 43.94687 |  | 1.799402 |  | 1.781423
OPTIMAX | S-LAM2 | Pref | 1.743997 | 44.786431 | 1.747946 | 44.50644 | -0.0035 | 4.32 | 2 | ? | 2 | ? | 52.2 | ? | 3 | 0.34 | 2.4 | 7.4 | 3.01e-07 | 1.12e-08 | -3.68e-11 | 6.07e-07 | 6.45e-10 | 0.245 | Sellmeier1 | K1 | 1.7713 | L1 | 0.00976652444 | K2 | 0.19581423 | L2 | 0.0412718628 | K3 | 1.19487834 | L3 | 110.458122 | Recommended |  | 1.747946 | 44.50644 |  | 1.756634 |  | 1.739828
OPTIMAX | S-TIL1 | Pref | 1.548141 | 45.784277 | 1.550984 | 45.49226 | 0.0012 | 2.54 | 2 | ? | 1 | ? | 1 | ? | 1 | 0.34 | 2.4 | 8.6 | -1.21e-06 | 1.02e-08 | -4.37e-11 | 5.67e-07 | 5.97e-10 | 0.265 | Sellmeier1 | K1 | 1.25088944 | L1 | 0.00883921279 | K2 | 0.0997973327 | L2 | 0.0482685052 | K3 | 1.20583504 | L3 | 137.414953 | Recommended - Lightweight |  | 1.550984 | 45.49226 |  | 1.557247 |  | 1.545135
OPTIMAX | S-BAH10 | Pref | 1.670029 | 47.230916 | 1.673402 | 46.9459 | -0.0024 | 3.48 | 3 | ? | 2 | ? | 51.2 | ? | 1 | 0.34 | 2.4 | 6.8 | 3.39e-06 | 1.19e-08 | -3.43e-11 | 5.18e-07 | 5.64e-10 | 0.261 | Sellmeier1 | K1 | 1.59034337 | L1 | 0.0093273434 | K2 | 0.138464579 | L2 | 0.0427498654 | K3 | 1.21988043 | L3 | 119.251777 | Recommended |  | 1.673402 | 46.9459 |  | 1.680802 |  | 1.666457
OPTIMAX | S-LAH64 | Pref | 1.788001 | 47.368522 | 1.791961 | 47.12323 | -0.0089 | 4.3 | 2 | ? | 2 | ? | 4 | ? | 1 | 0.32 | 2.4 | 6.1 | 3.03e-06 | 1.2e-08 | -3.49e-11 | 4.09e-07 | 4.61e-10 | 0.277 | Sellmeier1 | K1 | 1.83021453 | L1 | 0.0090482329 | K2 | 0.29156359 | L2 | 0.0330756689 | K3 | 1.28544024 | L3 | 89.3675501 | Recommended |  | 1.791961 | 47.12323 |  | 1.800596 |  | 1.78379
OPTIMAX | S-TIL6 | Pref | 1.531717 | 48.840718 | 1.534304 | 48.5478 | 0.0007 | 2.5 | 2 | ? | 2 | ? | 1 | ? | 1 | 0.34 | 2.4 | 9.6 | -4.53e-07 | 1.01e-08 | -3.81e-11 | 4.89e-07 | 4.59e-10 | 0.277 | Sellmeier1 | K1 | 1.17701777 | L1 | 0.00771087686 | K2 | 0.12795803 | L2 | 0.0411325328 | K3 | 1.34740124 | L3 | 154.531692 | Recommended - Lightweight |  | 1.534304 | 48.5478 |  | 1.539978 |  | 1.528972
OPTIMAX | S-LAL8 | Pref | 1.712995 | 53.867058 | 1.71615 | 53.63456 | -0.0084 | 3.79 | 1 | ? | 3 | ? | 52 | ? | 3 | 0.29 | 2.4 | 6.1 | 3.24e-06 | 1.31e-08 | -3.71e-11 | 3.81e-07 | 4.99e-10 | 0.252 | Sellmeier1 | K1 | 1.30663291 | L1 | 0.00611862448 | K2 | 0.571377253 | L2 | 0.021272147 | K3 | 1.24303605 | L3 | 90.6285686 | Recommended |  | 1.71615 | 53.63456 |  | 1.722966 |  | 1.709614
OPTIMAX | S-LAL9 | Pref | 1.691002 | 54.822578 | 1.694007 | 54.58914 | -0.0079 | 3.63 | 2 | ? | 2 | ? | 52 | ? | 4 | 0.29 | 2.4 | 6.1 | 3.38e-06 | 1.14e-08 | -3.54e-11 | 3.51e-07 | 3.25e-10 | 0.264 | Sellmeier1 | K1 | 1.16195687 | L1 | 0.0159659509 | K2 | 0.644860099 | L2 | 0.000505502467 | K3 | 1.25062221 | L3 | 93.8284169 | Recommended |  | 1.694007 | 54.58914 |  | 1.700493 |  | 1.687779
OPTIMAX | S-LAL54 | Pref | 1.650996 | 56.163717 | 1.653758 | 55.88826 | -0.0024 | 3.82 | 3 | ? | 3 | ? | 53 | ? | 4.2 | 0.33 | 2.4 | 7.1 | -1.76e-06 | 1.3e-08 | -3.27e-11 | 3.37e-07 | 4.72e-10 | 0.262 | Sellmeier1 | K1 | 1.41910189 | L1 | 0.00726647428 | K2 | 0.258416881 | L2 | 0.0263842499 | K3 | 1.07385537 | L3 | 102.555463 | Recommended |  | 1.653758 | 55.88826 |  | 1.65974 |  | 1.648043
OPTIMAX | S-BAL14 | Pref | 1.568832 | 56.363897 | 1.571237 | 56.08608 | -0.0014 | 2.89 | 1 | ? | 2 | ? | 1 | ? | 2 | 0.33 | 2.4 | 8 | -5.94e-07 | 1.27e-08 | -3.65e-11 | 3.93e-07 | 3.72e-10 | 0.26 | Sellmeier1 | K1 | 1.27553696 | L1 | 0.00749692359 | K2 | 0.146083393 | L2 | 0.031042153 | K3 | 1.16754699 | L3 | 128.947092 | Recommended |  | 1.571237 | 56.08608 |  | 1.576446 |  | 1.566261
OPTIMAX | S-BSM2 | Pref | 1.607379 | 56.816076 | 1.609927 | 56.52763 | -0.0013 | 3.53 | 4 | ? | 2 | ? | 5.2 | ? | 2.2 | 0.31 | 2.4 | 6.5 | 3.43e-06 | 1.37e-08 | -3.45e-11 | 5.05e-07 | 5.49e-10 | 0.203 | Sellmeier1 | K1 | 0.867168676 | L1 | 0.00369311003 | K2 | 0.672848343 | L2 | 0.0181652804 | K3 | 1.18456107 | L3 | 132.376147 | Recommended |  | 1.609927 | 56.52763 |  | 1.615448 |  | 1.604658
OPTIMAX | S-BSM4 | Pref | 1.612716 | 58.716945 | 1.615204 | 58.44232 | -0.0016 | 3.57 | 3 | ? | 1 | ? | 51.2 | ? | 2.2 | 0.31 | 2.4 | 6.7 | 7.56e-07 | 1.32e-08 | -4.04e-11 | 3.16e-07 | 5.36e-10 | 0.263 | Sellmeier1 | K1 | 0.96244308 | L1 | 0.00468062141 | K2 | 0.595939234 | L2 | 0.0178772082 | K3 | 1.10558352 | L3 | 115.896432 | Recommended |  | 1.615204 | 58.44232 |  | 1.620577 |  | 1.610051
OPTIMAX | S-NSL5 | Pref | 1.522494 | 59.835417 | 1.524576 | 59.5733 | -0.0007 | 2.49 | 4 | ? | 1 | ? | 1 | ? | 1 | 0.32 | 2.4 | 8.2 | -1.14e-06 | 1.21e-08 | -4.3e-11 | 3.41e-07 | 5.9e-10 | 0.272 | Sellmeier1 | K1 | 1.04574577 | L1 | 0.0058523228 | K2 | 0.239613026 | L2 | 0.0236858752 | K3 | 1.1590685 | L3 | 131.329061 | Recommended |  | 1.524576 | 59.5733 |  | 1.529063 |  | 1.520258
OPTIMAX | S-BAL35 | Pref | 1.58913 | 61.135024 | 1.591429 | 60.88479 | -0.0018 | 3.31 | 1 | ? | 2 | ? | 4.2 | ? | 1 | 0.3 | 2.4 | 5.7 | 3.66e-06 | 1.79e-08 | -4.21e-11 | 3.12e-07 | 3.55e-10 | 0.254 | Sellmeier1 | K1 | 0.941357273 | L1 | 0.0140333996 | K2 | 0.546174895 | L2 | 0.000906635683 | K3 | 1.16168917 | L3 | 114.163758 | Recommended |  | 1.591429 | 60.88479 |  | 1.596371 |  | 1.586657
OPTIMAX | S-BSL7 | Pref | 1.51633 | 64.142022 | 1.518251 | 63.92906 | -0.0024 | 2.52 | 1 | ? | 1 | ? | 1 | ? | 2 | 0.29 | 2.4 | 7.2 | 1.7e-06 | 1.43e-08 | -4.27e-11 | 4.08e-07 | 6.74e-10 | 0.201 | Sellmeier1 | K1 | 1.1515019 | L1 | 0.010598413 | K2 | 0.118583612 | L2 | -0.011822519 | K3 | 1.26301359 | L3 | 129.617662 | Recommended |  | 1.518251 | 63.92906 |  | 1.522358 |  | 1.514251
OPTIMAX | 7980_0F | Stan | 1.458464 | 67.821433 | 1.460078 | 67.67023 | 0 | 2.2 | -1 | ? | ? | ? | ? | ? | ? | 0.21 | 3.71 | 0.51 | 2.237e-05 | 0 | 0 | 0 | 0 | 0 | Sellmeier1 | K1 | 0.6961663 | L1 | 0.004679148 | K2 | 0.4079426 | L2 | 0.013512063 | K3 | 0.8974794 | L3 | 97.9340025 | source: The Infrared & Electro-Optical Systems Handbook V. III |  | 1.460078 | 67.67023 |  | 1.463503 |  | 1.456704
OPTIMAX | S-FSL5 | Pref | 1.48749 | 70.236252 | 1.489147 | 70.03831 | 0.0022 | 2.46 | 1 | ? | 1 | ? | 3 | ? | 2 | 0.28 | 2.4 | 9 | -6.61e-06 | 1.85e-08 | -1.39e-11 | 4.98e-07 | 1.07e-09 | 0 | Sellmeier1 | K1 | 1.17447043 | L1 | 0.00841855181 | K2 | 0.0140056154 | L2 | -0.0581790767 | K3 | 1.19272435 | L3 | 129.599726 | Recommended |  | 1.489147 | 70.03831 |  | 1.492673 |  | 1.485689
OPTIMAX | N-PK51 | Pref | 1.528554 | 76.975515 | 1.530194 | 76.57935 | 0.0258 | 3.855 | -1 | 27 | 1 | ? | 52.3 | 3.3 | 4.3 | 0.3 | 2.5 | 12.35 | -1.98e-05 | -6.06e-09 | 1.6e-11 | 4.16e-07 | 5.01e-10 | 0.134 | Sellmeier1 | K1 | 1.15610775 | L1 | 0.00585597402 | K2 | 0.153229344 | L2 | 0.0194072416 | K3 | 0.785618966 | L3 | 140.537046 | suitable for precision molding. step 0.5 available |  | 1.530194 | 76.57935 |  | 1.533719 |  | 1.526795
OPTIMAX | S-FPL51 | Pref | 1.496999 | 81.545888 | 1.498455 | 81.15059 | 0.028 | 3.62 | 1 | ? | 1 | ? | 52.1 | ? | 4 | 0.28 | 2.4 | 13.1 | -1.91e-05 | -4.44e-09 | -4.62e-11 | 3.74e-07 | 4.39e-10 | 0.163 | Sellmeier1 | K1 | 1.17010505 | L1 | 0.00616203924 | K2 | 0.0475710783 | L2 | 0.0263372876 | K3 | 0.763832445 | L3 | 141.882642 | Recommended - The unique relative partial dispersion. |  | 1.498455 | 81.15059 |  | 1.501576 |  | 1.495433
OPTIMAX | N-FK51A | Pref | 1.486561 | 84.467994 | 1.487937 | 84.07218 | 0.0342 | 3.675 | -1 | 16.2 | 1 | ? | 52.3 | 2.2 | 4.3 | 0.29 | 2.5 | 12.74 | -1.83e-05 | -7.89e-09 | -1.63e-12 | 3.74e-07 | 3.46e-10 | 0.15 | Sellmeier1 | K1 | 0.971247817 | L1 | 0.00472301995 | K2 | 0.216901417 | L2 | 0.0153575612 | K3 | 0.904651666 | L3 | 168.68133 | suitable for precision molding. step 0.5 available |  | 1.487937 | 84.07218 |  | 1.490882 |  | 1.485079
OSAKAGASCHEMICAL | OKP-A2 | Stan | 1.66059 | 20.401227 | 0 | 1.21 | -1 | ? | ? | ? | ? | ? | ? | 0.40466 | 1.01398 | 60 | -0.000218173 | 1.10921e-07 | 6.73199e-09 | -2.56633e-05 | -6.91083e-07 | -0.650102 | Schott | A0 | 2.625356549 | A1 | -0.0008413643432 | A2 | 0.03950465147 | A3 | 0.001959228927 | A4 | -3.117503579e-05 | A5 | 3.381477607e-05
OSAKAGASCHEMICAL | OKP-A1 | Stan | 1.649748 | 21.450899 | 0 | 1.21 | -1 | ? | ? | ? | ? | ? | ? | 0.404656 | 1.01398 | 59 | -0.000144404 | -1.6822e-07 | -2.68914e-09 | -0.000131913 | 7.61823e-07 | -0.833069 | Schott | A0 | 2.688035877 | A1 | -0.03775899191 | A2 | -0.03201757889 | A3 | 0.02506905207 | A4 | -0.003587704229 | A5 | 0.0002310312651
OSAKAGASCHEMICAL | OKP-1 | Stan | 1.642199 | 22.408848 | 0 | 1.22 | -1 | ? | ? | ? | ? | ? | ? | 0.404656 | 1.01398 | 65 | -0.00024727 | -6.4739e-07 | 3.3e-09 | -8.7691e-07 | -8.4013e-08 | 0.00044248 | Schott | A0 | 2.61061439 | A1 | -0.0142308621 | A2 | 0.0106221882 | A3 | 0.010476329 | A4 | -0.00145572568 | A5 | 0.000111156779
OSAKAGASCHEMICAL | OKP4HT-L | Stan | 1.6327 | 23.255181 | 0 | 1.26 | -1 | ? | ? | ? | ? | ? | ? | 0.404656 | 1.01398 | 65 | -0.000234924 | -2.48803e-07 | 7.96536e-09 | -1.25882e-05 | -7.34857e-08 | -0.49106 | Schott | A0 | 2.567209927 | A1 | -0.007432658575 | A2 | 0.02528522709 | A3 | 0.003876278106 | A4 | -0.0002778852749 | A5 | 2.9174017e-05
OSAKAGASCHEMICAL | OKP4HT | Stan | 1.632801 | 23.329851 | 0 | 1.26 | -1 | ? | ? | ? | ? | ? | ? | 0.404656 | 1.01398 | 63 | -0.000218093 | -3.20722e-07 | -7.81028e-09 | -5.20326e-07 | -4.9742e-09 | 0.378319 | Schott | A0 | 2.553155561 | A1 | -0.0003734397919 | A2 | 0.03502525245 | A3 | 0.001076483836 | A4 | 5.325339504e-05 | A5 | 1.750355013e-05
OSAKAGASCHEMICAL | OKP4 | Stan | 1.607921 | 26.904147 | 0 | 1.22 | -1 | ? | ? | ? | ? | ? | ? | 0.404656 | 1.01398 | 74 | -0.000285684 | -1.34933e-06 | 8.12082e-09 | 1.81677e-07 | 2.32175e-08 | 0.387474 | Schott | A0 | 2.49229924 | A1 | -0.00146713148 | A2 | 0.0304059117 | A3 | -0.000231959706 | A4 | 0.00036292833 | A5 | -1.89103319e-05
PILKINGTON | DEDF847238A | Stan | 1.846665 | 23.827529 | 0.0122 | 5.5 | 2 | 1.3 | 1 | ? | 52.2 | 2.2 | 4.2 | 0.35 | 2.4 | 8.3 | 1.64e-05 | 0 | 0 | 0 | 0 | 0 | Schott | A0 | 3.2465734 | A1 | -0.0092795154 | A2 | 0.050392367 | A3 | 0.0024254376 | A4 | -3.7171977e-05 | A5 | 1.9689671e-05
PILKINGTON | LDF805254A | Stan | 1.80518 | 25.431486 | 0.0134 | 3.37 | 3 | 4.1 | 1 | ? | 2 | 1 | 1 | 0.35 | 2.4 | 9.07 | 1.448e-05 | 0 | 0 | 0 | 0 | 0 | Schott | A0 | 3.1182841 | A1 | -0.01205086 | A2 | 0.043803751 | A3 | 0.0020576629 | A4 | -3.536354e-05 | A5 | 1.7937602e-05
PILKINGTON | DEDF805254A | Stan | 1.805179 | 25.438823 | 0.0079 | 5.19 | 1 | 1.2 | 1 | ? | 52.2 | 1 | 3.3 | 0.35 | 2.4 | 8.09 | -4.639e-07 | 0 | 0 | 0 | 0 | 0 | Schott | A0 | 3.1153185 | A1 | -0.0094931689 | A2 | 0.0450401 | A3 | 0.0017566082 | A4 | 2.8048271e-05 | A5 | 1.0593131e-05
PILKINGTON | DEDF785258A | Stan | 1.784719 | 25.758391 | 0.0123 | 4.76 | 1 | 1.2 | 1 | ? | 2.2 | 1.2 | 2.1 | 0.35 | 2.4 | 7.07 | 1.415e-05 | 0 | 0 | 0 | 0 | 0 | Schott | A0 | 3.050431 | A1 | -0.010017056 | A2 | 0.041840912 | A3 | 0.0020398391 | A4 | -5.4073779e-05 | A5 | 1.7776534e-05
PILKINGTON | DEDF762265A | Stan | 1.761822 | 26.527774 | 0.0118 | 4.55 | 2 | 1.3 | 1 | ? | 1 | 1.2 | 1.3 | 0.35 | 2.4 | 6.72 | 1.471e-05 | 0 | 0 | 0 | 0 | 0 | Schott | A0 | 2.9905317 | A1 | -0.015856344 | A2 | 0.030539491 | A3 | 0.0046960564 | A4 | -0.00048784529 | A5 | 4.1948509e-05
PILKINGTON | DEDF755276A | Stan | 1.755204 | 27.582236 | 0.0055 | 4.79 | 2 | 1.3 | 1 | ? | 4.2 | 1 | 3.3 | 0.35 | 2.4 | 8.17 | 1.182e-05 | 0 | 0 | 0 | 0 | 0 | Schott | A0 | 2.9603174 | A1 | -0.009228862 | A2 | 0.037582426 | A3 | 0.0018256618 | A4 | -6.3806873e-05 | A5 | 1.3921544e-05
PILKINGTON | DEDF741278A | Stan | 1.740772 | 27.793444 | 0.0052 | 4.52 | 2 | 1.3 | 1 | ? | 2.2 | 1.2 | 2.3 | 0.35 | 2.4 | 8.46 | 9.484e-06 | 0 | 0 | 0 | 0 | 0 | Schott | A0 | 2.9142613 | A1 | -0.0094827751 | A2 | 0.036260093 | A3 | 0.0017879183 | A4 | -7.15303e-05 | A5 | 1.4254407e-05
PILKINGTON | DEDF728284A | Stan | 1.728247 | 28.409446 | 0.0082 | 4.27 | 1 | 1.3 | 1 | ? | 1 | 1 | 2 | 0.35 | 2.4 | 7.55 | 1.068e-05 | 0 | 0 | 0 | 0 | 0 | Schott | A0 | 2.8761537 | A1 | -0.0095635028 | A2 | 0.035024296 | A3 | 0.0014706451 | A4 | -2.4811339e-05 | A5 | 1.1334039e-05
PILKINGTON | LDF728285A | Stan | 1.728246 | 28.454345 | 0.0112 | 3.06 | 1 | 4.2 | 1 | ? | 1 | 1 | 1 | 0.35 | 2.4 | 0.809 | 2.251e-06 | 0 | 0 | 0 | 0 | 0 | Schott | A0 | 2.8785267 | A1 | -0.01180615 | A2 | 0.034286485 | A3 | 0.001552381 | A4 | -3.6441251e-05 | A5 | 1.3203384e-05
PILKINGTON | DEDF717295A | Stan | 1.717364 | 29.516985 | 0.0041 | 4.46 | 2 | 1.3 | 1 | ? | 3.2 | 1 | 3.1 | 0.35 | 2.4 | 8.08 | 1.031e-05 | 0 | 0 | 0 | 0 | 0 | Schott | A0 | 2.8447823 | A1 | -0.0091311141 | A2 | 0.032879412 | A3 | 0.0015559114 | A4 | -5.6526559e-05 | A5 | 1.1202214e-05
PILKINGTON | EDF699301A | Stan | 1.698946 | 30.057598 | 0.0066 | 4.05 | 1 | 1.3 | 1 | ? | 1 | 1 | 2.1 | 0.35 | 2.4 | 7.87 | 8.428e-06 | 0 | 0 | 0 | 0 | 0 | Schott | A0 | 2.7878195 | A1 | -0.0093752142 | A2 | 0.031296548 | A3 | 0.0013369151 | A4 | -2.8848908e-05 | A5 | 9.4243618e-06
PILKINGTON | EDF689312A | Stan | 1.688929 | 31.178518 | 0.0015 | 4.24 | 2 | 1.3 | 1 | ? | 2.2 | 1 | 2 | 0.35 | 2.4 | 7.37 | 1.127e-05 | 0 | 0 | 0 | 0 | 0 | Schott | A0 | 2.7583957 | A1 | -0.0087090372 | A2 | 0.029838622 | A3 | 0.0013576169 | A4 | -5.8782191e-05 | A5 | 9.9370172e-06
PILKINGTON | LDF673321A | Stan | 1.672702 | 32.103992 | 0.0082 | 2.9 | 2 | 4.1 | 1 | ? | 1 | 1.3 | 1 | 0.35 | 2.4 | 0.775 | -2.858e-06 | 0 | 0 | 0 | 0 | 0 | Schott | A0 | 2.7124817 | A1 | -0.011688356 | A2 | 0.027520627 | A3 | 0.0011790283 | A4 | -3.247889e-05 | A5 | 9.4539814e-06
PILKINGTON | EDF673322A | Stan | 1.672703 | 32.205316 | 0.0021 | 4.07 | 1 | 1.3 | 1 | ? | 1 | 1 | 3 | 0.35 | 2.4 | 8.74 | 6.166e-06 | 0 | 0 | 0 | 0 | 0 | Schott | A0 | 2.7163828 | A1 | -0.010036185 | A2 | 0.022584735 | A3 | 0.0030563276 | A4 | -0.0003147019 | A5 | 2.2773405e-05
PILKINGTON | EDF648339A | Stan | 1.647687 | 33.843102 | 0.0015 | 3.86 | 1 | 1.3 | 1 | ? | 2.2 | 1 | 2 | 0.35 | 2.4 | 8.44 | 5.651e-06 | 0 | 0 | 0 | 0 | 0 | Schott | A0 | 2.635262 | A1 | -0.0087267314 | A2 | 0.02592609 | A3 | 0.00086656026 | A4 | -3.0238726e-06 | A5 | 4.666102e-06
PILKINGTON | DF620364A | Stan | 1.620042 | 36.375922 | -0.0003 | 3.61 | 2 | 1.2 | 1 | ? | 1.2 | 1 | 2.1 | 0.35 | 2.4 | 8.49 | 1.952e-06 | 0 | 0 | 0 | 0 | 0 | Schott | A0 | 2.5552054 | A1 | -0.0086205092 | A2 | 0.022547765 | A3 | 0.0008714625 | A4 | -2.7370738e-05 | A5 | 4.9410668e-06
PILKINGTON | LF581409A | Stan | 1.581443 | 40.870287 | -0.0024 | 3.23 | 2 | 1.3 | 1 | ? | 2 | 1 | 2 | 0.35 | 2.4 | 8.89 | 3.189e-06 | 0 | 0 | 0 | 0 | 0 | Schott | A0 | 2.4446277 | A1 | -0.0086229853 | A2 | 0.01870925 | A3 | 0.00064451439 | A4 | -2.1589941e-05 | A5 | 3.3466868e-06
PILKINGTON | ELF541472A | Stan | 1.540717 | 47.159429 | -0.0019 | 2.87 | 3 | 1.4 | 1 | ? | 1 | 1 | 1 | 0.35 | 2.4 | 8.1 | 7.504e-06 | 0 | 0 | 0 | 0 | 0 | Schott | A0 | 2.3300496 | A1 | -0.0086626799 | A2 | 0.014963095 | A3 | 0.0004204382 | A4 | -9.6401866e-06 | A5 | 1.6268434e-06
PILKINGTON | DBC658509A | Stan | 1.65844 | 50.879533 | -0.0036 | 3.56 | 1 | 1.3 | 1 | ? | 52.2 | 1.2 | 2.1 | 0.35 | 2.4 | 7.03 | 4.812e-06 | 0 | 0 | 0 | 0 | 0 | Schott | A0 | 2.695893 | A1 | -0.0099470683 | A2 | 0.018836128 | A3 | 0.00041680841 | A4 | -7.1485021e-06 | A5 | 1.1104193e-06
PILKINGTON | DBC639554A | Stan | 1.638538 | 55.405751 | -0.001 | 3.7 | 1 | 1.3 | 4 | ? | 52.2 | 2 | 3.2 | 0.35 | 2.4 | 7.1 | 1.1e-06 | 0 | 0 | 0 | 0 | 0 | Schott | A0 | 2.6378493 | A1 | -0.010595429 | A2 | 0.016423767 | A3 | 0.00039418371 | A4 | -1.5078743e-05 | A5 | 1.4341763e-06
PILKINGTON | MBC569561A | Stan | 1.568829 | 56.130892 | -0.001 | 3.06 | 1 | 1.3 | 1 | ? | 1 | 1.2 | 2.1 | 0.35 | 2.4 | 7.14 | 5.025e-06 | 0 | 0 | 0 | 0 | 0 | Schott | A0 | 2.4216153 | A1 | -0.0091561189 | A2 | 0.014022793 | A3 | 0.00025247075 | A4 | 3.7236538e-07 | A5 | 3.308341e-07
PILKINGTON | DBC607567A | Stan | 1.607384 | 56.61963 | -0.0008 | 3.54 | 1 | 1.2 | 1 | ? | 51.2 | 1.1 | 2.1 | 0.35 | 2.4 | 6.24 | 5.487e-06 | 0 | 0 | 0 | 0 | 0 | Schott | A0 | 2.5402116 | A1 | -0.0091804338 | A2 | 0.015230157 | A3 | 0.0003205447 | A4 | -9.0390277e-06 | A5 | 7.6725105e-07
PILKINGTON | DBC623569A | Stan | 1.622802 | 56.913406 | -0.0014 | 3.66 | 1 | 1.2 | 3 | ? | 52 | 2 | 3.2 | 0.35 | 2.4 | 6.96 | 2.342e-06 | 0 | 0 | 0 | 0 | 0 | Schott | A0 | 2.5889276 | A1 | -0.0097628853 | A2 | 0.015633659 | A3 | 0.00034015696 | A4 | -1.1383837e-05 | A5 | 9.4301007e-07
PILKINGTON | MBC573576A | Stan | 1.572497 | 57.524105 | -0.0002 | 3.17 | 2 | 1.4 | 1 | ? | 3.2 | 1.2 | 2.1 | 0.35 | 2.4 | 7.44 | 2.862e-06 | 0 | 0 | 0 | 0 | 0 | Schott | A0 | 2.433598 | A1 | -0.0088787773 | A2 | 0.013818422 | A3 | 0.00027070465 | A4 | -4.8903218e-06 | A5 | 5.0356722e-07
PILKINGTON | DBC623581A | Stan | 1.622987 | 58.020511 | -0.0031 | 3.46 | 1 | 1.2 | 1 | ? | 52 | 1 | 2.2 | 0.35 | 2.4 | 5.93 | 3.925e-06 | 0 | 0 | 0 | 0 | 0 | Schott | A0 | 2.5915751 | A1 | -0.011519832 | A2 | 0.015152815 | A3 | 0.00033493422 | A4 | -1.1055855e-05 | A5 | 7.9163512e-07
PILKINGTON | DBC613586A | Stan | 1.612716 | 58.587061 | -0.0006 | 3.56 | 1 | 1.3 | 1 | ? | 52 | 2 | 2 | 0.35 | 2.4 | 6.56 | 2.796e-06 | 0 | 0 | 0 | 0 | 0 | Schott | A0 | 2.5589546 | A1 | -0.010126313 | A2 | 0.014848827 | A3 | 0.00030218924 | A4 | -8.236917e-06 | A5 | 6.5344266e-07
PILKINGTON | HC522595A | Stan | 1.522497 | 59.467515 | -0.0019 | 2.54 | 2 | 1.3 | 1 | ? | 1 | 1 | 1 | 0.35 | 2.4 | 7.99 | 2.973e-06 | 0 | 0 | 0 | 0 | 0 | Schott | A0 | 2.2853811 | A1 | -0.0088281665 | A2 | 0.011546738 | A3 | 0.00030979439 | A4 | -1.9490306e-05 | A5 | 1.283708e-06
PILKINGTON | DBC620603B | Stan | 1.620413 | 60.296872 | -0.0023 | 3.5 | 1 | 1.2 | 3 | ? | 52 | 2 | 4.2 | 0.35 | 2.4 | 0.614 | 2.584e-06 | 0 | 0 | 0 | 0 | 0 | Schott | A0 | 2.5855051 | A1 | -0.011772018 | A2 | 0.014381173 | A3 | 0.0003617331 | A4 | -1.9948139e-05 | A5 | 1.2730166e-06
PILKINGTON | DBC620603A | Obso | 1.620406 | 60.306039 | -0.0009 | 3.61 | 4 | ? | ? | ? | 53.1 | 2.1 | 4.1 | 0.35 | 2.4 | 0 | 9.941e-07 | 0 | 0 | 0 | 0 | 0 | Schott | A0 | 2.5849619 | A1 | -0.011013963 | A2 | 0.014506218 | A3 | 0.00034082999 | A4 | -1.642214e-05 | A5 | 1.0728589e-06
PILKINGTON | DBC603606A | Stan | 1.603109 | 60.592828 | -0.0016 | 3.42 | 1 | 1.3 | 3 | ? | 52 | 2 | 3 | 0.35 | 2.4 | 5.99 | 3.056e-06 | 0 | 0 | 0 | 0 | 0 | Schott | A0 | 2.5313409 | A1 | -0.011064493 | A2 | 0.013772767 | A3 | 0.00034888877 | A4 | -1.9268436e-05 | A5 | 1.2101782e-06
PILKINGTON | DBC589613A | Stan | 1.589126 | 61.305691 | -0.0022 | 3.27 | 1 | 1.2 | 3 | ? | 52 | 2 | 2.3 | 0.35 | 2.4 | 5.58 | 4.599e-06 | 0 | 0 | 0 | 0 | 0 | Schott | A0 | 2.4885494 | A1 | -0.01104505 | A2 | 0.01323084 | A3 | 0.00030106619 | A4 | -1.3257692e-05 | A5 | 8.0918062e-07
PILKINGTON | BSC517642B | Spec | 1.516803 | 64.133327 | -0.0014 | 2.5 | 1 | 1 | 1 | ? | 1 | 1 | 1 | 0.35 | 2.4 | 6.89 | 4.189e-06 | 0 | 0 | 0 | 0 | 0 | Schott | A0 | 2.2720316 | A1 | -0.010278046 | A2 | 0.010532184 | A3 | 0.00023038239 | A4 | -1.1910889e-05 | A5 | 7.9082994e-07
PILKINGTON | BSC517642C | Stan | 1.516803 | 64.133327 | -0.0014 | 2.5 | 1 | 1 | 1 | ? | 1 | 1 | 1 | 0.35 | 2.4 | 6.89 | 4.189e-06 | 0 | 0 | 0 | 0 | 0 | Schott | A0 | 2.2720316 | A1 | -0.010278046 | A2 | 0.010532184 | A3 | 0.00023038239 | A4 | -1.1910889e-05 | A5 | 7.9082994e-07
RAD_HARD | SF6G05 | Stan | 1.809061 | 25.277274 | 0 | 5.2 | 0 | ? | ? | 3 | 52 | 2.3 | ? | 0.365 | 2.3254 | 7.8 | 0 | 0 | 0 | 0 | 0 | 0 | Schott | A0 | 3.128093 | A1 | -0.0093943819 | A2 | 0.044986476 | A3 | 0.0020110179 | A4 | -1.5173661e-05 | A5 | 1.4762257e-05
RAD_HARD | SF8G07 | Stan | 1.694763 | 30.69313 | 0.004 | 4.22 | 0 | ? | ? | 1 | 3 | 2.3 | ? | 0.365 | 2.3254 | 8.4 | 0 | 0 | 0 | 0 | 0 | 0 | Schott | A0 | 2.7757435 | A1 | -0.0089164932 | A2 | 0.03072106 | A3 | 0.0012726971 | A4 | -2.8416184e-05 | A5 | 8.26951581e-06
RAD_HARD | F2G12 | Stan | 1.620722 | 36.559274 | 0 | 3.6 | 0 | ? | ? | 0 | 1 | 2.2 | ? | 0.365 | 2.3254 | 8.1 | 0 | 0 | 0 | 0 | 0 | 0 | Schott | A0 | 2.5571851 | A1 | -0.0086094829 | A2 | 0.022961475 | A3 | 0.00068491308 | A4 | 1.5052232e-06 | A5 | 3.3140279e-06
RAD_HARD | LF5G15 | Stan | 1.58397 | 40.826549 | 0 | 3.23 | 0 | ? | ? | 0 | 2 | 2.3 | ? | 0.365 | 2.3254 | 9.1 | 0 | 0 | 0 | 0 | 0 | 0 | Schott | A0 | 2.4518795 | A1 | -0.0083405254 | A2 | 0.019086268 | A3 | 0.00054974761 | A4 | -4.9400678e-06 | A5 | 2.6097016e-06
RAD_HARD | LAK9G15 | Stan | 1.690636 | 54.740877 | 0 | 3.43 | 0 | ? | ? | 0 | 1.2 | 2.3 | ? | 0.365 | 2.3254 | 6.2 | 0 | 0 | 0 | 0 | 0 | 0 | Schott | A0 | 2.8061786 | A1 | -0.013901815 | A2 | 0.018566003 | A3 | 0.00038566003 | A4 | -8.9860095e-06 | A5 | 1.0563594e-06
RAD_HARD | K5G20 | Stan | 1.523439 | 56.753296 | 0.0015 | 2.6 | 0 | ? | ? | ? | ? | ? | ? | 0.365 | 2.3254 | 8.9 | 0 | 0 | 0 | 0 | 0 | 0 | Schott | A0 | 2.2859949 | A1 | -0.0082774312 | A2 | 0.012379218 | A3 | 0.00021815989 | A4 | 3.4567831e-07 | A5 | 4.6160576e-07
RAD_HARD | BK7G18 | Stan | 1.519747 | 63.653311 | 0.0006 | 2.52 | 0 | ? | ? | 0 | 1 | 2 | ? | 0.365 | 2.3254 | 7 | 0 | 0 | 0 | 0 | 0 | 0 | Schott | A0 | 2.2801838 | A1 | -0.010066273 | A2 | 0.010889844 | A3 | 0.00016359759 | A4 | -5.1283993e-07 | A5 | 2.6440349e-07
RPO | E-FDS1_MOLD | Stan | 1.912658 | 20.647419 | 1.880912 | 0 | 0.0282 | 3.94 | 0 | 11.1 | 1 | 2 | 1 | ? | ? | 0.25 | 1.55 | 6.3 | -7.0623e-07 | 0 | 0 | 0 | 0 | 0 | Schott | A0 | 3.46650745 | A1 | -0.0202617699 | A2 | 0.0533843287 | A3 | 0.00629834765 | A4 | -0.000572117101 | A5 | 7.34747837e-05 |  |  | 1.880912 | 0 |  | 1.886229 |  | 1.877723
RPO | S-NPH1_MOLD | Stan | 1.797892 | 22.463062 | 1.806235 | 22.27718 | 0.0261 | 3.29 | 4 | 10.5 | ? | ? | 1 | ? | 1 | 0.3 | 2.4 | 8.3 | -2.275e-06 | 0 | 0 | 0 | 0 | 0 | Sellmeier1 | K1 | 1.72039395 | L1 | 0.0137918186 | K2 | 0.35905958 | L2 | 0.0669088725 | K3 | 1.95245396 | L3 | 136.641902 |  |  | 1.806235 | 22.27718 |  | 1.825556 |  | 1.789365
RPO | SF57_MOLD | Stan | 1.84457 | 23.7525 | 1.816136 | 0 | 0.0123 | 5.51 | 3 | 2.5 | 2 | 5 | 52.3 | 2.3 | 4.3 | 0.37 | 2.5 | 8.3 | 7.26e-06 | 1.88e-08 | -5.14e-11 | 1.96e-06 | 1.79e-09 | 0.276 | Schott | A0 | 3.240155287 | A1 | -0.009571992651 | A2 | 0.04883185889 | A3 | 0.003148947643 | A4 | -0.0001774970599 | A5 | 2.889640871e-05 |  |  | 1.816136 | 0 |  | 1.818615 |  | 1.814542
RPO | FDS9_MOLD | Obso | 1.845058 | 23.781322 | 1.818849 | 0 | 0 | 1 | 0 | ? | ? | ? | ? | ? | ? | 0.46 | 1.1 | 0 | 0 | 0 | 0 | 0 | 0 | 0 | Schott | A0 | 3.25298133 | A1 | -0.01489599 | A2 | 0.0413434 | A3 | 0.00540956 | A4 | -0.000490511259 | A5 | 4.51034874e-05 |  |  | 1.818849 | 0 |  | 1.8224 |  | 1.816555
RPO | EKPC | Obso | 1.585936 | 30.119218 | 1.484932 | 0 | 0 | 0 | 0 | ? | ? | ? | ? | ? | ? | 0.334 | 2.325 | 0 | 0 | 0 | 0 | 0 | 0 | 0 | Schott | A0 | 2.1665838 | A1 | 0.11325275 | A2 | 0.25033244 | A3 | -0.085983038 | A4 | 0.015632264 | A5 | -0.0010525329 |  |  | 1.484932 | 0 |  | 1.410933 |  | 1.520452
RPO | L-TIM28_MOLD | Spec | 1.68403 | 30.856565 | 1.689269 | 30.61989 | 0.0074 | 2.88 | 3 | 3 | 1 | ? | 1 | ? | 1999 | 0.35 | 2.4 | 10.1 | -1.86e-06 | 0 | 0 | 0 | 0 | 0 | Sellmeier1 | K1 | 1.56554809 | L1 | 0.0126346935 | K2 | 0.176885637 | L2 | 0.0603406048 | K3 | 1.14661648 | L3 | 116.334311 |  |  | 1.689269 | 30.61989 |  | 1.701106 |  | 1.678595
RPO | H-ZLAF56_MOLD | Stan | 1.799999 | 33.017644 | 1.780174 | 0 | -0.0007 | 3.69 | 0 | ? | ? | ? | ? | ? | ? | 0.365 | 1.1 | 7.5 | 0 | 0 | 0 | 0 | 0 | 0 | Schott | A0 | 3.13237288 | A1 | -0.0132119823 | A2 | 0.0339851496 | A3 | 0.00184155673 | A4 | -0.000107740182 | A5 | 1.29364847e-05 |  |  | 1.780174 | 0 |  | 1.781536 |  | 1.779083
RPO | S-LAH60_MOLD | Obso | 1.827266 | 36.787075 | 1.832599 | 36.53827 | 0.012962 | 4.43 | 1 | 5 | ? | ? | 4.2 | 3 | 1 | 0.365 | 2.325 | 5.6 | -3.93e-07 | 1.2e-08 | -3.29e-11 | 8.13e-07 | 1.17e-09 | 0.284 | Sellmeier1 | K1 | 1.08334791 | L1 | 2.38405685e-11 | K2 | 1.1529996 | L2 | 0.0294633109 | K3 | 2.47494795 | L3 | 170.254264 |  |  | 1.832599 | 36.53827 |  | 1.844469 |  | 1.821682
RPO | H-ZLAF53_MOLD | Stan | 1.8292 | 36.952953 | 1.810531 | 0 | -0.0039 | 4.55 | 0 | ? | ? | ? | ? | ? | ? | 0.365 | 1.1 | 6.3 | 0 | 0 | 0 | 0 | 0 | 0 | Schott | A0 | 3.24453775 | A1 | -0.0153351622 | A2 | 0.0330644118 | A3 | 0.0014056192 | A4 | -5.51574923e-05 | A5 | 7.11912475e-06 |  |  | 1.810531 | 0 |  | 1.811535 |  | 1.809573
RPO | D-ZLAF52A_MOLD | Stan | 1.801201 | 40.631273 | 1.78916 | 0 | 0 | 1 | 0 | ? | ? | ? | ? | ? | ? | 0.365 | 1.1 | 0 | 0 | 0 | 0 | 0 | 0 | 0 | Schott | A0 | 3.18012111 | A1 | -0.0305336243 | A2 | 0.0150556955 | A3 | 0.00519177551 | A4 | -0.000615002878 | A5 | 3.57892588e-05 |  |  | 1.78916 | 0 |  | 1.792148 |  | 1.786806
RPO | H-ZLAF52_MOLD | Stan | 1.801298 | 40.704676 | 1.784675 | 0 | -0.0055 | 4.47 | 0 | ? | ? | ? | ? | ? | ? | 0.365 | 1.1 | 6.2 | 0 | 0 | 0 | 0 | 0 | 0 | Schott | A0 | 3.15651187 | A1 | -0.0148252255 | A2 | 0.0294604452 | A3 | 0.000981264712 | A4 | -2.29185364e-05 | A5 | 3.79523742e-06 |  |  | 1.784675 | 0 |  | 1.785422 |  | 1.783869
RPO | K-VC89_MOLD | Stan | 1.804597 | 40.712764 | 1.785769 | 0 | 0 | 1 | 0 | ? | ? | ? | ? | ? | ? | 0.27 | 2 | 0 | 0 | 0 | 0 | 0 | 0 | 0 | Schott | A0 | 3.156483328 | A1 | -0.008569421184 | A2 | 0.03656210778 | A3 | -0.0008804961946 | A4 | 0.0002065655345 | A5 | -7.019901337e-06 |  |  | 1.785769 | 0 |  | 1.785679 |  | 1.78559
RPO | H-ZLAF55_MOLD | Stan | 1.83 | 42.726836 | 1.812426 | 0 | -0.0082 | 4.95 | 0 | ? | ? | ? | ? | ? | ? | 0.365 | 1.1 | 6.6 | 0 | 0 | 0 | 0 | 0 | 0 | Schott | A0 | 3.25484318 | A1 | -0.0128524549 | A2 | 0.0333590798 | A3 | -6.78562065e-05 | A4 | 0.000111853849 | A5 | -4.03704375e-06 |  |  | 1.812426 | 0 |  | 1.812628 |  | 1.811967
RPO | N-LAF2_MOLD | Stan | 1.738772 | 44.536828 | 1.742715 | 44.26043 | -0.0027 | 4.295 | 2 | 3.5 | 2 | 3 | 52.2 | 1 | 2.2 | 0.35 | 2.5 | 8.06 | -3.64e-06 | 9.2e-09 | -6e-12 | 6.43e-07 | 6.11e-10 | 0.22 | Sellmeier1 | K1 | 1.79419393 | L1 | 0.0102626245 | K2 | 0.155056926 | L2 | 0.044352647 | K3 | 1.09019471 | L3 | 100.731467 |  |  | 1.742715 | 44.26043 |  | 1.75139 |  | 1.734609
RPO | TAF3_MOLD | Stan | 1.7998 | 46.24814 | 1.784364 | 0 | -0.0067 | 4.65 | 0 | 16.3 | 1 | 2 | 3 | ? | ? | 0.25 | 1.55 | 6.3 | 3.8238e-06 | 0 | 0 | 0 | 0 | 0 | Schott | A0 | 3.15871089 | A1 | -0.0140753606 | A2 | 0.0287918139 | A3 | 3.34879169e-05 | A4 | 8.0245017e-05 | A5 | -2.88900113e-06 |  |  | 1.784364 | 0 |  | 1.784626 |  | 1.783849
RPO | H-ZLAF50B_MOLD | Stan | 1.7987 | 46.268881 | 1.783907 | 0 | -0.0093 | 4.72 | 0 | ? | ? | ? | ? | ? | ? | 0.365 | 1.1 | 6.3 | 0 | 0 | 0 | 0 | 0 | 0 | Schott | A0 | 3.15783794 | A1 | -0.0153043586 | A2 | 0.0266112335 | A3 | 0.000705929142 | A4 | -1.54365564e-05 | A5 | 1.94771335e-06 |  |  | 1.783907 | 0 |  | 1.784485 |  | 1.783195
RPO | L-LAM60_MOLD | Stan | 1.738585 | 48.990757 | 1.742175 | 48.73924 | -0.0088 | 4.2 | 4 | 19.5 | ? | ? | 51.2 | 4 | 2 | 0.31 | 2.4 | 7.4 | 0 | 0 | 0 | 0 | 0 | 0 | Sellmeier1 | K1 | 1.108755708 | L1 | 0.01936029572 | K2 | 0.8475056475 | L2 | 0.002000002086 | K3 | 1.354896422 | L3 | 106.7885088 | Low Softening Temperature |  | 1.742175 | 48.73924 |  | 1.749992 |  | 1.734765
RPO | TAF1_MOLD | Stan | 1.767 | 49.270913 | 1.753712 | 0 | -0.0086 | 4.28 | 0 | 11.6 | 1 | 2 | 3 | ? | ? | 0.25 | 1.55 | 5.9 | 5.4401e-06 | 0 | 0 | 0 | 0 | 0 | Schott | A0 | 3.05438324 | A1 | -0.0154525436 | A2 | 0.0235532812 | A3 | 0.0006611972 | A4 | -2.8277377e-05 | A5 | 2.20316121e-06 |  |  | 1.753712 | 0 |  | 1.754279 |  | 1.753008
RPO | TAC4_MOLD | Pref | 1.728999 | 50.70639 | 1.716058 | 0 | -0.0064 | 4.06 | 0 | 8.1 | 1 | 3 | 4 | ? | ? | 0.25 | 1.55 | 5.2 | 9.2955e-06 | 0 | 0 | 0 | 0 | 0 | Schott | A0 | 2.9254352 | A1 | -0.0132275531 | A2 | 0.0234911825 | A3 | -0.000163595621 | A4 | 9.21331502e-05 | A5 | -4.84866833e-06 |  |  | 1.716058 | 0 |  | 1.716154 |  | 1.71564
RPO | H-LAK54_MOLD | Stan | 1.728497 | 51.102214 | 1.716473 | 0 | -0.0098 | 4.01 | 0 | ? | ? | ? | ? | ? | ? | 0.365 | 1.692 | 5.4 | 0 | 0 | 0 | 0 | 0 | 0 | Schott | A0 | 2.9277611 | A1 | -0.0147660748 | A2 | 0.0206867604 | A3 | 0.000708735021 | A4 | -4.16441993e-05 | A5 | 2.58153901e-06 |  |  | 1.716473 | 0 |  | 1.717048 |  | 1.715774
RPO | D-LAK6_MOLD | Stan | 1.689442 | 52.830176 | 1.67908 | 0 | 0 | 1 | 0 | ? | ? | ? | ? | ? | ? | 0.365 | 1.1 | 0 | 0 | 0 | 0 | 0 | 0 | 0 | Schott | A0 | 2.80532992 | A1 | -0.0177972005 | A2 | 0.0169077957 | A3 | 0.000786545091 | A4 | -2.23253554e-05 | A5 | -5.36623399e-08 |  |  | 1.67908 | 0 |  | 1.679617 |  | 1.678281
RPO | S-LAL13_MOLD | Stan | 1.688895 | 52.855414 | 1.692001 | 52.61716 | -0.0081 | 3.6 | 1 | 3 | ? | ? | 52 | ? | 3 | 0.3 | 2.4 | 5.7 | 7.171e-06 | 0 | 0 | 0 | 0 | 0 | Sellmeier1 | K1 | 1.15067264 | L1 | 0.0167483199 | K2 | 0.646991168 | L2 | 0.000278647233 | K3 | 1.32830643 | L3 | 102.511518 |  |  | 1.692001 | 52.61716 |  | 1.698723 |  | 1.685572
RPO | S-LAL18_MOLD | Stan | 1.723761 | 54.273851 | 1.72694 | 54.0498 | -0.0086 | 4.18 | 1 | 7.5 | ? | ? | 51.2 | ? | 2 | 0.3 | 2.4 | 5.9 | 4.566e-06 | 0 | 0 | 0 | 0 | 0 | Sellmeier1 | K1 | 0.66506272 | L1 | 0.00101735308 | K2 | 1.24938061 | L2 | 0.0157988109 | K3 | 1.31025811 | L3 | 91.274655 |  |  | 1.72694 | 54.0498 |  | 1.733799 |  | 1.72035
RPO | S-LAL12_MOLD | Stan | 1.673298 | 54.966722 | 1.676218 | 54.70487 | -0.0047 | 4.01 | 1 | 2.5 | ? | ? | 53 | ? | 4.2 | 0.3 | 2.4 | 7.2 | -7.683e-07 | 0 | 0 | 0 | 0 | 0 | Sellmeier1 | K1 | 0.609918184 | L1 | 0.000533113491 | K2 | 1.13827825 | L2 | 0.015815259 | K3 | 1.20182489 | L3 | 107.73823 |  |  | 1.676218 | 54.70487 |  | 1.682537 |  | 1.670176
RPO | VC78_MOLD | Obso | 1.66547 | 55.117971 | 1.654872 | 0 | -0.0088 | 3.44 | 0 | ? | 2 | ? | 4 | ? | ? | 0.2 | 1.135 | 0 | 0 | 0 | 0 | 0 | 0 | 0 | Schott | A0 | 2.72315491 | A1 | -0.011795786 | A2 | 0.0182393739 | A3 | 0.000179456538 | A4 | 1.67443241e-05 | A5 | -5.29694392e-07 |  |  | 1.654872 | 0 |  | 1.655169 |  | 1.654393
RPO | D-LAK70_MOLD | Obso | 1.665254 | 55.135587 | 1.649718 | 0 | 0 | 1 | 0 | ? | ? | ? | ? | ? | ? | 0.365 | 1.1 | 0 | 0 | 0 | 0 | 0 | 0 | 0 | Schott | A0 | 2.6962639 | A1 | 0.00638424925 | A2 | 0.0324462812 | A3 | -0.00344923153 | A4 | 0.000451981089 | A5 | -2.02364943e-05 |  |  | 1.649718 | 0 |  | 1.648194 |  | 1.650752
RPO | VC78 | Obso | 1.669096 | 55.418322 | 1.658498 | 0 | -0.0088 | 3.44 | 0 | ? | 2 | ? | 4 | ? | ? | 0.27 | 2 | 0 | 0 | 0 | 0 | 0 | 0 | 0 | Schott | A0 | 2.735136 | A1 | -0.01182207 | A2 | 0.01827911 | A3 | 0.0001798584 | A4 | 1.677301e-05 | A5 | -5.307061e-07 |  |  | 1.658498 | 0 |  | 1.658795 |  | 1.658019
RPO | D-LAK70 | Obso | 1.669104 | 55.454671 | 1.653568 | 0 | 0 | 1 | 0 | ? | ? | ? | ? | ? | ? | 0.365 | 1.1 | 0 | 0 | 0 | 0 | 0 | 0 | 0 | Schott | A0 | 2.70892374 | A1 | 0.00639831933 | A2 | 0.0325213777 | A3 | -0.00345719463 | A4 | 0.000453015557 | A5 | -2.02829394e-05 |  |  | 1.653568 | 0 |  | 1.652044 |  | 1.654602
RPO | N-LAK22_MOLD | Stan | 1.646725 | 55.510774 | 1.649502 | 55.2454 | -0.0031 | 3.768 | 3 | 3.5 | 2 | 2 | 51.2 | 1 | 2.3 | 0.31 | 2.5 | 6.6 | 1.36e-06 | 1.49e-08 | -1.29e-11 | 3.41e-07 | 2.09e-10 | 0.262 | Sellmeier1 | K1 | 0.629412843 | L1 | 0.00132678736 | K2 | 1.03372876 | L2 | 0.0158399692 | K3 | 1.0775735 | L3 | 104.339117 |  |  | 1.649502 | 55.2454 |  | 1.655512 |  | 1.643756
RPO | K-VC79_MOLD | Stan | 1.605145 | 57.304584 | 1.596081 | 0 | -0.0076 | 3.09 | 0 | ? | 2 | ? | 4 | ? | ? | 0.27 | 2 | 0 | 0 | 0 | 0 | 0 | 0 | 0 | Schott | A0 | 2.534883491 | A1 | -0.01093481644 | A2 | 0.01483039411 | A3 | 0.0003095841104 | A4 | -9.025669048e-06 | A5 | 6.707866289e-07 |  |  | 1.596081 | 0 |  | 1.596436 |  | 1.595587
RPO | P-SK57_MOLD | Stan | 1.584061 | 58.956575 | 1.576084 | 0 | -0.0024 | 3.012 | 3 | ? | 4 | 3 | 52.3 | 2 | 3 | 0.31 | 2.5 | 7.23 | 2.6e-06 | 9.4e-09 | -2.3e-11 | 4.9e-07 | 5.96e-10 | 0.178 | Schott | A0 | 2.473063668 | A1 | -0.01117810562 | A2 | 0.01209876935 | A3 | 0.0007748745456 | A4 | -7.12908019e-05 | A5 | 3.290007747e-06 |  |  | 1.576084 | 0 |  | 1.576634 |  | 1.575466
RPO | K-CSK120_MOLD | Stan | 1.5833 | 59.191064 | 1.573375 | 0 | -0.0059 | 3 | 0 | ? | 2 | ? | 4 | ? | ? | 0.27 | 2 | 0 | 0 | 0 | 0 | 0 | 0 | 0 | Schott | A0 | 2.462205306 | A1 | -0.007402005673 | A2 | 0.01806043171 | A3 | -0.001017272649 | A4 | 0.0001624358258 | A5 | -7.641622271e-06 |  |  | 1.573375 | 0 |  | 1.573052 |  | 1.57335
RPO | BSM16C_MOLD | Stan | 1.61481 | 59.71032 | 1.606201 | 0 | -0.0014 | 3.57 | 5 | 3 | ? | ? | 52.2 | ? | 3.2 | 0.3 | 2.4 | 6.3 | 2.256e-06 | 0 | 0 | 0 | 0 | 0 | Schott | A0 | 2.56787068 | A1 | -0.01138582621 | A2 | 0.01387681972 | A3 | 0.0005015765279 | A4 | -3.592774947e-05 | A5 | 1.983667247e-06 |  |  | 1.606201 | 0 |  | 1.606651 |  | 1.605645
RPO | BACD14_MOLD | Stan | 1.598511 | 60.231575 | 1.590556 | 0 | 0.002 | 3.43 | 0 | 2.7 | 3 | 5 | 4 | ? | ? | 0.25 | 1.55 | 6 | 1.2212e-06 | 0 | 0 | 0 | 0 | 0 | Schott | A0 | 2.51890371 | A1 | -0.0118689364 | A2 | 0.0122214182 | A3 | 0.000789633586 | A4 | -7.71764413e-05 | A5 | 3.98293393e-06 |  |  | 1.590556 | 0 |  | 1.591156 |  | 1.589904
RPO | N-SK5_MOLD | Stan | 1.58393 | 60.726008 | 1.586224 | 60.48311 | -0.0007 | 3.3 | 2 | 1.5 | 3 | 1 | 4.4 | 2 | 1.3 | 0.3 | 2.5 | 5.5 | 3.5e-06 | 1.22e-08 | 6.38e-11 | 2.46e-07 | -3.34e-11 | 0.278 | Sellmeier1 | K1 | 0.982325914 | L1 | 0.00533315206 | K2 | 0.488744522 | L2 | 0.0173212991 | K3 | 0.984484296 | L3 | 98.3938446 |  |  | 1.586224 | 60.48311 |  | 1.591154 |  | 1.581461
RPO | D-K59_MOLD | Stan | 1.514796 | 63.09874 | 1.508282 | 0 | 0 | 2.41 | 0 | ? | ? | ? | ? | ? | ? | 0.365 | 1.1 | 7.5 | 0 | 0 | 0 | 0 | 0 | 0 | Schott | A0 | 2.26619651 | A1 | -0.0100434033 | A2 | 0.00963297006 | A3 | 0.000714825442 | A4 | -0.000102309298 | A5 | 6.58788276e-06 |  |  | 1.508282 | 0 |  | 1.508983 |  | 1.507653
RPO | N-BK7_MOLD | Stan | 1.512595 | 63.648436 | 1.514517 | 63.43985 | -0.0009 | 2.51 | 1 | 1 | 2 | 0 | 1 | 2 | 2.3 | 0.3 | 2.5 | 7.1 | 1.86e-06 | 1.31e-08 | -1.37e-11 | 4.34e-07 | 6.27e-10 | 0.17 | Sellmeier1 | K1 | 0.780178416 | L1 | 0.0133285338 | K2 | 0.478659702 | L2 | 0.000830413318 | K3 | 1.04547946 | L3 | 107.124175 |  |  | 1.514517 | 63.43985 |  | 1.518625 |  | 1.510515
RPO | N-FK5_MOLD | Stan | 1.48439 | 69.958041 | 1.486044 | 69.77842 | 0.0036 | 2.45 | 1 | 2 | 2 | 1 | 4 | 2 | 2.3 | 0.3 | 2.5 | 9.2 | -7.24e-06 | 1.58e-08 | -9.51e-12 | 3.51e-07 | 4.61e-10 | 0.156 | Sellmeier1 | K1 | 0.339383535 | L1 | 0.0150237221 | K2 | 0.839911284 | L2 | 0.00482102014 | K3 | 0.909090481 | L3 | 97.8824387 |  |  | 1.486044 | 69.77842 |  | 1.489556 |  | 1.48259
RPO | N-FK51_MOLD | Spec | 1.484658 | 84.146056 | 1.486034 | 83.74879 | 0.0342 | 3.66 | 4 | 18 | 2 | 0 | 52.3 | 2.2 | 4.3 | 0.29 | 2.5 | 13.3 | -1.83e-05 | -7.89e-09 | -1.63e-12 | 3.74e-07 | 3.46e-10 | 0.15 | Sellmeier1 | K1 | 0.402845603 | L1 | 0.000358331487 | K2 | 0.779722736 | L2 | 0.00992579562 | K3 | 0.953460338 | L3 | 177.526238 |  |  | 1.486034 | 83.74879 |  | 1.48898 |  | 1.483177
RPO | IG2 | Stan |  |  | 938.8532 | 0 | 0 | 4.41 | 0 | ? | ? | ? | ? | ? | ? | 3 | 12 | 12.1 | 5.72e-05 | 0 | 0 | 0 | 0 | 0 | Schott | A0 | 6.37933507 | A1 | -0.00111513063 | A2 | -4.78062765 | A3 | 144.905769 | A4 | -1731.6457 | A5 | 7119.30411 | From Vitron data sheet |  | 938.8532 | 0 |  | 1579.513 |  | 480.9924
RPO | IG4 | Stan |  |  | 981.0028 | 0 | 0 | 4.47 | 0 | ? | ? | ? | ? | ? | ? | 3 | 12 | 20.4 | 3.24e-05 | 0 | 0 | 0 | 0 | 0 | Schott | A0 | 6.91189161 | A1 | -0.000787956404 | A2 | -4.22296071 | A3 | 142.900646 | A4 | -1812.32748 | A5 | 7766.33028 | From Vitron data sheet |  | 981.0028 | 0 |  | 1650.146 |  | 502.7828
RPO | IG5 | Stan |  |  | 728.6838 | 0 | 0 | 4.66 | 0 | ? | ? | ? | ? | ? | ? | 3 | 12 | 14 | 8.2e-05 | 0 | 0 | 0 | 0 | 0 | Schott | A0 | 6.92709255 | A1 | -0.00120658749 | A2 | -3.58858859 | A3 | 103.314022 | A4 | -1124.75323 | A5 | 4295.46144 | From Vitron data sheet |  | 728.6838 | 0 |  | 1226.315 |  | 373.0464
RPO | IG6 | Stan |  |  | #NUM! | 0 | 0 | 4.63 | 0 | ? | ? | ? | ? | ? | ? | 3 | 12 | 20.7 | 3.39e-05 | 0 | 0 | 0 | 0 | 0 | Schott | A0 | 7.74508077 | A1 | -0.000557064219 | A2 | 3.2517883 | A3 | -78.7663982 | A4 | 988.437047 | A5 | -4179.30731 | From Vitron data sheet |  | #NUM! | 0 |  | #NUM! |  | #NUM!
SABIC_THERMO_OPTICAL_POLYMERS | EXTEM_XH1015 | Stan | 1.65686 | 20.558806 | -0.0306 | 1.31 | -1 | ? | ? | ? | ? | ? | ? | 0.4 | 1.6 | 55 | -0.000272 | 1.56e-06 | -8.2e-09 | -0.000126 | 3e-06 | 0 | Sellmeier1 | K1 | 0.62956 | L1 | 0.029452 | K2 | -0.028644 | L2 | 0.066745 | K3 | 0.99923 | L3 | 0.029449 | IR transparent high heat resin with Tg of 267°C.Thermal index variation valid between 0.7-1.6 um and between 30 and 120 °C.
SABIC_THERMO_OPTICAL_POLYMERS | ULTEM_1010 | Stan | 1.66126 | 20.977333 | -0.0435 | 1.27 | -1 | ? | ? | ? | ? | ? | ? | 0.4 | 1.6 | 55 | -0.000174 | 2.46e-07 | -3.35e-09 | -5.56e-05 | 6.62e-07 | 0 | Sellmeier1 | K1 | 0.77291 | L1 | 0.029205 | K2 | 0.87094 | L2 | 0.02908 | K3 | -0.028123 | L3 | 0.072528 | IR transparent high heat resin with Tg of 217°C. Thermal index variation valid between 0.5-1.6 um and between 30 and 120 °C.
SABIC_THERMO_OPTICAL_POLYMERS | LEXAN_CXT17 | Stan | 1.602065 | 28.1211 | -0.0342 | 1.21 | -1 | ? | ? | ? | ? | ? | ? | 0.4 | 1.6 | 65 | -0.00022 | 7.51e-07 | -5.6e-09 | -7.32e-05 | 9.69e-07 | 0 | Sellmeier1 | K1 | 0.59903 | L1 | 0.020734 | K2 | 0.17495 | L2 | 0.021135 | K3 | 0.69642 | L3 | 0.02162 | High heat polycarbonate copolymer resin with vicat of 170°C. Thermal index variation valid between 0.5-1.6 um and between 23 and 140°C.
SABIC_THERMO_OPTICAL_POLYMERS | LEXAN_CXT19 | Stan | 1.605171 | 29.301292 | -0.0723 | 1.22 | -1 | ? | ? | ? | 0 | 1 | ? | 0.4 | 1.6 | 65 | -0.000194 | 3.87e-07 | 3.98e-09 | 7.46e-05 | -1.59e-06 | 0 | Sellmeier1 | K1 | 0.83301 | L1 | 0.021301 | K2 | 0.67356 | L2 | 0.022028 | K3 | -0.024393 | L3 | 0.07076 | High heat polycarbonate copolymer resin with vicat of 190°C. Thermal index variation valid between 0.5-1.6 um and between 23 and 140°C.
SCHOTT | SF59 | Obso | 1.952497 | 20.363706 | 1.963489 | 20.20667 | 0.0217 | 6.26 | 0 | 19.5 | 4 | 5 | 53.3 | 3.3 | 4.3 | 0.334 | 2.325 | 9.8 | 6.67e-06 | 1.59e-08 | -7.12e-11 | 2.51e-06 | 2.49e-09 | 0.289 | Sellmeier1 | K1 | 2.05775824 | L1 | 0.0167799599 | K2 | 0.528644661 | L2 | 0.0655335804 | K3 | 1.00043574 | L3 | 110.002549 |  |  | 1.963489 | 20.20667 |  | 1.988993 |  | 1.941312
SCHOTT | N-SF66 | Pref | 1.92286 | 20.879747 | 1.933226 | 20.70272 | 0.0307 | 3.996 | 0 | 3.1 | 1 | 0 | 1 | 1 | 1 | 0.39 | 2.5 | 5.9 | -4.3e-06 | 1.15e-08 | 4.31e-11 | 9.62e-07 | 1.62e-09 | 0.322 | Sellmeier1 | K1 | 2.0245976 | L1 | 0.0147053225 | K2 | 0.470187196 | L2 | 0.0692998276 | K3 | 2.59970433 | L3 | 161.817601 |  |  | 1.933226 | 20.70272 |  | 1.957392 |  | 1.912315
SCHOTT | SF66 | Obso | 1.922859 | 20.884554 | 1.933249 | 20.72461 | 0.0197 | 6.025 | 0 | 0 | 2 | 5 | 53.4 | 2.3 | 4.2 | 0.39 | 2.5 | 9.01 | 0 | 0 | 0 | 0 | 0 | 0 | Sellmeier1 | K1 | 2.07842233 | L1 | 0.0180875134 | K2 | 0.407120032 | L2 | 0.0679493572 | K3 | 1.76711292 | L3 | 215.266127 | was replaced by N-SF66 |  | 1.933249 | 20.72461 |  | 1.9573 |  | 1.912269
SCHOTT | P-SF68 | Pref | 2.0052 | 21.000006 | 2.016431 | 20.81708 | 0.0308 | 6.194 | 0 | 0 | 1 | 5 | 53.3 | 2.3 | 2.3 | 0.42 | 2.5 | 8.43 | 1.55e-05 | 2.3e-08 | -3.46e-11 | 2.76e-06 | 2.93e-09 | 0.297 | Sellmeier1 | K1 | 2.3330067 | L1 | 0.0168838419 | K2 | 0.452961396 | L2 | 0.0716086325 | K3 | 1.25172339 | L3 | 118.707479 | suitable for precision molding |  | 2.016431 | 20.81708 |  | 2.042622 |  | 1.993795
SCHOTT | P-SF67 | Spec | 1.9068 | 21.399993 | 1.916749 | 21.22513 | 0.0256 | 4.236 | 0 | 0 | 1 | 0 | 1 | 1.3 | 1 | 0.39 | 2.5 | 6.23 | 4.82e-07 | 1.15e-08 | -9.95e-12 | 1.15e-06 | 1.65e-09 | 0.315 | Sellmeier1 | K1 | 1.97464225 | L1 | 0.0145772324 | K2 | 0.467095921 | L2 | 0.0669790359 | K3 | 2.43154209 | L3 | 157.444895 | inquiry glass suitable for precision molding |  | 1.916749 | 21.22513 |  | 1.939847 |  | 1.896655
SCHOTT | SF58 | Obso | 1.917613 | 21.51112 | 1.927647 | 21.34403 | 0.018 | 5.95 | 0 | ? | ? | ? | ? | ? | ? | 0.334 | 2.325 | 9 | 4.98e-06 | 1.68e-08 | -4.44e-11 | 2.37e-06 | 2.39e-09 | 0.28 | Sellmeier1 | K1 | 1.92184332 | L1 | 0.0149262604 | K2 | 0.552191937 | L2 | 0.0614139252 | K3 | 1.11643502 | L3 | 123.450367 |  |  | 1.927647 | 21.34403 |  | 1.95084 |  | 1.907378
SCHOTT | SFL57 | Spec | 1.846663 | 23.622631 | 1.855097 | 23.4338 | 0.0177 | 3.55 | 0 | 0 | 1 | 0 | 1.3 | 1 | 1.3 | 0.39 | 2.5 | 8.7 | -3.63e-06 | 8.61e-09 | -9.98e-12 | 1.1e-06 | 1.69e-09 | 0.293 | Sellmeier1 | K1 | 1.88742326 | L1 | 0.0145939341 | K2 | 0.360534025 | L2 | 0.0648198946 | K3 | 2.26189313 | L3 | 176.062211 | inquiry glass |  | 1.855097 | 23.4338 |  | 1.874509 |  | 1.838019
SCHOTT | N-SF57 | Pref | 1.84666 | 23.779912 | 1.855038 | 23.58861 | 0.0178 | 3.533 | 0 | 3.2 | 1 | 0 | 1 | 1 | 1 | 0.37 | 2.5 | 8.46 | -4.51e-06 | 8.73e-09 | -1.64e-11 | 1.07e-06 | 1.57e-09 | 0.295 | Sellmeier1 | K1 | 1.87543831 | L1 | 0.0141749518 | K2 | 0.37375749 | L2 | 0.0640509927 | K3 | 2.30001797 | L3 | 177.389795 |  |  | 1.855038 | 23.58861 |  | 1.87432 |  | 1.838073
SCHOTT | N-SF57HT | Pref | 1.84666 | 23.779912 | 1.855038 | 23.58861 | 0.0178 | 3.533 | 0 | 0 | 1 | 0 | 1 | 1 | 1 | 0.37 | 2.5 | 8.46 | -4.51e-06 | 8.73e-09 | -1.64e-11 | 1.07e-06 | 1.57e-09 | 0.295 | Sellmeier1 | K1 | 1.87543831 | L1 | 0.0141749518 | K2 | 0.37375749 | L2 | 0.0640509927 | K3 | 2.30001797 | L3 | 177.389795 |  |  | 1.855038 | 23.58861 |  | 1.87432 |  | 1.838073
SCHOTT | N-SF57HTULTRA | Pref | 1.84666 | 23.779912 | 1.855038 | 23.58861 | 0.0178 | 3.533 | 0 | 0 | 1 | 0 | 1 | 1 | 1 | 0.37 | 2.5 | 8.46 | -4.51e-06 | 8.73e-09 | -1.64e-11 | 1.07e-06 | 1.57e-09 | 0.295 | Sellmeier1 | K1 | 1.87543831 | L1 | 0.0141749518 | K2 | 0.37375749 | L2 | 0.0640509927 | K3 | 2.30001797 | L3 | 177.389795 |  |  | 1.855038 | 23.58861 |  | 1.87432 |  | 1.838073
SCHOTT | SF57 | Pref | 1.846663 | 23.82558 | 1.855037 | 23.64121 | 0.0123 | 5.51 | 0 | 2.6 | 2 | 5 | 52.3 | 2.3 | 4.3 | 0.37 | 2.5 | 8.3 | 7.26e-06 | 1.88e-08 | -5.14e-11 | 1.96e-06 | 1.79e-09 | 0.276 | Sellmeier1 | K1 | 1.81651371 | L1 | 0.0143704198 | K2 | 0.428893641 | L2 | 0.0592801172 | K3 | 1.07186278 | L3 | 121.419942 | lead containing glass type. suitable for precision molding |  | 1.855037 | 23.64121 |  | 1.874246 |  | 1.838079
SCHOTT | SF57HT | Obso | 1.846663 | 23.82558 | 1.855037 | 23.64121 | 0.0123 | 5.51 | 0 | ? | 2 | 5 | 52.3 | 2.3 | 4.3 | 0.37 | 2.5 | 8.3 | 7.26e-06 | 1.88e-08 | -5.14e-11 | 1.96e-06 | 1.79e-09 | 0.276 | Sellmeier1 | K1 | 1.81651371 | L1 | 0.0143704198 | K2 | 0.428893641 | L2 | 0.0592801172 | K3 | 1.07186278 | L3 | 121.419942 |  |  | 1.855037 | 23.64121 |  | 1.874246 |  | 1.838079
SCHOTT | SF57HTULTRA | Pref | 1.846663 | 23.82558 | 1.855037 | 23.64121 | 0.0123 | 5.51 | 0 | 0 | 2 | 5 | 52.3 | 2.3 | 4.3 | 0.37 | 2.5 | 8.3 | 7.26e-06 | 1.88e-08 | -5.14e-11 | 1.96e-06 | 1.79e-09 | 0.276 | Sellmeier1 | K1 | 1.81651371 | L1 | 0.0143704198 | K2 | 0.428893641 | L2 | 0.0592801172 | K3 | 1.07186278 | L3 | 121.419942 | lead containing glass type. suitable for precision molding. step 0.5 available |  | 1.855037 | 23.64121 |  | 1.874246 |  | 1.838079
SCHOTT | SF6G05 | Spec | 1.809057 | 25.271255 | 1.816607 | 25.07203 | 0.108 | 5.2 | 0 | 0 | 4 | 3 | 51.3 | 2.3 | 3.3 | 0.46 | 2.5 | 7.8 | 6.9e-06 | 1.76e-08 | -3.17e-11 | 1.89e-06 | 1.5e-09 | 0.256 | Sellmeier1 | K1 | 1.62113942 | L1 | 0.0113478992 | K2 | 0.506586092 | L2 | 0.0535840223 | K3 | 10.4032298 | L3 | 1118.83658 | inquiry glass |  | 1.816607 | 25.07203 |  | 1.833875 |  | 1.801305
SCHOTT | N-SF6 | Pref | 1.80518 | 25.359729 | 1.81266 | 25.15612 | 0.0146 | 3.369 | 0 | 3.4 | 1 | 0 | 2 | 1 | 1 | 0.37 | 2.5 | 9.03 | -4.93e-06 | 7.02e-09 | -2.4e-11 | 9.84e-07 | 1.54e-09 | 0.29 | Sellmeier1 | K1 | 1.77931763 | L1 | 0.0133714182 | K2 | 0.338149866 | L2 | 0.0617533621 | K3 | 2.08734474 | L3 | 174.01759 |  |  | 1.81266 | 25.15612 |  | 1.829797 |  | 1.797493
SCHOTT | N-SF6HT | Pref | 1.80518 | 25.359729 | 1.81266 | 25.15612 | 0.0146 | 3.369 | 0 | 0 | 1 | 0 | 2 | 1 | 1 | 0.37 | 2.5 | 9.03 | -4.93e-06 | 7.02e-09 | -2.4e-11 | 9.84e-07 | 1.54e-09 | 0.29 | Sellmeier1 | K1 | 1.77931763 | L1 | 0.0133714182 | K2 | 0.338149866 | L2 | 0.0617533621 | K3 | 2.08734474 | L3 | 174.01759 |  |  | 1.81266 | 25.15612 |  | 1.829797 |  | 1.797493
SCHOTT | N-SF6HTULTRA | Pref | 1.80518 | 25.359729 | 1.81266 | 25.15612 | 0.0146 | 3.369 | 0 | 0 | 1 | 0 | 2 | 1 | 1 | 0.37 | 2.5 | 9.03 | -4.93e-06 | 7.02e-09 | -2.4e-11 | 9.84e-07 | 1.54e-09 | 0.29 | Sellmeier1 | K1 | 1.77931763 | L1 | 0.0133714182 | K2 | 0.338149866 | L2 | 0.0617533621 | K3 | 2.08734474 | L3 | 174.01759 |  |  | 1.81266 | 25.15612 |  | 1.829797 |  | 1.797493
SCHOTT | SFL6 | Spec | 1.805182 | 25.393895 | 1.812652 | 25.18972 | 0.0148 | 3.37 | 0 | 0 | 1 | 0 | 2 | 1 | 1 | 0.37 | 2.325 | 9 | -5.26e-06 | 7.41e-09 | -1.89e-11 | 1.02e-06 | 1.62e-09 | 0.288 | Sellmeier1 | K1 | 1.78922056 | L1 | 0.0135163537 | K2 | 0.328427448 | L2 | 0.0622729599 | K3 | 2.01639441 | L3 | 168.014713 | inquiry glass |  | 1.812652 | 25.18972 |  | 1.829766 |  | 1.797505
SCHOTT | SF6 | Pref | 1.805182 | 25.432015 | 1.81265 | 25.23602 | 0.0092 | 5.18 | 0 | 1.9 | 2 | 3 | 51.3 | 2.3 | 3.3 | 0.365 | 2.5 | 8.1 | 6.69e-06 | 1.78e-08 | -3.36e-11 | 1.77e-06 | 1.7e-09 | 0.269 | Sellmeier1 | K1 | 1.72448482 | L1 | 0.0134871947 | K2 | 0.390104889 | L2 | 0.0569318095 | K3 | 1.04572858 | L3 | 118.557185 | lead containing glass type |  | 1.81265 | 25.23602 |  | 1.829705 |  | 1.797503
SCHOTT | N-SF11 | Pref | 1.78472 | 25.679998 | 1.791918 | 25.47266 | 0.015 | 3.224 | 0 | 2.2 | 1 | 0 | 1 | 1 | 1 | 0.37 | 2.5 | 8.52 | -3.56e-06 | 9.2e-09 | -2.1e-11 | 9.65e-07 | 1.44e-09 | 0.294 | Sellmeier1 | K1 | 1.73759695 | L1 | 0.013188707 | K2 | 0.313747346 | L2 | 0.0623068142 | K3 | 1.89878101 | L3 | 155.23629 |  |  | 1.791918 | 25.47266 |  | 1.808406 |  | 1.777317
SCHOTT | SF11 | Pref | 1.78472 | 25.756635 | 1.7919 | 25.54674 | 0.0142 | 4.74 | 0 | 1.7 | 1 | 0 | 1 | 1.2 | 1 | 0.39 | 2.5 | 6.1 | 1.12e-05 | 1.81e-08 | -5.03e-11 | 1.46e-06 | 1.58e-09 | 0.282 | Sellmeier1 | K1 | 1.73848403 | L1 | 0.0136068604 | K2 | 0.311168974 | L2 | 0.0615960463 | K3 | 1.17490871 | L3 | 121.922711 | lead containing |  | 1.7919 | 25.54674 |  | 1.808342 |  | 1.777343
SCHOTT | SF56A | Pref | 1.784701 | 26.076811 | 1.7918 | 25.87286 | 0.0098 | 4.92 | 0 | 2.7 | 1 | 1 | 3.2 | 2.2 | 3.2 | 0.37 | 2.5 | 7.9 | 6.02e-06 | 1.7e-08 | -2.61e-11 | 1.63e-06 | 1.59e-09 | 0.269 | Sellmeier1 | K1 | 1.70579259 | L1 | 0.0133874699 | K2 | 0.344223052 | L2 | 0.0579561608 | K3 | 1.09601828 | L3 | 121.616024 | lead containing glass type |  | 1.7918 | 25.87286 |  | 1.808 |  | 1.777397
SCHOTT | SFL56 | Obso | 1.7847 | 26.078312 | 1.791791 | 25.8692 | 0.0138 | 3.28 | 0 | 6.7 | 1 | 0 | 1 | 1.3 | 1 | 0.334 | 2.325 | 8.7 | -4.3e-06 | 8.4e-09 | -2.28e-11 | 1e-06 | 1.52e-09 | 0.287 | Sellmeier1 | K1 | 1.75126105 | L1 | 0.0133187209 | K2 | 0.30156663 | L2 | 0.0621436403 | K3 | 1.89211398 | L3 | 157.884093 |  |  | 1.791791 | 25.8692 |  | 1.80801 |  | 1.777403
SCHOTT | N-SF56 | Spec | 1.784703 | 26.095306 | 1.791789 | 25.88544 | 0.014 | 3.28 | 0 | 0 | 1 | 0 | 1 | 1.3 | 1 | 0.38 | 2.5 | 8.7 | -4.13e-06 | 7.65e-09 | -1.12e-11 | 9.9e-07 | 1.57e-09 | 0.287 | Sellmeier1 | K1 | 1.73562085 | L1 | 0.0129624742 | K2 | 0.317487012 | L2 | 0.0612884288 | K3 | 1.95398203 | L3 | 161.559441 | inquiry glass |  | 1.791789 | 25.88544 |  | 1.807999 |  | 1.77741
SCHOTT | SF14 | Obso | 1.76182 | 26.527057 | 1.76859 | 26.31063 | 0.0134 | 4.54 | 0 | 0 | 1 | 0 | 1 | 1.2 | 1 | 0.39 | 2.5 | 6.6 | 8.85e-06 | 1.81e-08 | -4.12e-11 | 1.39e-06 | 1.53e-09 | 0.279 | Sellmeier1 | K1 | 1.69182538 | L1 | 0.0133151542 | K2 | 0.285919934 | L2 | 0.0612647445 | K3 | 1.12595145 | L3 | 118.405242 | was replaced by N-SF14 |  | 1.76859 | 26.31063 |  | 1.784068 |  | 1.754856
SCHOTT | N-SF14 | Pref | 1.76182 | 26.530011 | 1.768589 | 26.31754 | 0.013 | 3.118 | 0 | 2.2 | 1 | 0 | 1 | 1 | 1 | 0.365 | 2.5 | 9.41 | -5.56e-06 | 7.09e-09 | -1.09e-11 | 9.85e-07 | 1.39e-09 | 0.287 | Sellmeier1 | K1 | 1.69022361 | L1 | 0.0130512113 | K2 | 0.288870052 | L2 | 0.061369188 | K3 | 1.7045187 | L3 | 149.517689 |  |  | 1.768589 | 26.31754 |  | 1.784053 |  | 1.754849
SCHOTT | SF55 | Obso | 1.7618 | 26.950177 | 1.768472 | 26.74012 | 0.0084 | 4.72 | 0 | 3.6 | 1 | 2 | 3.2 | 2.2 | 3.3 | 0.334 | 2.325 | 8.2 | 3.99e-06 | 1.73e-08 | -2.19e-11 | 1.52e-06 | 1.44e-09 | 0.267 | Sellmeier1 | K1 | 1.6468124 | L1 | 0.0128731296 | K2 | 0.331540164 | L2 | 0.0564818124 | K3 | 1.02465769 | L3 | 116.270992 |  |  | 1.768472 | 26.74012 |  | 1.783664 |  | 1.754925
SCHOTT | SFL4 | Obso | 1.7552 | 27.206054 | 1.761746 | 26.98821 | 0.0123 | 3.37 | 0 | 8.3 | ? | 0 | 1 | 1.3 | ? | 0.334 | 1.06 | 9.2 | -4.9e-06 | 8.17e-09 | -1.71e-11 | 9.93e-07 | 1.45e-09 | 0.281 | Sellmeier1 | K1 | 1.68435238 | L1 | 0.0128694384 | K2 | 0.275877735 | L2 | 0.0609799581 | K3 | 1.80248458 | L3 | 159.614443 |  |  | 1.761746 | 26.98821 |  | 1.776677 |  | 1.748452
SCHOTT | N-SF4 | Pref | 1.755131 | 27.377025 | 1.761636 | 27.15817 | 0.0118 | 3.145 | 0 | 2.9 | 1 | 0 | 1.3 | 1 | 1 | 0.365 | 2.5 | 9.45 | -4.88e-06 | 6.57e-09 | -2.72e-11 | 9.67e-07 | 1.48e-09 | 0.282 | Sellmeier1 | K1 | 1.67780282 | L1 | 0.012679345 | K2 | 0.282849893 | L2 | 0.0602038419 | K3 | 1.63539276 | L3 | 145.760496 |  |  | 1.761636 | 27.15817 |  | 1.776467 |  | 1.748423
SCHOTT | SF4 | Pref | 1.755201 | 27.579501 | 1.761668 | 27.36849 | 0.0062 | 4.79 | 0 | 1.9 | 1 | 2 | 4.3 | 2.3 | 3.3 | 0.365 | 2.5 | 8 | 5.6e-06 | 1.7e-08 | -5.27e-11 | 1.54e-06 | 1.46e-09 | 0.266 | Sellmeier1 | K1 | 1.61957826 | L1 | 0.0125502104 | K2 | 0.339493189 | L2 | 0.0544559822 | K3 | 1.02566931 | L3 | 117.652222 | lead containing glass type |  | 1.761668 | 27.36849 |  | 1.776358 |  | 1.748528
SCHOTT | SF13 | Obso | 1.740771 | 27.59998 | 1.747103 | 27.37875 | 0.0109 | 4.36 | 0 | 3 | 1 | 0 | 1 | 1.2 | 1 | 0.334 | 2.325 | 7.1 | 6.85e-06 | 1.64e-08 | -5.38e-11 | 1.32e-06 | 1.37e-09 | 0.273 | Sellmeier1 | K1 | 1.65582508 | L1 | 0.0131676446 | K2 | 0.257423297 | L2 | 0.0604328022 | K3 | 1.09216931 | L3 | 116.322468 |  |  | 1.747103 | 27.37875 |  | 1.76153 |  | 1.734242
SCHOTT | SF63 | Obso | 1.7484 | 27.713565 | 1.754776 | 27.49862 | 0.0074 | 4.62 | 0 | ? | ? | ? | ? | ? | ? | 0.334 | 2.325 | 8.2 | 4.65e-06 | 1.76e-08 | 1.62e-12 | 1.37e-06 | 1.21e-09 | 0.276 | Sellmeier1 | K1 | 1.62174406 | L1 | 0.0126014263 | K2 | 0.315965826 | L2 | 0.0557275798 | K3 | 1.03248928 | L3 | 116.478183 |  |  | 1.754776 | 27.49862 |  | 1.769268 |  | 1.741821
SCHOTT | SF54 | Obso | 1.7408 | 28.090813 | 1.747028 | 27.87385 | 0.0068 | 4.56 | 0 | ? | ? | ? | ? | ? | ? | 0.334 | 2.325 | 7.7 | 4.9e-06 | 1.83e-08 | -4.7e-11 | 1.51e-06 | 1.38e-09 | 0.256 | Sellmeier1 | K1 | 1.60371792 | L1 | 0.0124263783 | K2 | 0.310740554 | L2 | 0.0551896382 | K3 | 1.03053604 | L3 | 115.762058 |  |  | 1.747028 | 27.87385 |  | 1.76117 |  | 1.734369
SCHOTT | SF3 | Obso | 1.740002 | 28.196858 | 1.746202 | 27.98115 | 0.0056 | 4.64 | 0 | 3 | 1 | 2 | 4.3 | 2.3 | 2.3 | 0.334 | 2.325 | 8.4 | 3.72e-06 | 1.74e-08 | -3.21e-11 | 1.49e-06 | 1.41e-09 | 0.26 | Sellmeier1 | K1 | 1.57230542 | L1 | 0.0120382183 | K2 | 0.339661149 | L2 | 0.0531603583 | K3 | 1.03593712 | L3 | 120.005381 |  |  | 1.746202 | 27.98115 |  | 1.760267 |  | 1.733599
SCHOTT | LAF9 | Obso | 1.79504 | 28.393185 | 1.801655 | 28.17597 | 0.0059 | 4.96 | 0 | ? | ? | ? | ? | ? | ? | 0.334 | 2.325 | 7.2 | 7.3e-06 | 1.42e-08 | -1.45e-10 | 1.48e-06 | 1.34e-09 | 0.262 | Sellmeier1 | K1 | 1.75303976 | L1 | 0.0125249595 | K2 | 0.342145763 | L2 | 0.0547228047 | K3 | 1.04243134 | L3 | 104.326262 |  |  | 1.801655 | 28.17597 |  | 1.816657 |  | 1.788205
SCHOTT | SF10 | Pref | 1.72825 | 28.410205 | 1.734302 | 28.18686 | 0.0085 | 4.28 | 0 | 1.9 | 1 | 0 | 1 | 1.2 | 2 | 0.38 | 2.5 | 7.5 | 5.31e-06 | 1.59e-08 | -4.07e-11 | 1.28e-06 | 1.32e-09 | 0.27 | Sellmeier1 | K1 | 1.61625977 | L1 | 0.0127534559 | K2 | 0.259229334 | L2 | 0.0581983954 | K3 | 1.07762317 | L3 | 116.60768 | lead containing glass type |  | 1.734302 | 28.18686 |  | 1.748051 |  | 1.722
SCHOTT | N-SF10 | Pref | 1.728277 | 28.532648 | 1.7343 | 28.3053 | 0.0108 | 3.05 | 0 | 1.6 | 1 | 0 | 1 | 1 | 1 | 0.38 | 2.5 | 9.4 | -4.68e-06 | 7.41e-09 | -1.89e-11 | 9.49e-07 | 1.42e-09 | 0.279 | Sellmeier1 | K1 | 1.62153902 | L1 | 0.0122241457 | K2 | 0.256287842 | L2 | 0.0595736775 | K3 | 1.64447552 | L3 | 147.468793 |  |  | 1.7343 | 28.3053 |  | 1.747997 |  | 1.722055
SCHOTT | SF53 | Obso | 1.728301 | 28.68667 | 1.734298 | 28.46565 | 0.0061 | 4.45 | 0 | 3 | 1 | 1 | 2.2 | 2.2 | 3.3 | 0.334 | 2.325 | 8.2 | 3.68e-06 | 1.71e-08 | -3.42e-11 | 1.4e-06 | 9.61e-10 | 0.261 | Sellmeier1 | K1 | 1.56973534 | L1 | 0.0120851905 | K2 | 0.306366017 | L2 | 0.0541694051 | K3 | 1.03021429 | L3 | 117.353733 |  |  | 1.734298 | 28.46565 |  | 1.747899 |  | 1.722103
SCHOTT | LASF35 | Pref | 2.02204 | 29.059788 | 2.030354 | 28.84364 | 0.0033 | 5.41 | 0 | 36.7 | 1 | 0 | 1.3 | 1 | 1.3 | 0.37 | 2.5 | 7.4 | 1.43e-07 | 8.71e-09 | -2.71e-11 | 1.02e-06 | 1.5e-09 | 0.263 | Sellmeier1 | K1 | 2.45505861 | L1 | 0.0135670404 | K2 | 0.453006077 | L2 | 0.054580302 | K3 | 2.3851308 | L3 | 167.904715 |  |  | 2.030354 | 28.84364 |  | 2.049156 |  | 2.013434
SCHOTT | P-SF69 | Pref | 1.7225 | 29.229989 | 1.728334 | 28.99811 | 0.0104 | 2.934 | 0 | 0 | 0 | 0 | 0 | 0 | 0 | 0.365 | 2.5 | 8.99 | -2.55e-06 | 5.68e-09 | -2.85e-11 | 9.5e-07 | 1.54e-09 | 0.275 | Sellmeier1 | K1 | 1.62594647 | L1 | 0.0121696677 | K2 | 0.235927609 | L2 | 0.0600710405 | K3 | 1.67434623 | L3 | 145.651908 | suitable for precision molding |  | 1.728334 | 28.99811 |  | 1.741582 |  | 1.716465
SCHOTT | SF18 | Obso | 1.72151 | 29.245495 | 1.727341 | 29.02378 | 0.0045 | 4.49 | 0 | 2.3 | 2 | 1 | 3.3 | 2.3 | 3.3 | 0.334 | 2.325 | 8.1 | 4.66e-06 | 1.71e-08 | -4.9e-11 | 1.41e-06 | 1.31e-09 | 0.26 | Sellmeier1 | K1 | 1.56441436 | L1 | 0.0121863935 | K2 | 0.29141358 | L2 | 0.0535567966 | K3 | 0.960307888 | L3 | 111.451201 |  |  | 1.727341 | 29.02378 |  | 1.740537 |  | 1.715477
SCHOTT | SF1 | Pref | 1.71736 | 29.512819 | 1.723106 | 29.28966 | 0.0042 | 4.46 | 0 | 2 | 2 | 1 | 3.2 | 2.3 | 3 | 0.35 | 2.5 | 8.1 | 4.84e-06 | 1.7e-08 | -4.52e-11 | 1.38e-06 | 1.26e-09 | 0.259 | Sellmeier1 | K1 | 1.55912923 | L1 | 0.0121481001 | K2 | 0.284246288 | L2 | 0.0534549042 | K3 | 0.968842926 | L3 | 112.174809 | lead containing glass type |  | 1.723106 | 29.28966 |  | 1.7361 |  | 1.711412
SCHOTT | N-SF1 | Pref | 1.71736 | 29.620143 | 1.723077 | 29.38589 | 0.0097 | 3.025 | 0 | 1.6 | 1 | 0 | 1 | 1 | 1 | 0.37 | 2.5 | 9.13 | -3.72e-06 | 8.05e-09 | -1.71e-11 | 8.98e-07 | 1.34e-09 | 0.276 | Sellmeier1 | K1 | 1.60865158 | L1 | 0.0119654879 | K2 | 0.237725916 | L2 | 0.0590589722 | K3 | 1.51530653 | L3 | 135.521676 |  |  | 1.723077 | 29.38589 |  | 1.736049 |  | 1.711443
SCHOTT | SF15 | Obso | 1.698951 | 30.068132 | 1.704444 | 29.83397 | 0.0066 | 4.06 | 0 | 0 | 1 | 0 | 1 | 1.2 | 2.3 | 0.37 | 2.5 | 7.9 | 2.91e-06 | 1.69e-08 | -3.77e-11 | 1.1e-06 | 1.07e-09 | 0.278 | Sellmeier1 | K1 | 1.53925927 | L1 | 0.0119307961 | K2 | 0.247620926 | L2 | 0.0556077536 | K3 | 1.03816409 | L3 | 116.416747 | was replaced by N-SF15 |  | 1.704444 | 29.83397 |  | 1.716877 |  | 1.693265
SCHOTT | N-SF15 | Pref | 1.69892 | 30.200925 | 1.704383 | 29.95942 | 0.0108 | 2.921 | 0 | 1.5 | 1 | 0 | 1 | 1 | 1 | 0.37 | 2.5 | 8.04 | -7.15e-07 | 1.04e-08 | -2.62e-11 | 8.56e-07 | 1.29e-09 | 0.281 | Sellmeier1 | K1 | 1.57055634 | L1 | 0.0116507014 | K2 | 0.218987094 | L2 | 0.0597856897 | K3 | 1.50824017 | L3 | 132.709339 |  |  | 1.704383 | 29.95942 |  | 1.716774 |  | 1.693263
SCHOTT | N-SF64 | Spec | 1.705908 | 30.231608 | 1.711421 | 29.9915 | 0.0099 | 2.989 | 0 | 0 | 1 | 0 | 1 | 1.2 | 1 | 0.37 | 2.5 | 8.48 | -2.06e-06 | 9.78e-09 | -1.67e-11 | 8.67e-07 | 1.23e-09 | 0.279 | Sellmeier1 | K1 | 1.59163762 | L1 | 0.0118623434 | K2 | 0.219908428 | L2 | 0.0594585499 | K3 | 1.46929315 | L3 | 133.310762 | inquiry glass |  | 1.711421 | 29.9915 |  | 1.723919 |  | 1.700198
SCHOTT | SF64A | Obso | 1.70585 | 30.299703 | 1.711351 | 30.05896 | 0.0099 | 3 | 0 | 4.2 | 1 | 0 | 1 | 1.2 | 1 | 0.334 | 2.325 | 8.5 | -1.87e-06 | 9.36e-09 | -3.49e-11 | 9.07e-07 | 1.28e-09 | 0.275 | Sellmeier1 | K1 | 1.60088314 | L1 | 0.0120157497 | K2 | 0.210665258 | L2 | 0.0601645745 | K3 | 1.50114373 | L3 | 136.256449 |  |  | 1.711351 | 30.05896 |  | 1.723818 |  | 1.700153
SCHOTT | LASF32 | Obso | 1.803493 | 30.397148 | 1.80974 | 30.16792 | 0.0055 | 3.52 | 0 | 16.3 | 2 | 0 | 1 | 1 | 1 | 0.334 | 2.5 | 7.9 | 6.21e-07 | 8.93e-09 | -1.82e-11 | 8.61e-07 | 1.26e-09 | 0.273 | Sellmeier1 | K1 | 1.84090995 | L1 | 0.0120090975 | K2 | 0.293072829 | L2 | 0.0560733922 | K3 | 2.01291806 | L3 | 152.278654 |  |  | 1.80974 | 30.16792 |  | 1.823853 |  | 1.797012
SCHOTT | TIF6 | Obso | 1.616501 | 30.973483 | 1.621182 | 30.66692 | 0.0306 | 2.79 | 0 | ? | ? | ? | ? | ? | ? | 0.334 | 2.325 | 13.9 | -1.69e-05 | -7.02e-09 | -1.85e-11 | 1.01e-06 | 1.39e-09 | 0.305 | Sellmeier1 | K1 | 1.40069329 | L1 | 0.0109426015 | K2 | 0.134903418 | L2 | 0.0708666547 | K3 | 0.924097449 | L3 | 99.4792445 |  |  | 1.621182 | 30.66692 |  | 1.631939 |  | 1.611683
SCHOTT | SF8 | Obso | 1.688932 | 31.176063 | 1.694159 | 30.94249 | 0.0029 | 4.22 | 0 | 2.3 | 1 | 1 | 2.3 | 2.3 | 2 | 0.334 | 2.5 | 8.2 | 3.7e-06 | 1.72e-08 | -4.66e-11 | 1.27e-06 | 1.19e-09 | 0.254 | Sellmeier1 | K1 | 1.49514446 | L1 | 0.0114990201 | K2 | 0.262529687 | L2 | 0.0517170156 | K3 | 0.969567597 | L3 | 113.458641 |  |  | 1.694159 | 30.94249 |  | 1.705941 |  | 1.683507
SCHOTT | P-SF8 | Pref | 1.68893 | 31.250146 | 1.694139 | 31.00688 | 0.0079 | 2.898 | 0 | 0 | 1 | 0 | 1 | 1.2 | 1 | 0.365 | 2.5 | 9.41 | -4.27e-06 | 8.16e-09 | -2e-11 | 9.02e-07 | 1.22e-09 | 0.272 | Sellmeier1 | K1 | 1.55370411 | L1 | 0.011658267 | K2 | 0.206332561 | L2 | 0.0582087757 | K3 | 1.39708831 | L3 | 130.748028 | suitable for precision molding |  | 1.694139 | 31.00688 |  | 1.705912 |  | 1.683525
SCHOTT | N-SF8 | Pref | 1.688936 | 31.307932 | 1.694134 | 31.0621 | 0.0087 | 2.904 | 0 | 1.6 | 1 | 0 | 1 | 1 | 1 | 0.37 | 2.5 | 8.56 | -1.94e-06 | 9.7e-09 | -2.34e-11 | 8.32e-07 | 1.15e-09 | 0.276 | Sellmeier1 | K1 | 1.55075812 | L1 | 0.0114338344 | K2 | 0.209816918 | L2 | 0.0582725652 | K3 | 1.46205491 | L3 | 133.24165 |  |  | 1.694134 | 31.0621 |  | 1.705889 |  | 1.683543
SCHOTT | N-LASF46A | Pref | 1.90366 | 31.319976 | 1.910482 | 31.08699 | 0.0042 | 4.449 | 0 | 6 | 1 | 0 | 3 | 1 | 1 | 0.37 | 2.5 | 6 | 3.53e-06 | 1.24e-08 | -1.87e-11 | 8.39e-07 | 1.04e-09 | 0.275 | Sellmeier1 | K1 | 2.16701566 | L1 | 0.0123595524 | K2 | 0.319812761 | L2 | 0.0560610282 | K3 | 1.66004486 | L3 | 107.047718 |  |  | 1.910482 | 31.08699 |  | 1.92586 |  | 1.896572
SCHOTT | N-LASF46B | Pref | 1.90366 | 31.32006 | 1.910482 | 31.08538 | 0.0045 | 4.51 | 0 | 3.8 | 1 | 0 | 3.3 | 1 | 1 | 0.365 | 2.5 | 5.97 | 5.98e-06 | 1.3e-08 | -3.5e-12 | 9.13e-07 | 1.24e-09 | 0.267 | Sellmeier1 | K1 | 2.17988922 | L1 | 0.0125805384 | K2 | 0.306495184 | L2 | 0.0567191367 | K3 | 1.56882437 | L3 | 105.316538 | suitable for precision molding |  | 1.910482 | 31.08538 |  | 1.925864 |  | 1.896574
SCHOTT | N-LASF46 | Obso | 1.901376 | 31.638199 | 1.908114 | 31.40492 | 0.0035 | 4.46 | 0 | 0 | 1 | 0 | 3.3 | 1 | 1 | 0.38 | 2.5 | 6.02 | 3.6e-06 | 1.2e-08 | -2.68e-11 | 8.42e-07 | 1.15e-09 | 0.272 | Sellmeier1 | K1 | 2.18073678 | L1 | 0.0125642118 | K2 | 0.298978656 | L2 | 0.056469999 | K3 | 1.62190046 | L3 | 105.662819 | was replaced by N-LASF46A |  | 1.908114 | 31.40492 |  | 1.923287 |  | 1.89437
SCHOTT | LAF11A | Obso | 1.756927 | 31.702906 | 1.762577 | 31.47684 | 0.0002 | 4.6 | 0 | ? | ? | ? | ? | ? | ? | 0.334 | 2.325 | 5.5 | 9.2e-06 | 1.49e-08 | -2.96e-11 | 1.1e-06 | 7.67e-10 | 0.263 | Sellmeier1 | K1 | 1.66890817 | L1 | 0.0113869898 | K2 | 0.311963471 | L2 | 0.0500311048 | K3 | 0.976838785 | L3 | 87.3247266 |  |  | 1.762577 | 31.47684 |  | 1.775274 |  | 1.751048
SCHOTT | BASF54 | Obso | 1.73627 | 32.149453 | 1.741685 | 31.89839 | 0.0059 | 4.41 | 0 | ? | ? | ? | ? | ? | ? | 0.334 | 2.325 | 7.3 | 3.82e-06 | 1.34e-08 | -2.21e-11 | 1.23e-06 | 1.34e-09 | 0.242 | Sellmeier1 | K1 | 1.6480391 | L1 | 0.0111759917 | K2 | 0.266170161 | L2 | 0.0533321565 | K3 | 1.15420131 | L3 | 119.495098 |  |  | 1.741685 | 31.89839 |  | 1.753902 |  | 1.730651
SCHOTT | LASFN9 | Obso | 1.850255 | 32.169919 | 1.856508 | 31.92606 | 0.0036 | 4.44 | 0 | 0 | 2 | 0 | 2 | 1 | 1 | 0.365 | 2.5 | 7.4 | 9.44e-07 | 1.14e-08 | -1.87e-11 | 9.22e-07 | 1.22e-09 | 0.255 | Sellmeier1 | K1 | 1.97888194 | L1 | 0.0118537266 | K2 | 0.320435298 | L2 | 0.052738177 | K3 | 1.92900751 | L3 | 166.25654 | was replaced by N-LASF9 |  | 1.856508 | 31.92606 |  | 1.870589 |  | 1.843761
SCHOTT | N-LASF9 | Pref | 1.850249 | 32.170063 | 1.856502 | 31.92598 | 0.0037 | 4.41 | 0 | 6.4 | 1 | 0 | 2 | 1 | 1 | 0.365 | 2.5 | 7.37 | 1.05e-06 | 1.02e-08 | -2.38e-11 | 9.19e-07 | 1.18e-09 | 0.257 | Sellmeier1 | K1 | 2.00029547 | L1 | 0.0121426017 | K2 | 0.298926886 | L2 | 0.0538736236 | K3 | 1.80691843 | L3 | 156.530829 |  |  | 1.856502 | 31.92598 |  | 1.870583 |  | 1.843756
SCHOTT | N-LASF9HT | Pref | 1.850249 | 32.170063 | 1.856502 | 31.92598 | 0.0037 | 4.41 | 0 | 0 | 1 | 0 | 2 | 1 | 1 | 0.365 | 2.5 | 7.37 | 1.05e-06 | 1.02e-08 | -2.38e-11 | 9.19e-07 | 1.18e-09 | 0.257 | Sellmeier1 | K1 | 2.00029547 | L1 | 0.0121426017 | K2 | 0.298926886 | L2 | 0.0538736236 | K3 | 1.80691843 | L3 | 156.530829 |  |  | 1.856502 | 31.92598 |  | 1.870583 |  | 1.843756
SCHOTT | SF5 | Pref | 1.672697 | 32.209847 | 1.67764 | 31.97025 | 0.0023 | 4.07 | 0 | 1.8 | 1 | 1 | 2 | 2.3 | 3 | 0.35 | 2.5 | 8.2 | 2.59e-06 | 1.76e-08 | -2.03e-11 | 1.17e-06 | 1.09e-09 | 0.255 | Sellmeier1 | K1 | 1.46141885 | L1 | 0.0111826126 | K2 | 0.247713019 | L2 | 0.0508594669 | K3 | 0.949995832 | L3 | 112.041888 | lead containing glass type |  | 1.67764 | 31.97025 |  | 1.688757 |  | 1.667561
SCHOTT | N-SF5 | Pref | 1.672707 | 32.251203 | 1.677635 | 31.99857 | 0.0088 | 2.858 | 0 | 1.4 | 1 | 0 | 1 | 1 | 1 | 0.37 | 2.5 | 7.94 | -2.51e-07 | 1.07e-08 | -2.4e-11 | 7.85e-07 | 1.15e-09 | 0.278 | Sellmeier1 | K1 | 1.52481889 | L1 | 0.011254756 | K2 | 0.187085527 | L2 | 0.0588995392 | K3 | 1.42729015 | L3 | 129.141675 | step 0.5 available |  | 1.677635 | 31.99857 |  | 1.688764 |  | 1.667587
SCHOTT | LASF18A | Obso | 1.913482 | 32.364492 | 1.920162 | 32.13433 | 0.0008 | 4.82 | 0 | ? | ? | ? | ? | ? | ? | 0.334 | 2.325 | 6 | 2.87e-06 | 1.15e-08 | -3.11e-11 | 8.68e-07 | 1.23e-09 | 0.254 | Sellmeier1 | K1 | 2.19336604 | L1 | 0.0121930864 | K2 | 0.332590474 | L2 | 0.0532519989 | K3 | 1.69849859 | L3 | 106.8531 |  |  | 1.920162 | 32.13433 |  | 1.935159 |  | 1.906524
SCHOTT | SF19 | Obso | 1.6668 | 33.005581 | 1.671582 | 32.76165 | 0.002 | 4.02 | 0 | ? | ? | ? | ? | ? | ? | 0.334 | 2.325 | 7.7 | 4.21e-06 | 1.7e-08 | -3.51e-11 | 1.16e-06 | 1.07e-09 | 0.251 | Sellmeier1 | K1 | 1.45495978 | L1 | 0.0109532717 | K2 | 0.237838143 | L2 | 0.0505230583 | K3 | 0.958586139 | L3 | 109.770239 |  |  | 1.671582 | 32.76165 |  | 1.682324 |  | 1.661825
SCHOTT | N-SF19 | Spec | 1.666789 | 33.121735 | 1.671545 | 32.861 | 0.0095 | 2.9 | 0 | 0 | 1 | 0 | 1 | 1.2 | 1 | 0.37 | 2.5 | 7.2 | 1.32e-06 | 1.22e-08 | -1.36e-11 | 7.64e-07 | 1.09e-09 | 0.279 | Sellmeier1 | K1 | 1.52005444 | L1 | 0.01096144 | K2 | 0.17573947 | L2 | 0.0593248486 | K3 | 1.43623424 | L3 | 126.795151 | inquiry glass |  | 1.671545 | 32.861 |  | 1.682278 |  | 1.661842
SCHOTT | SF9 | Obso | 1.654461 | 33.651384 | 1.659066 | 33.40458 | 0.0014 | 3.91 | 0 | ? | ? | ? | ? | ? | ? | 0.334 | 2.325 | 8.1 | 2.97e-06 | 1.67e-08 | -6.4e-11 | 1.04e-06 | 3.93e-10 | 0.263 | Sellmeier1 | K1 | 1.41373875 | L1 | 0.0105642379 | K2 | 0.241835903 | L2 | 0.0490126431 | K3 | 1.01292278 | L3 | 117.884362 |  |  | 1.659066 | 33.40458 |  | 1.669396 |  | 1.649666
SCHOTT | N-SF2 | Pref | 1.64769 | 33.820209 | 1.652217 | 33.55835 | 0.0081 | 2.718 | 0 | 1.4 | 1 | 0 | 1 | 1.2 | 1 | 0.365 | 2.5 | 6.68 | 3.1e-06 | 1.75e-08 | 6.62e-11 | 7.51e-07 | 8.99e-10 | 0.277 | Sellmeier1 | K1 | 1.47343127 | L1 | 0.0109019098 | K2 | 0.163681849 | L2 | 0.0585683687 | K3 | 1.36920899 | L3 | 127.404933 |  |  | 1.652217 | 33.55835 |  | 1.662411 |  | 1.642976
SCHOTT | SF12 | Obso | 1.64831 | 33.841187 | 1.652845 | 33.5911 | 0.0021 | 3.74 | 0 | 2 | 1 | 0 | 1 | 2.2 | 2 | 0.334 | 2.325 | 7.8 | 3.51e-06 | 1.64e-08 | -4.23e-11 | 1.03e-06 | 1.02e-09 | 0.254 | Sellmeier1 | K1 | 1.39867348 | L1 | 0.0103415646 | K2 | 0.238403762 | L2 | 0.0492696913 | K3 | 1.03604466 | L3 | 118.327782 |  |  | 1.652845 | 33.5911 |  | 1.663022 |  | 1.643587
SCHOTT | SF2 | Pref | 1.647689 | 33.84824 | 1.65222 | 33.59856 | 0.0017 | 3.86 | 0 | 1.9 | 1 | 0 | 2 | 2.3 | 2 | 0.35 | 2.5 | 8.4 | 1.1e-06 | 1.75e-08 | -1.29e-11 | 1.08e-06 | 1.03e-09 | 0.249 | Sellmeier1 | K1 | 1.40301821 | L1 | 0.0105795466 | K2 | 0.231767504 | L2 | 0.0493226978 | K3 | 0.939056586 | L3 | 112.405955 | lead containing glass type. step 0.5 available |  | 1.65222 | 33.59856 |  | 1.662383 |  | 1.642971
SCHOTT | SF16 | Obso | 1.646112 | 34.049815 | 1.650605 | 33.79939 | 0.0016 | 3.85 | 0 | ? | ? | ? | ? | ? | ? | 0.334 | 2.325 | 8.4 | 1.2e-06 | 1.65e-08 | -9.77e-12 | 1.07e-06 | 1.09e-09 | 0.251 | Sellmeier1 | K1 | 1.40807178 | L1 | 0.010673977 | K2 | 0.222238425 | L2 | 0.049664692 | K3 | 0.927122336 | L3 | 110.90033 |  |  | 1.650605 | 33.79939 |  | 1.66068 |  | 1.641431
SCHOTT | LASF33 | Obso | 1.805958 | 34.242133 | 1.811531 | 33.98803 | 0.0022 | 4.48 | 0 | ? | ? | ? | ? | ? | ? | 0.334 | 2.325 | 8.7 | -1.85e-06 | 8.94e-09 | -5.97e-12 | 8.69e-07 | 1.09e-09 | 0.262 | Sellmeier1 | K1 | 1.90477227 | L1 | 0.011775654 | K2 | 0.24837415 | L2 | 0.0528082514 | K3 | 1.18108995 | L3 | 108.154737 |  |  | 1.811531 | 33.98803 |  | 1.82403 |  | 1.800153
SCHOTT | KZFS8 | Obso | 1.72047 | 34.613955 | 1.725402 | 34.3874 | -0.0037 | 4.13 | 0 | ? | ? | ? | ? | ? | ? | 0.334 | 2.325 | 5.3 | 6.08e-06 | 1.48e-08 | -2.26e-11 | 9.93e-07 | 1.02e-09 | 0.215 | Sellmeier1 | K1 | 1.6029921 | L1 | 0.0106584622 | K2 | 0.267572377 | L2 | 0.0476203179 | K3 | 0.976091468 | L3 | 76.4325728 |  |  | 1.725402 | 34.3874 |  | 1.7364 |  | 1.715305
SCHOTT | N-KZFS8 | Pref | 1.72047 | 34.70015 | 1.725389 | 34.46643 | -0.0021 | 3.204 | 0 | 2.9 | 1 | 0 | 1 | 1 | 1 | 0.334 | 2.5 | 7.77 | 7.93e-07 | 6.47e-09 | -5e-12 | 7.71e-07 | 1.01e-09 | 0.254 | Sellmeier1 | K1 | 1.62693651 | L1 | 0.010880863 | K2 | 0.24369876 | L2 | 0.0494207753 | K3 | 1.62007141 | L3 | 131.009163 | suitable for precision molding. step 0.5 available |  | 1.725389 | 34.46643 |  | 1.736369 |  | 1.715323
SCHOTT | N-LAF7 | Pref | 1.7495 | 34.819955 | 1.754594 | 34.56152 | 0.0042 | 3.73 | 0 | 2.2 | 1 | 2 | 51.3 | 1.2 | 1.2 | 0.365 | 2.5 | 7.3 | 9.21e-07 | 1.1e-08 | -1.75e-11 | 7.67e-07 | 1.1e-09 | 0.264 | Sellmeier1 | K1 | 1.74028764 | L1 | 0.010792558 | K2 | 0.226710554 | L2 | 0.0538626639 | K3 | 1.32525548 | L3 | 106.268665 |  |  | 1.754594 | 34.56152 |  | 1.766019 |  | 1.744186
SCHOTT | LAFN7 | Pref | 1.749502 | 34.950571 | 1.754583 | 34.71593 | -0.0025 | 4.38 | 0 | 3.9 | 3 | 1 | 53.3 | 2.2 | 4.3 | 0.35 | 2.5 | 5.3 | 7.27e-06 | 1.31e-08 | -3.32e-11 | 8.88e-07 | 9.32e-10 | 0.248 | Sellmeier1 | K1 | 1.66842615 | L1 | 0.0103159999 | K2 | 0.298512803 | L2 | 0.0469216348 | K3 | 1.0774376 | L3 | 82.5078509 | lead containing glass type |  | 1.754583 | 34.71593 |  | 1.76592 |  | 1.744184
SCHOTT | N-LASF45 | Pref | 1.80107 | 34.973871 | 1.806496 | 34.72095 | 0.0009 | 3.626 | 0 | 5.4 | 1 | 0 | 3.2 | 1 | 1 | 0.365 | 2.5 | 7.36 | 2.78e-06 | 8.73e-09 | -2.65e-11 | 8.24e-07 | 1.15e-09 | 0.255 | Sellmeier1 | K1 | 1.87140198 | L1 | 0.011217192 | K2 | 0.267777879 | L2 | 0.0505134972 | K3 | 1.73030008 | L3 | 147.106505 |  |  | 1.806496 | 34.72095 |  | 1.818637 |  | 1.795409
SCHOTT | N-LASF45HT | Pref | 1.80107 | 34.973871 | 1.806496 | 34.72095 | 0.0009 | 3.626 | 0 | 0 | 1 | 0 | 3.2 | 1 | 1 | 0.365 | 2.5 | 7.36 | 2.78e-06 | 8.73e-09 | -2.65e-11 | 8.24e-07 | 1.15e-09 | 0.255 | Sellmeier1 | K1 | 1.87140198 | L1 | 0.011217192 | K2 | 0.267777879 | L2 | 0.0505134972 | K3 | 1.73030008 | L3 | 147.106505 |  |  | 1.806496 | 34.72095 |  | 1.818637 |  | 1.795409
SCHOTT | LASF36A | Obso | 1.797117 | 35.080117 | 1.802499 | 34.82602 | 0.0011 | 3.6 | 0 | 14.4 | 1 | 0 | 3.3 | 1 | 1 | 0.334 | 2.325 | 7.3 | 2.68e-06 | 1.04e-08 | -2.33e-11 | 8.35e-07 | 1.19e-09 | 0.251 | Sellmeier1 | K1 | 1.86870418 | L1 | 0.0112660196 | K2 | 0.257335292 | L2 | 0.0509972123 | K3 | 1.74621521 | L3 | 149.125471 |  |  | 1.802499 | 34.82602 |  | 1.814544 |  | 1.791501
SCHOTT | F6 | Obso | 1.636359 | 35.341176 | 1.640625 | 35.08432 | 0.0009 | 3.76 | 0 | 1.7 | 2 | 1 | 1.2 | 2.3 | 2.3 | 0.334 | 2.325 | 8.5 | 8.99e-07 | 1.59e-08 | -2.94e-11 | 9.98e-07 | 1.01e-09 | 0.245 | Sellmeier1 | K1 | 1.38640043 | L1 | 0.0103119848 | K2 | 0.216317468 | L2 | 0.0482391922 | K3 | 0.920242786 | L3 | 111.029425 |  |  | 1.640625 | 35.08432 |  | 1.650168 |  | 1.631908
SCHOTT | TIFN5 | Obso | 1.593555 | 35.514529 | 1.597506 | 35.23431 | 0.0096 | 2.71 | 0 | ? | ? | ? | ? | ? | ? | 0.334 | 2.325 | 9 | -5.73e-06 | 9.57e-09 | 1.69e-11 | 7.65e-07 | 1.08e-09 | 0.276 | Sellmeier1 | K1 | 1.32754366 | L1 | 0.0100180695 | K2 | 0.146368803 | L2 | 0.0572806316 | K3 | 1.17272891 | L3 | 123.529685 |  |  | 1.597506 | 35.23431 |  | 1.606394 |  | 1.589436
SCHOTT | F7 | Obso | 1.625361 | 35.561194 | 1.629527 | 35.29981 | 0.0016 | 3.62 | 0 | 1.7 | 2 | 1 | 2.3 | 2.3 | 2.3 | 0.334 | 2.325 | 9.8 | -3.69e-06 | 1.45e-08 | -2.52e-11 | 9.15e-07 | 9.02e-10 | 0.259 | Sellmeier1 | K1 | 1.35918954 | L1 | 0.0101796354 | K2 | 0.209887471 | L2 | 0.0483605548 | K3 | 0.881405771 | L3 | 110.387289 |  |  | 1.629527 | 35.29981 |  | 1.638849 |  | 1.621015
SCHOTT | F1 | Obso | 1.625882 | 35.700495 | 1.630036 | 35.44297 | 0.0007 | 3.65 | 0 | 1.6 | 1 | 0 | 2 | 2.3 | 2.3 | 0.334 | 2.325 | 8.7 | 8.04e-07 | 1.92e-08 | -2.95e-12 | 1.05e-06 | 4.87e-10 | 0.23 | Sellmeier1 | K1 | 1.36192123 | L1 | 0.0102049225 | K2 | 0.209162831 | L2 | 0.0480290444 | K3 | 0.907276681 | L3 | 109.211919 |  |  | 1.630036 | 35.44297 |  | 1.639321 |  | 1.621545
SCHOTT | BASF2 | Obso | 1.66446 | 35.829357 | 1.668853 | 35.56147 | 0.0026 | 3.9 | 0 | 2.2 | 2 | 1 | 2.2 | 1 | 2.3 | 0.365 | 2.325 | 8.2 | 1.69e-06 | 1.41e-08 | -3.18e-11 | 9.24e-07 | 9.98e-10 | 0.257 | Sellmeier1 | K1 | 1.47886368 | L1 | 0.0104304076 | K2 | 0.212804538 | L2 | 0.0494153751 | K3 | 0.996610609 | L3 | 120.570613 |  |  | 1.668853 | 35.56147 |  | 1.678688 |  | 1.65988
SCHOTT | N-BASF2 | Pref | 1.66446 | 36.000633 | 1.668829 | 35.72762 | 0.0057 | 3.151 | 0 | 1.7 | 1 | 0 | 1 | 1 | 1 | 0.37 | 2.5 | 7.12 | 1.89e-06 | 1.22e-08 | -1.61e-11 | 7.77e-07 | 9.96e-10 | 0.256 | Sellmeier1 | K1 | 1.53652081 | L1 | 0.0108435729 | K2 | 0.156971102 | L2 | 0.0562278762 | K3 | 1.30196815 | L3 | 131.3397 |  |  | 1.668829 | 35.72762 |  | 1.678622 |  | 1.659902
SCHOTT | F13 | Obso | 1.622372 | 36.043399 | 1.626464 | 35.78332 | 0.0008 | 3.62 | 0 | ? | ? | ? | ? | ? | ? | 0.334 | 2.325 | 8.7 | -9.71e-07 | 6.95e-09 | -1.86e-11 | 1.37e-06 | 1.47e-09 | 0.132 | Sellmeier1 | K1 | 1.35316545 | L1 | 0.0100820559 | K2 | 0.207756817 | L2 | 0.0477132466 | K3 | 0.902160492 | L3 | 109.42681 |  |  | 1.626464 | 35.78332 |  | 1.635606 |  | 1.618099
SCHOTT | FN11 | Obso | 1.620962 | 36.179463 | 1.625024 | 35.91071 | 0.006 | 2.66 | 0 | 2.9 | 1 | 0 | 1 | 1 | 1 | 0.334 | 2.325 | 7.5 | 7.11e-07 | 1.13e-08 | -3.37e-11 | 7.48e-07 | 9.36e-10 | 0.267 | Sellmeier1 | K1 | 1.41572926 | L1 | 0.0103749731 | K2 | 0.143334227 | L2 | 0.0568803594 | K3 | 1.27299252 | L3 | 119.664491 |  |  | 1.625024 | 35.91071 |  | 1.634122 |  | 1.616717
SCHOTT | KZFS12 | Spec | 1.696 | 36.289539 | 1.700547 | 36.0634 | -0.005 | 3.836 | 0 | 0 | 4 | 1 | 53.3 | 4.3 | 4.3 | 0.35 | 2.5 | 5.18 | 4.36e-06 | 1.32e-08 | -1.81e-11 | 6.86e-07 | 6.81e-10 | 0.253 | Sellmeier1 | K1 | 1.55624873 | L1 | 0.0102012744 | K2 | 0.239769276 | L2 | 0.0469277969 | K3 | 0.947887658 | L3 | 69.8370722 | inquiry glass |  | 1.700547 | 36.0634 |  | 1.710646 |  | 1.691221
SCHOTT | F2 | Pref | 1.62004 | 36.366491 | 1.624081 | 36.10735 | 0.0002 | 3.599 | 0 | 1.2 | 1 | 0 | 1 | 2.3 | 1.3 | 0.32 | 2.5 | 8.2 | 1.51e-06 | 1.56e-08 | -2.78e-11 | 9.34e-07 | 1.04e-09 | 0.25 | Sellmeier1 | K1 | 1.34533359 | L1 | 0.00997743871 | K2 | 0.209073176 | L2 | 0.0470450767 | K3 | 0.937357162 | L3 | 111.886764 | lead containing glass type |  | 1.624081 | 36.10735 |  | 1.633101 |  | 1.615817
SCHOTT | F2HT | Pref | 1.62004 | 36.366491 | 1.624081 | 36.10735 | 0.0002 | 3.599 | 0 | 0 | 1 | 0 | 1 | 2.3 | 1.3 | 0.32 | 2.5 | 8.2 | 1.51e-06 | 1.56e-08 | -2.78e-11 | 9.34e-07 | 1.04e-09 | 0.25 | Sellmeier1 | K1 | 1.34533359 | L1 | 0.00997743871 | K2 | 0.209073176 | L2 | 0.0470450767 | K3 | 0.937357162 | L3 | 111.886764 | lead containing glass type |  | 1.624081 | 36.10735 |  | 1.633101 |  | 1.615817
SCHOTT | N-F2 | Pref | 1.620053 | 36.430935 | 1.624081 | 36.16125 | 0.0056 | 2.651 | 0 | 1.4 | 1 | 0 | 1 | 1 | 1 | 0.365 | 2.5 | 7.84 | 4.62e-07 | 1.17e-08 | -2.35e-11 | 7.47e-07 | 9.81e-10 | 0.263 | Sellmeier1 | K1 | 1.39757037 | L1 | 0.00995906143 | K2 | 0.159201403 | L2 | 0.0546931752 | K3 | 1.2686543 | L3 | 119.248346 |  |  | 1.624081 | 36.16125 |  | 1.6331 |  | 1.615842
SCHOTT | F2G12 | Spec | 1.620721 | 36.558773 | 1.624745 | 36.29618 | 0.0008 | 3.601 | 0 | 0 | 1 | 0 | 1 | 1.3 | 2.3 | 0.39 | 2.5 | 8.08 | 0 | 0 | 0 | 0 | 0 | 0 | Sellmeier1 | K1 | 1.34702224 | L1 | 0.00980850553 | K2 | 0.210037763 | L2 | 0.0471788018 | K3 | 19.5350768 | L3 | 2279.1547 | inquiry glass |  | 1.624745 | 36.29618 |  | 1.633729 |  | 1.616516
SCHOTT | F4 | Obso | 1.616592 | 36.628072 | 1.620582 | 36.36696 | 0.0003 | 3.58 | 4 | 2.5 | 1 | 0 | 1 | 2.3 | 2 | 0.32 | 2.5 | 8.3 | 2.02e-06 | 1.97e-08 | -3.87e-11 | 7.05e-07 | 4.36e-10 | 0.289 | Sellmeier1 | K1 | 1.33905825 | L1 | 0.00992220114 | K2 | 0.205224318 | L2 | 0.0470000918 | K3 | 0.897859758 | L3 | 107.93675 |  |  | 1.620582 | 36.36696 |  | 1.629485 |  | 1.612421
SCHOTT | BASF56 | Obso | 1.657149 | 36.735021 | 1.661388 | 36.46369 | 0.0021 | 3.85 | 0 | ? | ? | ? | ? | ? | ? | 0.334 | 2.325 | 8.1 | 1.55e-06 | 1.3e-08 | -1.03e-11 | 9.64e-07 | 1.01e-09 | 0.245 | Sellmeier1 | K1 | 1.4689154 | L1 | 0.0103259426 | K2 | 0.2015285 | L2 | 0.0489113995 | K3 | 0.960506292 | L3 | 116.457211 |  |  | 1.661388 | 36.46369 |  | 1.670862 |  | 1.652724
SCHOTT | F3 | Obso | 1.612931 | 37.038954 | 1.616854 | 36.77714 | 0 | 3.55 | 0 | ? | ? | ? | ? | ? | ? | 0.334 | 2.325 | 8 | 2.18e-06 | 1.65e-08 | -2.14e-11 | 9.72e-07 | 8.88e-10 | 0.235 | Sellmeier1 | K1 | 1.32797322 | L1 | 0.00977102802 | K2 | 0.205862833 | L2 | 0.0463606329 | K3 | 0.904336126 | L3 | 107.863739 |  |  | 1.616854 | 36.77714 |  | 1.6256 |  | 1.608827
SCHOTT | LAF22A | Obso | 1.781791 | 37.196288 | 1.786772 | 36.93149 | 0.0008 | 4.21 | 0 | 18 | 1 | 1 | 4.3 | 1.2 | 1 | 0.334 | 2.5 | 6.9 | 1.26e-06 | 1.42e-08 | -4.07e-11 | 7.05e-07 | 2.45e-10 | 0.265 | Sellmeier1 | K1 | 1.85985046 | L1 | 0.0109833145 | K2 | 0.219921174 | L2 | 0.0508016771 | K3 | 1.34141119 | L3 | 114.555542 |  |  | 1.786772 | 36.93149 |  | 1.797883 |  | 1.776579
SCHOTT | N-LASF40 | Pref | 1.834044 | 37.295648 | 1.839347 | 37.04344 | -0.0024 | 4.43 | 0 | 4.9 | 1 | 1 | 51.2 | 1 | 1.3 | 0.365 | 2.5 | 5.84 | 8.1e-06 | 1.25e-08 | -1.73e-11 | 8.27e-07 | 1.08e-09 | 0.238 | Sellmeier1 | K1 | 1.98550331 | L1 | 0.010958331 | K2 | 0.274057042 | L2 | 0.0474551603 | K3 | 1.28945661 | L3 | 96.9085286 |  |  | 1.839347 | 37.04344 |  | 1.851144 |  | 1.828486
SCHOTT | KZFS7A | Obso | 1.68064 | 37.389991 | 1.684958 | 37.16033 | -0.0054 | 3.73 | 0 | ? | ? | ? | ? | ? | ? | 0.334 | 2.325 | 4.9 | 6.24e-06 | 1.37e-08 | -3.58e-11 | 7.02e-07 | 7.76e-10 | 0.241 | Sellmeier1 | K1 | 1.53916293 | L1 | 0.010266246 | K2 | 0.209618759 | L2 | 0.0471104946 | K3 | 0.936171329 | L3 | 71.6979327 |  |  | 1.684958 | 37.16033 |  | 1.694529 |  | 1.676097
SCHOTT | LASF14A | Obso | 1.822226 | 37.454652 | 1.827431 | 37.20771 | -0.0023 | 4.22 | 0 | ? | 1 | 1 | 4.3 | 1 | 1.3 | 0.334 | 2.325 | 5.9 | 2.13e-06 | 1.22e-08 | -1.59e-11 | 6.61e-07 | 9.49e-10 | 0.257 | Sellmeier1 | K1 | 1.96556958 | L1 | 0.0107141896 | K2 | 0.25506876 | L2 | 0.0490295924 | K3 | 1.41243693 | L3 | 92.2399234 |  |  | 1.827431 | 37.20771 |  | 1.839001 |  | 1.816763
SCHOTT | F15 | Obso | 1.605651 | 37.830856 | 1.609447 | 37.5657 | -0.0002 | 3.48 | 0 | ? | ? | ? | ? | ? | ? | 0.334 | 2.325 | 8.1 | 1.95e-06 | 1.6e-08 | -2.68e-11 | 8.66e-07 | 8.75e-10 | 0.248 | Sellmeier1 | K1 | 1.31031527 | L1 | 0.0095403489 | K2 | 0.202636884 | L2 | 0.0455807051 | K3 | 0.920049222 | L3 | 109.864711 |  |  | 1.609447 | 37.5657 |  | 1.6179 |  | 1.601676
SCHOTT | LAF13 | Obso | 1.775507 | 37.836043 | 1.780369 | 37.58202 | -0.0026 | 4.55 | 0 | ? | ? | ? | ? | ? | ? | 0.334 | 2.325 | 5.7 | 7.11e-06 | 1.25e-08 | -1.31e-10 | 7.86e-07 | 5.57e-10 | 0.252 | Sellmeier1 | K1 | 1.81139531 | L1 | 0.0106588376 | K2 | 0.248608825 | L2 | 0.0467089164 | K3 | 1.10753882 | L3 | 91.6857805 |  |  | 1.780369 | 37.58202 |  | 1.791173 |  | 1.770409
SCHOTT | F5 | Pref | 1.60342 | 38.029919 | 1.607183 | 37.76464 | -0.0003 | 3.47 | 0 | 1.8 | 1 | 0 | 1 | 2.3 | 2 | 0.32 | 2.5 | 8 | 2.13e-06 | 1.65e-08 | -6.98e-11 | 1.02e-06 | 6.56e-10 | 0.208 | Sellmeier1 | K1 | 1.3104463 | L1 | 0.00958633048 | K2 | 0.19603426 | L2 | 0.0457627627 | K3 | 0.96612977 | L3 | 115.011883 | lead containing glass type |  | 1.607183 | 37.76464 |  | 1.615557 |  | 1.599479
SCHOTT | LASFN15 | Obso | 1.878001 | 38.072485 | 1.883475 | 37.83326 | -0.0063 | 4.75 | 0 | ? | ? | ? | ? | ? | ? | 0.334 | 2.325 | 6.5 | 2.09e-06 | 9.92e-09 | -1.53e-11 | 7.58e-07 | 1.02e-09 | 0.224 | Sellmeier1 | K1 | 2.08894974 | L1 | 0.0109012831 | K2 | 0.327776152 | L2 | 0.043500793 | K3 | 1.52128728 | L3 | 101.183881 |  |  | 1.883475 | 37.83326 |  | 1.8956 |  | 1.872248
SCHOTT | F9 | Obso | 1.620451 | 38.080601 | 1.624313 | 37.81196 | 0.0009 | 3.56 | 0 | ? | ? | ? | ? | ? | ? | 0.334 | 2.325 | 7.7 | 2.21e-06 | 1.51e-08 | -2.72e-11 | 8.99e-07 | 1.23e-09 | 0.245 | Sellmeier1 | K1 | 1.37298383 | L1 | 0.00970906764 | K2 | 0.186344373 | L2 | 0.0477952149 | K3 | 0.99684711 | L3 | 109.902441 |  |  | 1.624313 | 37.81196 |  | 1.632917 |  | 1.616406
SCHOTT | BASF51 | Obso | 1.723728 | 38.111094 | 1.728232 | 37.84896 | -0.0013 | 4.31 | 0 | 8.6 | 2 | 4 | 52.3 | 1.2 | 3.3 | 0.365 | 2.235 | 5.4 | 1.09e-05 | 1.34e-08 | -3.68e-11 | 9.17e-07 | 9.32e-10 | 0.238 | Sellmeier1 | K1 | 1.67507496 | L1 | 0.010566706 | K2 | 0.212822109 | L2 | 0.0476664644 | K3 | 0.966557263 | L3 | 92.0388572 |  |  | 1.728232 | 37.84896 |  | 1.738249 |  | 1.719008
SCHOTT | F14 | Obso | 1.601401 | 38.231923 | 1.605131 | 37.96711 | -0.0006 | 3.44 | 0 | ? | ? | ? | ? | ? | ? | 0.334 | 2.325 | 7.9 | 2.3e-06 | 1.85e-08 | -2.46e-11 | 9.22e-07 | 6.14e-10 | 0.236 | Sellmeier1 | K1 | 1.31949846 | L1 | 0.00980475193 | K2 | 0.181106999 | L2 | 0.0465330997 | K3 | 0.921850182 | L3 | 109.855329 |  |  | 1.605131 | 37.96711 |  | 1.61343 |  | 1.597491
SCHOTT | F14HT | Obso | 1.601389 | 38.266237 | 1.605116 | 38.00151 | -0.0006 | 3.44 | 0 | ? | 1 | 0 | 1 | 2.2 | 1 | 0.334 | 2.325 | 7.9 | 0 | 0 | 0 | 0 | 0 | 0 | Sellmeier1 | K1 | 1.3306264 | L1 | 0.0100001605 | K2 | 0.169969931 | L2 | 0.0474132717 | K3 | 0.919093081 | L3 | 109.67237 | High UV Transmission; glass data moved from former "I_LINE" catalog |  | 1.605116 | 38.00151 |  | 1.613407 |  | 1.597483
SCHOTT | BASF13 | Obso | 1.69761 | 38.570097 | 1.701896 | 38.28689 | 0.0033 | 3.97 | 0 | ? | ? | ? | ? | ? | ? | 0.334 | 2.325 | 7.1 | 2.82e-06 | 1.07e-08 | -9.18e-11 | 7.01e-07 | 7.34e-10 | 0.278 | Sellmeier1 | K1 | 1.61151995 | L1 | 0.0100754928 | K2 | 0.192652792 | L2 | 0.0500718641 | K3 | 1.09087467 | L3 | 110.402848 |  |  | 1.701896 | 38.28689 |  | 1.711458 |  | 1.693125
SCHOTT | BASF1 | Obso | 1.626061 | 38.962861 | 1.629871 | 38.68241 | 0.0014 | 3.66 | 0 | ? | ? | ? | ? | ? | ? | 0.334 | 2.325 | 8.5 | 3.32e-08 | 1.65e-08 | -1.18e-11 | 9.23e-07 | 5.25e-10 | 0.237 | Sellmeier1 | K1 | 1.4004564 | L1 | 0.00989899663 | K2 | 0.17686859 | L2 | 0.0474295359 | K3 | 0.924677441 | L3 | 115.946483 |  |  | 1.629871 | 38.68241 |  | 1.638355 |  | 1.622072
SCHOTT | BASF10 | Obso | 1.65016 | 39.148818 | 1.654098 | 38.86548 | 0.0015 | 3.91 | 0 | ? | ? | ? | ? | ? | ? | 0.334 | 2.325 | 8.6 | -4.33e-07 | 1.24e-08 | -2.2e-11 | 9.4e-07 | 9.51e-10 | 0.23 | Sellmeier1 | K1 | 1.47552633 | L1 | 0.0101493287 | K2 | 0.177120646 | L2 | 0.047757838 | K3 | 0.942502177 | L3 | 118.726332 |  |  | 1.654098 | 38.86548 |  | 1.662867 |  | 1.646037
SCHOTT | F8 | Obso | 1.59551 | 39.179444 | 1.599115 | 38.91073 | -0.0006 | 3.38 | 0 | ? | ? | ? | ? | ? | ? | 0.334 | 2.325 | 8.2 | 1.4e-06 | 1.54e-08 | -2.78e-11 | 8.83e-07 | 9.33e-10 | 0.234 | Sellmeier1 | K1 | 1.31172466 | L1 | 0.00965177918 | K2 | 0.172480274 | L2 | 0.0461712161 | K3 | 0.840159209 | L3 | 100.046795 |  |  | 1.599115 | 38.91073 |  | 1.607125 |  | 1.591728
SCHOTT | F8HT | Obso | 1.59551 | 39.179444 | 1.599115 | 38.91073 | -0.0006 | 3.38 | 0 | ? | 1 | 0 | 1 | 2.3 | 2.3 | 0.334 | 2.325 | 8.2 | 0 | 0 | 0 | 0 | 0 | 0 | Sellmeier1 | K1 | 1.31172466 | L1 | 0.00965177918 | K2 | 0.172480274 | L2 | 0.0461712161 | K3 | 0.840159209 | L3 | 100.046795 | High UV Transmission; glass data moved from former "I_LINE" catalog |  | 1.599115 | 38.91073 |  | 1.607125 |  | 1.591728
SCHOTT | BASF12 | Obso | 1.669979 | 39.200523 | 1.674032 | 38.91648 | 0.0022 | 3.9 | 0 | ? | ? | ? | ? | ? | ? | 0.334 | 2.325 | 7.9 | 1.77e-06 | 1.43e-08 | -7.21e-11 | 6.93e-07 | 3.51e-10 | 0.282 | Sellmeier1 | K1 | 1.5470189 | L1 | 0.0102837719 | K2 | 0.168942059 | L2 | 0.049694962 | K3 | 0.974756333 | L3 | 111.173296 |  |  | 1.674032 | 38.91648 |  | 1.683056 |  | 1.665736
SCHOTT | BASF64A | Obso | 1.704 | 39.384429 | 1.70824 | 39.11834 | -0.0006 | 3.2 | 0 | 5.3 | 1 | 0 | 3.2 | 1.2 | 1 | 0.334 | 2.325 | 7.3 | 1.6e-06 | 1.02e-08 | -2.68e-11 | 7.87e-07 | 9.65e-10 | 0.229 | Sellmeier1 | K1 | 1.65554268 | L1 | 0.0104485644 | K2 | 0.17131977 | L2 | 0.0499394756 | K3 | 1.33664448 | L3 | 118.961472 |  |  | 1.70824 | 39.11834 |  | 1.717652 |  | 1.699547
SCHOTT | N-BASF64 | Pref | 1.704 | 39.384429 | 1.70824 | 39.11834 | -0.0006 | 3.2 | 0 | 2.4 | 1 | 0 | 3.2 | 1.2 | 1 | 0.365 | 2.5 | 7.3 | 1.6e-06 | 1.02e-08 | -2.68e-11 | 7.87e-07 | 9.65e-10 | 0.229 | Sellmeier1 | K1 | 1.65554268 | L1 | 0.0104485644 | K2 | 0.17131977 | L2 | 0.0499394756 | K3 | 1.33664448 | L3 | 118.961472 |  |  | 1.70824 | 39.11834 |  | 1.717652 |  | 1.699547
SCHOTT | KZFSN5 | Obso | 1.654117 | 39.627333 | 1.658035 | 39.40006 | -0.0071 | 3.46 | 0 | 3 | 3 | 2 | 52.3 | 4.3 | 4.3 | 0.35 | 2.5 | 4.5 | 5.51e-06 | 1.48e-08 | -2.21e-11 | 6.22e-07 | 7.05e-10 | 0.23 | Sellmeier1 | K1 | 1.47727858 | L1 | 0.00975488335 | K2 | 0.191686941 | L2 | 0.0450495404 | K3 | 0.897333608 | L3 | 67.8786495 | Phase-out glass (01/2008) - Inquiry Glass |  | 1.658035 | 39.40006 |  | 1.666678 |  | 1.649977
SCHOTT | N-KZFS5 | Pref | 1.65412 | 39.700063 | 1.658032 | 39.46187 | -0.006 | 3.041 | 0 | 3.9 | 1 | 0 | 1 | 1 | 1 | 0.334 | 2.5 | 6.38 | 4.54e-06 | 1.19e-08 | 2.93e-12 | 6.89e-07 | 8.6e-10 | 0.23 | Sellmeier1 | K1 | 1.47460789 | L1 | 0.00986143816 | K2 | 0.193584488 | L2 | 0.0445477583 | K3 | 1.26589974 | L3 | 106.436258 | suitable for precision molding. step 0.5 available |  | 1.658032 | 39.46187 |  | 1.66667 |  | 1.649995
SCHOTT | LF5G19 | Spec | 1.59655 | 39.891089 | 1.600096 | 39.60021 | 0.0036 | 3.3 | 0 | 0 | 2 | 2 | 3.4 | 2.2 | 3 | 0.4 | 2.5 | 10.65 | -8.15e-06 | 1.34e-08 | -9.22e-12 | 8.57e-07 | 8.26e-10 | 0.243 | Sellmeier1 | K1 | 1.34611327 | L1 | 0.0097174385 | K2 | 0.142428018 | L2 | 0.0501911619 | K3 | 0.900477176 | L3 | 111.959703 | inquiry glass |  | 1.600096 | 39.60021 |  | 1.60799 |  | 1.592836
SCHOTT | P-LASF50 | Pref | 1.8086 | 40.460489 | 1.813348 | 40.21888 | -0.0078 | 4.541 | 0 | 0 | 0 | 0 | 0 | 0 | 0 | 0.334 | 2.5 | 5.9 | 8.04e-06 | 1.2e-08 | -2.19e-11 | 8.2e-07 | 9.08e-10 | 0.209 | Sellmeier1 | K1 | 1.84910553 | L1 | 0.00999234757 | K2 | 0.329828674 | L2 | 0.0387437988 | K3 | 1.30400901 | L3 | 95.8967681 | suitable for precision molding |  | 1.813348 | 40.21888 |  | 1.823817 |  | 1.803594
SCHOTT | LASF3 | Obso | 1.808009 | 40.610164 | 1.812733 | 40.36077 | -0.0046 | 4.21 | 0 | 23.9 | 1 | 1 | 51.3 | 1 | 2.3 | 0.334 | 2.325 | 5.5 | 5.24e-06 | 1.24e-08 | -7.89e-12 | 6.59e-07 | 8.8e-10 | 0.239 | Sellmeier1 | K1 | 1.95904308 | L1 | 0.0104346704 | K2 | 0.219800634 | L2 | 0.0465504111 | K3 | 1.33464105 | L3 | 87.9058457 |  |  | 1.812733 | 40.36077 |  | 1.823165 |  | 1.803028
SCHOTT | N-LASF43 | Pref | 1.8061 | 40.610296 | 1.810813 | 40.36099 | -0.0052 | 4.26 | 0 | 4.1 | 1 | 1 | 51.3 | 1 | 2 | 0.35 | 2.5 | 5.49 | 4.77e-06 | 1.14e-08 | -2.68e-12 | 6.62e-07 | 8.84e-10 | 0.234 | Sellmeier1 | K1 | 1.93502827 | L1 | 0.0104001413 | K2 | 0.23662935 | L2 | 0.0447505292 | K3 | 1.26291344 | L3 | 87.437569 |  |  | 1.810813 | 40.36099 |  | 1.82122 |  | 1.801131
SCHOTT | N-LASF31A | Pref | 1.883 | 40.76003 | 1.888149 | 40.51436 | -0.0085 | 5.51 | 0 | 14.4 | 1 | 0 | 2.3 | 1 | 1 | 0.25 | 2.5 | 6.74 | 1.67e-06 | 8.9e-09 | -8.73e-12 | 7.47e-07 | 7.46e-10 | 0.207 | Sellmeier1 | K1 | 1.96485075 | L1 | 0.00982060155 | K2 | 0.475231259 | L2 | 0.0344713438 | K3 | 1.48360109 | L3 | 110.739863 |  |  | 1.888149 | 40.51436 |  | 1.899497 |  | 1.877575
SCHOTT | LF5G15 | Spec | 1.58397 | 40.833244 | 1.587363 | 40.55128 | 0.0008 | 3.221 | 0 | 0 | 2 | 0 | 1 | 1.3 | 2.3 | 0.38 | 2.5 | 9.3 | 0 | 0 | 0 | 0 | 0 | 0 | Sellmeier1 | K1 | 1.28887331 | L1 | 0.0092001566 | K2 | 0.162818811 | L2 | 0.0456954308 | K3 | 10.5579792 | L3 | 1275.44015 | inquiry glass |  | 1.587363 | 40.55128 |  | 1.594891 |  | 1.580406
SCHOTT | N-LF5 | Obso | 1.58144 | 40.848909 | 1.584815 | 40.56333 | 0.0035 | 2.57 | 0 | 3.3 | 1 | ? | 1 | 1 | 1 | 0.365 | 1.06 | 8 | 1.75e-07 | 1.01e-08 | -2.71e-11 | 6.64e-07 | 8.3e-10 | 0.257 | Sellmeier1 | K1 | 1.33272661 | L1 | 0.00971526176 | K2 | 0.112284629 | L2 | 0.0534456265 | K3 | 1.10202641 | L3 | 118.651687 |  |  | 1.584815 | 40.56333 |  | 1.592312 |  | 1.577894
SCHOTT | LF5 | Pref | 1.58144 | 40.851305 | 1.584818 | 40.57374 | -0.0003 | 3.22 | 0 | 2.1 | 2 | 0 | 1 | 2.3 | 2 | 0.32 | 2.325 | 9.1 | -2.27e-06 | 9.71e-09 | -2.83e-11 | 8.36e-07 | 9.95e-10 | 0.228 | Sellmeier1 | K1 | 1.28035628 | L1 | 0.00929854416 | K2 | 0.163505973 | L2 | 0.0449135769 | K3 | 0.893930112 | L3 | 110.493685 | lead containing glass type |  | 1.584818 | 40.57374 |  | 1.592305 |  | 1.577892
SCHOTT | LF5HTI | Pref | 1.581443 | 40.889836 | 1.584817 | 40.61264 | -0.0004 | 3.22 | 0 | 0 | 2 | 0 | 1 | 2.3 | 2 | 0.31 | 2.5 | 9.1 | -2.26e-06 | 1.17e-08 | -4.14e-11 | 8.24e-07 | 7.78e-10 | 0.232 | Sellmeier1 | K1 | 1.28552924 | L1 | 0.0093988626 | K2 | 0.158357622 | L2 | 0.0452566659 | K3 | 0.892175122 | L3 | 110.544829 | i-line glass |  | 1.584817 | 40.61264 |  | 1.592297 |  | 1.577897
SCHOTT | P-LASF47 | Pref | 1.8061 | 40.899936 | 1.810784 | 40.6579 | -0.0079 | 4.538 | 0 | 0 | 1 | 1 | 51.4 | 1 | 2.2 | 0.334 | 2.5 | 6.04 | 7.87e-06 | 1.09e-08 | -1.56e-11 | 7.58e-07 | 8.92e-10 | 0.218 | Sellmeier1 | K1 | 1.85543101 | L1 | 0.0100328203 | K2 | 0.315854649 | L2 | 0.0387095168 | K3 | 1.28561839 | L3 | 94.5421507 | suitable for precision molding |  | 1.810784 | 40.6579 |  | 1.821101 |  | 1.801159
SCHOTT | LF5HT | Obso | 1.581483 | 40.913786 | 1.584855 | 40.63711 | -0.0005 | 3.22 | 0 | ? | 2 | 0 | 1 | 2.3 | 2 | 0.334 | 2.325 | 9.1 | 0 | 0 | 0 | 0 | 0 | 0 | Sellmeier1 | K1 | 1.29920882 | L1 | 0.00964369195 | K2 | 0.144803128 | L2 | 0.0464929268 | K3 | 0.896341398 | L3 | 111.014191 | High UV Transmission; glass data moved from former "I_LINE" catalog |  | 1.584855 | 40.63711 |  | 1.59233 |  | 1.577938
SCHOTT | P-LASF51 | Pref | 1.81 | 40.925014 | 1.814704 | 40.6825 | -0.008 | 4.579 | 0 | 0 | 1 | 1 | 51.3 | 1 | 2.2 | 0.334 | 2.5 | 6.01 | 7.79e-06 | 1.1e-08 | -2.03e-11 | 7.86e-07 | 8.78e-10 | 0.215 | Sellmeier1 | K1 | 1.84568806 | L1 | 0.00988495571 | K2 | 0.3390016 | L2 | 0.0378097402 | K3 | 1.32418921 | L3 | 97.841543 | suitable for precision molding |  | 1.814704 | 40.6825 |  | 1.825065 |  | 1.805039
SCHOTT | LASFN31 | Obso | 1.880669 | 41.009774 | 1.885775 | 40.75923 | -0.0084 | 5.41 | 0 | 60.1 | 1 | 0 | 2 | 1 | 1 | 0.334 | 2.5 | 6.8 | 2.29e-06 | 8.93e-09 | -1.59e-11 | 6.52e-07 | 8.09e-10 | 0.236 | Sellmeier1 | K1 | 1.71317198 | L1 | 0.00819172228 | K2 | 0.718575109 | L2 | 0.0297801704 | K3 | 1.7233247 | L3 | 138.461313 |  |  | 1.885775 | 40.75923 |  | 1.897025 |  | 1.875293
SCHOTT | N-LASF31 | Obso | 1.880669 | 41.009774 | 1.885775 | 40.75923 | -0.0084 | 5.41 | 0 | 0 | 1 | 0 | 2 | 1 | 1 | 0.32 | 2.5 | 6.8 | 2.29e-06 | 8.93e-09 | -1.59e-11 | 6.52e-07 | 8.09e-10 | 0.236 | Sellmeier1 | K1 | 1.71317198 | L1 | 0.00819172228 | K2 | 0.718575109 | L2 | 0.0297801704 | K3 | 1.7233247 | L3 | 138.461313 | was replaced by N-LASF31A |  | 1.885775 | 40.75923 |  | 1.897025 |  | 1.875293
SCHOTT | BASF52 | Obso | 1.70181 | 41.010234 | 1.705873 | 40.75419 | -0.0035 | 3.96 | 0 | ? | ? | ? | ? | ? | ? | 0.334 | 2.325 | 5.2 | 8.98e-06 | 1.17e-08 | 6.65e-11 | 6.5e-07 | 9.24e-10 | 0.267 | Sellmeier1 | K1 | 1.63872281 | L1 | 0.00993238976 | K2 | 0.184589266 | L2 | 0.0462893289 | K3 | 1.00747347 | L3 | 81.6163799 |  |  | 1.705873 | 40.75419 |  | 1.714848 |  | 1.697527
SCHOTT | LF7 | Obso | 1.575011 | 41.490793 | 1.5783 | 41.21437 | -0.0007 | 3.2 | 0 | 2.1 | 1 | 0 | 1 | 2.3 | 2.3 | 0.334 | 1.06 | 7.9 | 1.11e-06 | 1.56e-08 | -1.79e-11 | 7.99e-07 | 8.55e-10 | 0.229 | Sellmeier1 | K1 | 1.26879731 | L1 | 0.00919553925 | K2 | 0.156697051 | L2 | 0.0447256764 | K3 | 0.887676301 | L3 | 106.820361 |  |  | 1.5783 | 41.21437 |  | 1.585582 |  | 1.57155
SCHOTT | LAFN8 | Obso | 1.735197 | 41.590899 | 1.739394 | 41.3259 | -0.0029 | 4.02 | 0 | ? | ? | ? | ? | ? | ? | 0.334 | 2.325 | 6.6 | 6.51e-06 | 6.04e-09 | -1.33e-12 | 6.38e-07 | 8.78e-10 | 0.279 | Sellmeier1 | K1 | 1.75346053 | L1 | 0.0102514872 | K2 | 0.179853972 | L2 | 0.0466225111 | K3 | 1.03072863 | L3 | 86.1010298 |  |  | 1.739394 | 41.3259 |  | 1.748666 |  | 1.730775
SCHOTT | BASF57 | Obso | 1.651474 | 41.901823 | 1.655164 | 41.61596 | 0.0006 | 3.73 | 0 | ? | ? | ? | ? | ? | ? | 0.334 | 2.325 | 7.1 | 2.79e-06 | 1.69e-08 | 7.21e-12 | 6.81e-07 | 2.55e-10 | 0.259 | Sellmeier1 | K1 | 1.47160842 | L1 | 0.00915435575 | K2 | 0.190746436 | L2 | 0.0444771291 | K3 | 1.04759046 | L3 | 110.563253 |  |  | 1.655164 | 41.61596 |  | 1.663338 |  | 1.647595
SCHOTT | BASF6 | Obso | 1.667551 | 41.931404 | 1.671329 | 41.63928 | 0.0013 | 3.79 | 0 | ? | ? | ? | ? | ? | ? | 0.334 | 2.325 | 7.4 | 1.8e-06 | 1.23e-08 | 6.86e-11 | 7.32e-07 | 1.15e-09 | 0.242 | Sellmeier1 | K1 | 1.54539456 | L1 | 0.00971809489 | K2 | 0.167516483 | L2 | 0.0466350263 | K3 | 1.06395978 | L3 | 118.420619 |  |  | 1.671329 | 41.63928 |  | 1.679705 |  | 1.663582
SCHOTT | TIF3 | Obso | 1.547649 | 42.203707 | 1.550723 | 41.89142 | 0.0087 | 2.61 | 0 | ? | ? | ? | ? | ? | ? | 0.334 | 2.325 | 10.1 | -9.46e-06 | 1.16e-08 | -4.91e-11 | 6.2e-07 | 7.22e-10 | 0.27 | Sellmeier1 | K1 | 1.22927703 | L1 | 0.00852950666 | K2 | 0.116802717 | L2 | 0.0528174592 | K3 | 1.05306668 | L3 | 117.616359 |  |  | 1.550723 | 41.89142 |  | 1.557567 |  | 1.54442
SCHOTT | N-LAF36 | Spec | 1.799518 | 42.368074 | 1.804003 | 42.11508 | -0.0067 | 4.431 | 0 | 6 | 1 | 2 | 52.3 | 1 | 3.3 | 0.35 | 2.5 | 5.65 | 8.72e-06 | 1.12e-08 | -1.38e-11 | 7.81e-07 | 9.48e-10 | 0.212 | Sellmeier1 | K1 | 1.85744228 | L1 | 0.00982397191 | K2 | 0.294098729 | L2 | 0.0384309138 | K3 | 1.16615417 | L3 | 89.3984634 | inquiry glass |  | 1.804003 | 42.11508 |  | 1.813874 |  | 1.794783
SCHOTT | N-KZFS11 | Pref | 1.63775 | 42.410177 | 1.641325 | 42.19819 | -0.012 | 3.196 | 0 | 18.7 | 1 | 1 | 3.4 | 1 | 1 | 0.31 | 2.5 | 6.56 | 3.34e-06 | 1.16e-08 | -1.8e-11 | 6.32e-07 | 7.21e-10 | 0.206 | Sellmeier1 | K1 | 1.3322245 | L1 | 0.0084029848 | K2 | 0.28924161 | L2 | 0.034423972 | K3 | 1.15161734 | L3 | 88.4310532 | suitable for precision molding. step 0.5 available |  | 1.641325 | 42.19819 |  | 1.64915 |  | 1.633952
SCHOTT | LF6HT | Obso | 1.56732 | 42.847665 | 1.570464 | 42.56721 | -0.0007 | 3.11 | 0 | ? | 2 | 0 | 1 | 2.3 | ? | 0.334 | 2.325 | 8.5 | 0 | 0 | 0 | 0 | 0 | 0 | Sellmeier1 | K1 | 1.25260459 | L1 | 0.00892382149 | K2 | 0.151553717 | L2 | 0.043744589 | K3 | 12.0085677 | L3 | 1432.64711 | High UV Transmission; glass data moved from former "I_LINE" catalog |  | 1.570464 | 42.56721 |  | 1.577409 |  | 1.564008
SCHOTT | N-LASF41 | Pref | 1.83501 | 43.129044 | 1.839614 | 42.88377 | -0.0083 | 4.845 | 0 | 11.5 | 1 | 1 | 4 | 1 | 1 | 0.334 | 2.5 | 6.19 | 3.03e-06 | 1.04e-08 | -1.3e-11 | 6.62e-07 | 7.82e-10 | 0.209 | Sellmeier1 | K1 | 1.86348331 | L1 | 0.00910368219 | K2 | 0.413307255 | L2 | 0.0339247268 | K3 | 1.35784815 | L3 | 93.3580595 |  |  | 1.839614 | 42.88377 |  | 1.84972 |  | 1.830141
SCHOTT | N-BAF4 | Pref | 1.605683 | 43.720732 | 1.60897 | 43.43065 | 0.003 | 2.889 | 0 | 1.5 | 1 | 0 | 1 | 1.2 | 1.3 | 0.365 | 2.5 | 7.24 | 9.39e-07 | 1.24e-08 | -9e-12 | 6.17e-07 | 8.42e-10 | 0.242 | Sellmeier1 | K1 | 1.42056328 | L1 | 0.00942015382 | K2 | 0.102721269 | L2 | 0.0531087291 | K3 | 1.14380976 | L3 | 110.278856 |  |  | 1.60897 | 43.43065 |  | 1.616237 |  | 1.602215
SCHOTT | LF8 | Obso | 1.564435 | 43.75028 | 1.567499 | 43.46665 | -0.0006 | 3.08 | 0 | ? | ? | ? | ? | ? | ? | 0.334 | 2.325 | 8.5 | -1.02e-06 | 1.8e-08 | -1.13e-10 | 9.22e-07 | 7.6e-10 | 0.183 | Sellmeier1 | K1 | 1.2662783 | L1 | 0.00915809921 | K2 | 0.130098033 | L2 | 0.0447614219 | K3 | 0.867351579 | L3 | 107.013243 |  |  | 1.567499 | 43.46665 |  | 1.57426 |  | 1.561204
SCHOTT | BAF4 | Obso | 1.605621 | 43.929699 | 1.608895 | 43.63375 | 0.0006 | 3.5 | 0 | 2.3 | 2 | 0 | 2 | 1 | 1 | 0.334 | 2.5 | 7.9 | 9.36e-07 | 1.49e-08 | -3.89e-11 | 7.92e-07 | -2.05e-11 | 0.228 | Sellmeier1 | K1 | 1.3749259 | L1 | 0.00929554343 | K2 | 0.1463545 | L2 | 0.0440426654 | K3 | 0.912643359 | L3 | 116.607899 |  |  | 1.608895 | 43.63375 |  | 1.616128 |  | 1.602174
SCHOTT | LAFN10 | Obso | 1.784432 | 43.950523 | 1.788675 | 43.70343 | -0.0068 | 4.16 | 0 | ? | ? | ? | ? | ? | ? | 0.334 | 2.325 | 5.7 | 4.42e-06 | 1.18e-08 | -1.16e-11 | 5.19e-07 | 6.99e-10 | 0.256 | Sellmeier1 | K1 | 1.87199658 | L1 | 0.0096711569 | K2 | 0.232399212 | L2 | 0.0406265981 | K3 | 1.29453872 | L3 | 87.1629425 |  |  | 1.788675 | 43.70343 |  | 1.797983 |  | 1.779937
SCHOTT | N-LAF33 | Pref | 1.785825 | 44.051943 | 1.790067 | 43.79919 | -0.0071 | 4.36 | 0 | 4.4 | 1 | 2 | 52.2 | 1 | 3 | 0.32 | 2.5 | 5.6 | 8.17e-06 | 1.24e-08 | -1.65e-11 | 7.11e-07 | 8.59e-10 | 0.21 | Sellmeier1 | K1 | 1.79653417 | L1 | 0.00927313493 | K2 | 0.311577903 | L2 | 0.0358201181 | K3 | 1.15981863 | L3 | 87.3448712 | suitable for precision molding |  | 1.790067 | 43.79919 |  | 1.799374 |  | 1.781336
SCHOTT | KZFSN4 | Obso | 1.613401 | 44.294776 | 1.616693 | 44.06805 | -0.0086 | 3.2 | 0 | 0 | 3 | 2 | 52.3 | 4.3 | 4.3 | 0.31 | 2.5 | 4.5 | 6.01e-06 | 1.3e-08 | -7.94e-11 | 4.05e-07 | 7.23e-10 | 0.272 | Sellmeier1 | K1 | 1.37994218 | L1 | 0.00891159699 | K2 | 0.168496708 | L2 | 0.040533407 | K3 | 0.874885726 | L3 | 69.6628237 | was replaced by N-KZFS4 |  | 1.616693 | 44.06805 |  | 1.623895 |  | 1.6099
SCHOTT | KZFS1 | Obso | 1.613099 | 44.339473 | 1.616386 | 44.13191 | -0.0112 | 3.14 | 0 | ? | ? | ? | ? | ? | ? | 0.334 | 2.325 | 5 | 1.96e-06 | 1.39e-08 | -2.64e-11 | 4.26e-07 | 5.19e-10 | 0.242 | Sellmeier1 | K1 | 1.36618048 | L1 | 0.00873165063 | K2 | 0.182049028 | L2 | 0.0389834096 | K3 | 0.864314609 | L3 | 62.9392443 |  |  | 1.616386 | 44.13191 |  | 1.62356 |  | 1.609594
SCHOTT | N-KZFS4 | Pref | 1.61336 | 44.493668 | 1.616639 | 44.27032 | -0.01 | 3.002 | 0 | 8.8 | 1 | 1 | 3.4 | 1.2 | 1 | 0.334 | 2.5 | 7.3 | 1.81e-06 | 1.16e-08 | -7.99e-12 | 6.2e-07 | 7.94e-10 | 0.205 | Sellmeier1 | K1 | 1.35055424 | L1 | 0.0087628207 | K2 | 0.197575506 | L2 | 0.0371767201 | K3 | 1.09962992 | L3 | 90.3866994 | suitable for precision molding. step 0.5 available |  | 1.616639 | 44.27032 |  | 1.623803 |  | 1.609874
SCHOTT | N-KZFS4HT | Pref | 1.61336 | 44.493668 | 1.616639 | 44.27032 | -0.01 | 3.002 | 0 | 0 | 1 | 1 | 3.4 | 1.2 | 1 | 0.32 | 2.5 | 7.3 | 1.81e-06 | 1.16e-08 | -7.99e-12 | 6.2e-07 | 7.94e-10 | 0.205 | Sellmeier1 | K1 | 1.35055424 | L1 | 0.0087628207 | K2 | 0.197575506 | L2 | 0.0371767201 | K3 | 1.09962992 | L3 | 90.3866994 | suitable for precision molding. step 0.5 available |  | 1.616639 | 44.27032 |  | 1.623803 |  | 1.609874
SCHOTT | BAF50 | Obso | 1.682726 | 44.503507 | 1.686372 | 44.22014 | -0.002 | 3.8 | 0 | 3.3 | 2 | 1 | 5.4 | 1.2 | 1.3 | 0.334 | 2.325 | 8.3 | -1.41e-06 | 6.5e-09 | 6.78e-11 | 6.13e-07 | 1.04e-09 | 0.249 | Sellmeier1 | K1 | 1.63007175 | L1 | 0.0100982735 | K2 | 0.135169289 | L2 | 0.0454580137 | K3 | 1.15329734 | L3 | 121.435251 |  |  | 1.686372 | 44.22014 |  | 1.694402 |  | 1.67888
SCHOTT | LAF2 | Obso | 1.744002 | 44.719972 | 1.747957 | 44.43855 | -0.0027 | 4.34 | 0 | 5.4 | 2 | 3 | 52.3 | 1.2 | 2 | 0.334 | 2.325 | 8.1 | -3.93e-06 | 9.19e-09 | -1.65e-11 | 6.2e-07 | 7.5e-10 | 0.226 | Sellmeier1 | K1 | 1.75302282 | L1 | 0.00957243296 | K2 | 0.213978997 | L2 | 0.0402787459 | K3 | 1.09939444 | L3 | 102.533259 |  |  | 1.747957 | 44.43855 |  | 1.75666 |  | 1.739829
SCHOTT | N-LAF2 | Pref | 1.743972 | 44.850401 | 1.747915 | 44.5704 | -0.0027 | 4.295 | 0 | 2.4 | 2 | 3 | 52.2 | 1 | 2.2 | 0.35 | 2.5 | 8.06 | -3.64e-06 | 9.2e-09 | -6e-12 | 6.43e-07 | 6.11e-10 | 0.22 | Sellmeier1 | K1 | 1.80984227 | L1 | 0.0101711622 | K2 | 0.15729555 | L2 | 0.0442431765 | K3 | 1.0930037 | L3 | 100.687748 |  |  | 1.747915 | 44.5704 |  | 1.75659 |  | 1.739809
SCHOTT | BAF51 | Obso | 1.652242 | 44.930457 | 1.655692 | 44.64149 | -0.0009 | 3.42 | 0 | 2.7 | 3 | 1 | 5.4 | 1.2 | 2.3 | 0.334 | 2.325 | 8.4 | -1.3e-07 | 8.91e-09 | -2.9e-12 | 7.94e-07 | 1.11e-09 | 0.196 | Sellmeier1 | K1 | 1.53230421 | L1 | 0.00968269679 | K2 | 0.136199171 | L2 | 0.0448275598 | K3 | 1.1228685 | L3 | 123.775879 |  |  | 1.655692 | 44.64149 |  | 1.663291 |  | 1.648603
SCHOTT | N-BAF51 | Pref | 1.65224 | 44.95942 | 1.655687 | 44.67241 | -0.0012 | 3.333 | 0 | 1.9 | 2 | 0 | 5.4 | 1.3 | 1 | 0.35 | 2.5 | 8.37 | -2.84e-07 | 1.04e-08 | -1.8e-11 | 7.01e-07 | 8.47e-10 | 0.219 | Sellmeier1 | K1 | 1.51503623 | L1 | 0.00942734715 | K2 | 0.153621958 | L2 | 0.04308265 | K3 | 1.15427909 | L3 | 124.889868 |  |  | 1.655687 | 44.67241 |  | 1.663279 |  | 1.648602
SCHOTT | BAF13 | Obso | 1.668919 | 44.961828 | 1.672453 | 44.66464 | 0.0008 | 3.8 | 0 | ? | ? | ? | ? | ? | ? | 0.334 | 2.325 | 7.4 | 8.12e-07 | 1.08e-08 | -1.98e-11 | 6.82e-07 | 8.7e-10 | 0.228 | Sellmeier1 | K1 | 1.5706859 | L1 | 0.00939377487 | K2 | 0.151295152 | L2 | 0.0449479866 | K3 | 1.07638026 | L3 | 113.934126 |  |  | 1.672453 | 44.66464 |  | 1.680249 |  | 1.665193
SCHOTT | LLF7 | Obso | 1.548831 | 45.40834 | 1.551703 | 45.12953 | -0.0016 | 2.98 | 0 | ? | ? | ? | ? | ? | ? | 0.334 | 2.325 | 7.3 | 3.66e-06 | 1.42e-08 | -1.18e-10 | 5.96e-07 | 6.93e-10 | 0.257 | Sellmeier1 | K1 | 1.22924701 | L1 | 0.00886069707 | K2 | 0.122565819 | L2 | 0.0433083564 | K3 | 0.888850802 | L3 | 106.216061 |  |  | 1.551703 | 45.12953 |  | 1.558018 |  | 1.545793
SCHOTT | N-LAF32 | Obso | 1.794569 | 45.526919 | 1.798721 | 45.27877 | -0.0075 | 4.325 | 0 | 0 | 1 | 1 | 51.2 | 1 | 2 | 0.35 | 2.5 | 5.89 | 3.8e-06 | 1.1e-08 | -1.83e-11 | 6.37e-07 | 8.03e-10 | 0.196 | Sellmeier1 | K1 | 1.91731106 | L1 | 0.00978600358 | K2 | 0.224019825 | L2 | 0.0386141473 | K3 | 1.22087075 | L3 | 84.6431265 |  |  | 1.798721 | 45.27877 |  | 1.807804 |  | 1.790164
SCHOTT | P-LAF37 | Pref | 1.7555 | 45.660758 | 1.759436 | 45.41453 | -0.008 | 3.987 | 0 | 0 | 0 | 0 | 0 | 0 | 0 | 0.32 | 2.5 | 6.26 | 7.03e-06 | 1.15e-08 | 7.48e-13 | 7.25e-07 | 8.36e-10 | 0.206 | Sellmeier1 | K1 | 1.76003244 | L1 | 0.00938006396 | K2 | 0.248286745 | L2 | 0.0360537464 | K3 | 1.15935122 | L3 | 86.4324693 | suitable for precision molding |  | 1.759436 | 45.41453 |  | 1.768045 |  | 1.751322
SCHOTT | LLF1 | Pref | 1.54814 | 45.750057 | 1.550987 | 45.46587 | -0.0009 | 2.94 | 0 | 2.1 | 1 | 0 | 1 | 2 | 1 | 0.31 | 2.5 | 8.1 | 3.25e-07 | 1.74e-08 | -6.12e-11 | 6.53e-07 | 2.58e-10 | 0.233 | Sellmeier1 | K1 | 1.21640125 | L1 | 0.00857807248 | K2 | 0.13366454 | L2 | 0.0420143003 | K3 | 0.883399468 | L3 | 107.59306 | lead containing glass type |  | 1.550987 | 45.46587 |  | 1.557249 |  | 1.54513
SCHOTT | N-LLF1 | Obso | 1.54814 | 45.851572 | 1.550977 | 45.55244 | 0.0043 | 2.49 | 0 | 2.4 | 1 | ? | 1 | 1 | 1 | 0.405 | 1.06 | 8 | -1.85e-06 | 1.47e-08 | -4.03e-12 | 5.49e-07 | 7.1e-10 | 0.255 | Sellmeier1 | K1 | 1.2761803 | L1 | 0.0091121596 | K2 | 0.0750285303 | L2 | 0.054680072 | K3 | 0.942212408 | L3 | 102.329548 |  |  | 1.550977 | 45.55244 |  | 1.557236 |  | 1.545141
SCHOTT | LLF1HT | Obso | 1.548144 | 45.888593 | 1.550982 | 45.60492 | -0.0009 | 2.94 | 0 | ? | 1 | 0 | 1 | 2 | 1 | 0.334 | 2.325 | 8.1 | 0 | 0 | 0 | 0 | 0 | 0 | Sellmeier1 | K1 | 1.23326922 | L1 | 0.00885396812 | K2 | 0.116923839 | L2 | 0.0436875155 | K3 | 0.862645379 | L3 | 104.992168 | High UV Transmission; glass data moved from former "I_LINE" catalog |  | 1.550982 | 45.60492 |  | 1.557223 |  | 1.545142
SCHOTT | LLF1HTI | Pref | 1.54815 | 45.90017 | 1.550988 | 45.61688 | -0.001 | 2.94 | 0 | 0 | 1 | 0 | 1 | 2 | 1 | 0.3 | 2.5 | 8.1 | 2.55e-07 | 1.41e-08 | -3.32e-11 | 6.74e-07 | 6.27e-10 | 0.227 | Sellmeier1 | K1 | 1.22510445 | L1 | 0.00870432098 | K2 | 0.125155671 | L2 | 0.0427325235 | K3 | 0.892236751 | L3 | 108.049968 | i-line glass |  | 1.550988 | 45.61688 |  | 1.557227 |  | 1.545148
SCHOTT | LASFN30 | Obso | 1.803181 | 46.379894 | 1.807303 | 46.13254 | -0.0084 | 4.46 | 0 | 23.9 | 1 | 1 | 4.3 | 1 | 1.3 | 0.334 | 2.325 | 6.2 | 3.32e-06 | 1.12e-08 | -8.52e-12 | 5.88e-07 | 7.13e-10 | 0.209 | Sellmeier1 | K1 | 1.78301085 | L1 | 0.00872506277 | K2 | 0.388968359 | L2 | 0.0308085023 | K3 | 1.3015044 | L3 | 92.7743824 |  |  | 1.807303 | 46.13254 |  | 1.816305 |  | 1.798805
SCHOTT | BAF52 | Obso | 1.608589 | 46.44241 | 1.611703 | 46.14098 | 0.0009 | 3.32 | 0 | 2.7 | 2 | 1 | 1 | 1.2 | 2.3 | 0.334 | 2.325 | 8.4 | -1.17e-06 | 1.2e-08 | -6.97e-11 | 5.51e-07 | -9.24e-11 | 0.258 | Sellmeier1 | K1 | 1.41632142 | L1 | 0.00928783144 | K2 | 0.11733119 | L2 | 0.044991015 | K3 | 0.934114782 | L3 | 114.125561 |  |  | 1.611703 | 46.14098 |  | 1.618558 |  | 1.605301
SCHOTT | BAF3 | Obso | 1.58267 | 46.469988 | 1.58565 | 46.17338 | 0.0001 | 3.28 | 0 | 2.5 | 1 | 0 | 1 | 1 | 1 | 0.334 | 2.325 | 7.8 | 1.41e-06 | 1.73e-08 | -1.51e-11 | 5.76e-07 | 4.68e-10 | 0.267 | Sellmeier1 | K1 | 1.32064267 | L1 | 0.00887798715 | K2 | 0.133572683 | L2 | 0.0420290346 | K3 | 0.885521821 | L3 | 111.729167 |  |  | 1.58565 | 46.17338 |  | 1.592206 |  | 1.579522
SCHOTT | N-LASF44 | Pref | 1.8042 | 46.500636 | 1.808316 | 46.25296 | -0.0084 | 4.44 | 0 | 7.5 | 1 | 1 | 4 | 1 | 1 | 0.334 | 2.5 | 6.21 | 3.32e-06 | 1.12e-08 | -8.52e-12 | 5.88e-07 | 7.13e-10 | 0.209 | Sellmeier1 | K1 | 1.78897105 | L1 | 0.00872506277 | K2 | 0.38675867 | L2 | 0.0308085023 | K3 | 1.30506243 | L3 | 92.7743824 |  |  | 1.808316 | 46.25296 |  | 1.817305 |  | 1.79983
SCHOTT | N-BAF52 | Pref | 1.608631 | 46.597398 | 1.611733 | 46.30366 | 0.0024 | 3.045 | 0 | 1.9 | 1 | 0 | 1 | 1.3 | 1 | 0.365 | 2.5 | 6.86 | 1.15e-06 | 1.27e-08 | -5.08e-12 | 5.64e-07 | 6.38e-10 | 0.238 | Sellmeier1 | K1 | 1.43903433 | L1 | 0.00907800128 | K2 | 0.0967046052 | L2 | 0.050821208 | K3 | 1.09875818 | L3 | 105.691856 |  |  | 1.611733 | 46.30366 |  | 1.61856 |  | 1.605348
SCHOTT | N-BAF3 | Spec | 1.582723 | 46.63641 | 1.58569 | 46.34782 | 0.0015 | 2.792 | 0 | 0 | 1 | 0 | 1 | 1 | 1 | 0.365 | 2.5 | 7.17 | 1.4e-06 | 1.24e-08 | -9.39e-12 | 5.91e-07 | 7.44e-10 | 0.235 | Sellmeier1 | K1 | 1.34859634 | L1 | 0.00871492932 | K2 | 0.10764424 | L2 | 0.0478406436 | K3 | 1.13207084 | L3 | 112.936116 | inquiry glass |  | 1.58569 | 46.34782 |  | 1.592217 |  | 1.57958
SCHOTT | KZFSN9 | Obso | 1.598557 | 46.903842 | 1.601593 | 46.68253 | -0.0091 | 3.01 | 0 | ? | ? | ? | ? | ? | ? | 0.334 | 2.325 | 4.1 | 7.06e-06 | 1.51e-08 | -2.66e-11 | 5.11e-07 | 6.16e-10 | 0.207 | Sellmeier1 | K1 | 1.35457004 | L1 | 0.00858526768 | K2 | 0.151346035 | L2 | 0.0390569325 | K3 | 0.8803344 | L3 | 69.688929 |  |  | 1.601593 | 46.68253 |  | 1.608204 |  | 1.595317
SCHOTT | BAF8 | Obso | 1.62374 | 47.000909 | 1.626895 | 46.70196 | 0.0001 | 3.67 | 0 | ? | ? | ? | ? | ? | ? | 0.334 | 2.325 | 7 | 3.14e-06 | 1.35e-08 | 6.17e-11 | 4.81e-07 | 3.31e-10 | 0.293 | Sellmeier1 | K1 | 1.44967157 | L1 | 0.00919052911 | K2 | 0.131600677 | L2 | 0.0425730108 | K3 | 0.939224513 | L3 | 112.153963 |  |  | 1.626895 | 46.70196 |  | 1.63383 |  | 1.620407
SCHOTT | BAFN10 | Obso | 1.670031 | 47.108735 | 1.673412 | 46.8148 | -0.0001 | 3.76 | 0 | 3 | 2 | 3 | 52.3 | 1.2 | 2 | 0.334 | 2.325 | 6.8 | 2.57e-06 | 9.79e-09 | -4.07e-11 | 5.54e-07 | 6.69e-10 | 0.248 | Sellmeier1 | K1 | 1.60477289 | L1 | 0.00947021617 | K2 | 0.123762468 | L2 | 0.0451639792 | K3 | 1.0727052 | L3 | 108.539427 |  |  | 1.673412 | 46.8148 |  | 1.68084 |  | 1.666455
SCHOTT | N-BAF10 | Pref | 1.67003 | 47.11212 | 1.673411 | 46.8275 | -0.0016 | 3.745 | 0 | 1.5 | 1 | 0 | 4.3 | 1.3 | 1 | 0.35 | 2.5 | 6.18 | 3.79e-06 | 1.28e-08 | -1.42e-11 | 5.84e-07 | 7.6e-10 | 0.22 | Sellmeier1 | K1 | 1.5851495 | L1 | 0.00926681282 | K2 | 0.143559385 | L2 | 0.0424489805 | K3 | 1.08521269 | L3 | 105.613573 |  |  | 1.673411 | 46.8275 |  | 1.680831 |  | 1.66645
SCHOTT | LLF2 | Obso | 1.540719 | 47.171344 | 1.543444 | 46.88748 | -0.001 | 2.87 | 0 | ? | ? | ? | ? | ? | ? | 0.334 | 2.325 | 7.9 | 5.79e-07 | 1.57e-08 | -6.67e-11 | 6.35e-07 | 1.12e-09 | 0.241 | Sellmeier1 | K1 | 1.21698785 | L1 | 0.008671877 | K2 | 0.112444132 | L2 | 0.0426921868 | K3 | 0.839332216 | L3 | 102.332654 |  |  | 1.543444 | 46.88748 |  | 1.549423 |  | 1.537833
SCHOTT | LAFN21 | Obso | 1.788309 | 47.470398 | 1.792262 | 47.22546 | -0.0079 | 4.34 | 0 | 18.8 | 1 | 1 | 51.3 | 1 | 1.3 | 0.334 | 2.5 | 6.2 | 2.94e-06 | 1.01e-08 | -1.89e-11 | 5.97e-07 | 7.69e-10 | 0.193 | Sellmeier1 | K1 | 1.88298347 | L1 | 0.00936029744 | K2 | 0.240214668 | L2 | 0.0354026371 | K3 | 1.23537623 | L3 | 84.3919934 |  |  | 1.792262 | 47.22546 |  | 1.800881 |  | 1.784105
SCHOTT | N-LAF21 | Pref | 1.788 | 47.489868 | 1.79195 | 47.24756 | -0.0084 | 4.281 | 0 | 6.2 | 1 | 1 | 51.3 | 1 | 1.3 | 0.334 | 2.5 | 5.99 | 3.11e-06 | 1.13e-08 | -2.07e-11 | 5.88e-07 | 6.32e-10 | 0.199 | Sellmeier1 | K1 | 1.87134529 | L1 | 0.0093332228 | K2 | 0.25078301 | L2 | 0.0345637762 | K3 | 1.22048639 | L3 | 83.2404866 |  |  | 1.79195 | 47.24756 |  | 1.800559 |  | 1.783798
SCHOTT | LAFN24 | Obso | 1.757191 | 47.81177 | 1.76096 | 47.57031 | -0.0079 | 4.04 | 0 | ? | ? | ? | ? | ? | ? | 0.334 | 2.325 | 5.4 | 5.99e-06 | 1.32e-08 | -2.3e-11 | 4.63e-07 | 7.15e-10 | 0.247 | Sellmeier1 | K1 | 1.70960358 | L1 | 0.00836251592 | K2 | 0.308712672 | L2 | 0.0324824713 | K3 | 1.24764001 | L3 | 84.8077463 |  |  | 1.76096 | 47.57031 |  | 1.769174 |  | 1.753178
SCHOTT | BAF9 | Obso | 1.643276 | 47.958224 | 1.646466 | 47.66066 | -0.0003 | 3.85 | 0 | ? | ? | ? | ? | ? | ? | 0.334 | 2.325 | 6.5 | 3.75e-06 | 1.36e-08 | -1.07e-11 | 7.01e-07 | 8.67e-10 | 0.208 | Sellmeier1 | K1 | 1.51018771 | L1 | 0.00918095301 | K2 | 0.133636807 | L2 | 0.04164496 | K3 | 0.953993948 | L3 | 108.048765 |  |  | 1.646466 | 47.66066 |  | 1.653466 |  | 1.639902
SCHOTT | LAF3 | Obso | 1.716998 | 47.961124 | 1.720555 | 47.67975 | -0.0028 | 4.14 | 0 | 5.4 | 2 | 3 | 52.3 | 1.2 | 3.3 | 0.334 | 2.5 | 7.6 | -2.35e-06 | 1.07e-08 | -9.38e-12 | 5.72e-07 | 6.01e-10 | 0.22 | Sellmeier1 | K1 | 1.73155854 | L1 | 0.00953833914 | K2 | 0.150874455 | L2 | 0.0407887211 | K3 | 1.06586596 | L3 | 98.0758545 |  |  | 1.720555 | 47.67975 |  | 1.728342 |  | 1.713229
SCHOTT | N-LAF3 | Spec | 1.716998 | 47.961124 | 1.720555 | 47.67975 | -0.0028 | 4.14 | 0 | 0 | 2 | 3 | 52.3 | 1.2 | 3.3 | 0.35 | 2.5 | 7.6 | -2.35e-06 | 1.07e-08 | -9.38e-12 | 5.72e-07 | 6.01e-10 | 0.22 | Sellmeier1 | K1 | 1.73155854 | L1 | 0.00953833914 | K2 | 0.150874455 | L2 | 0.0407887211 | K3 | 1.06586596 | L3 | 98.0758545 | inquiry glass |  | 1.720555 | 47.67975 |  | 1.728342 |  | 1.713229
SCHOTT | LAF20 | Obso | 1.682476 | 48.200977 | 1.685844 | 47.91399 | -0.0021 | 3.87 | 0 | ? | ? | ? | ? | ? | ? | 0.334 | 2.325 | 7.4 | -7.01e-07 | 8.04e-09 | -2.56e-11 | 7.6e-07 | 7.56e-10 | 0.129 | Sellmeier1 | K1 | 1.65107169 | L1 | 0.0097050232 | K2 | 0.118474934 | L2 | 0.0428927477 | K3 | 1.11548729 | L3 | 114.0576 |  |  | 1.685844 | 47.91399 |  | 1.693222 |  | 1.678908
SCHOTT | BAFN11 | Obso | 1.666721 | 48.421391 | 1.669996 | 48.12815 | -0.0005 | 3.76 | 0 | ? | ? | ? | ? | ? | ? | 0.334 | 2.325 | 6.8 | 1.24e-06 | 1.1e-08 | -3.67e-11 | 7.75e-07 | 4.1e-10 | 0.132 | Sellmeier1 | K1 | 1.60255217 | L1 | 0.00938812347 | K2 | 0.116918887 | L2 | 0.0440475344 | K3 | 1.02861126 | L3 | 104.533133 |  |  | 1.669996 | 48.12815 |  | 1.677174 |  | 1.663253
SCHOTT | BAFN6 | Spec | 1.588999 | 48.445944 | 1.59189 | 48.15382 | 0.0002 | 3.17 | 0 | 0 | 2 | 0 | 2 | 2 | 1 | 0.35 | 2.325 | 7.8 | 1.34e-06 | 1.34e-08 | -5.5e-11 | 4.95e-07 | 3.62e-10 | 0.265 | Sellmeier1 | K1 | 1.36719201 | L1 | 0.00882820704 | K2 | 0.10907994 | L2 | 0.0438731646 | K3 | 1.02108011 | L3 | 113.58602 | inquiry glass |  | 1.59189 | 48.15382 |  | 1.598227 |  | 1.585936
SCHOTT | KZFS6 | Obso | 1.591965 | 48.509579 | 1.594869 | 48.28994 | -0.0088 | 3.03 | 0 | ? | ? | ? | ? | ? | ? | 0.334 | 2.325 | 5.1 | 3.02e-06 | 1.05e-08 | -1.91e-11 | 5.58e-07 | 4.26e-10 | 0.175 | Sellmeier1 | K1 | 1.35163564 | L1 | 0.00849653173 | K2 | 0.135759794 | L2 | 0.038835723 | K3 | 0.844490002 | L3 | 67.2773371 |  |  | 1.594869 | 48.28994 |  | 1.601179 |  | 1.58886
SCHOTT | LLF6 | Obso | 1.531719 | 48.762595 | 1.534312 | 48.48174 | -0.0013 | 2.81 | 0 | 2 | 1 | 0 | 1 | 1 | 1 | 0.31 | 2.325 | 7.5 | 2.54e-06 | 1.84e-08 | -3.65e-11 | 5.59e-07 | 4.53e-10 | 0.25 | Sellmeier1 | K1 | 1.20066684 | L1 | 0.00851610832 | K2 | 0.10368905 | L2 | 0.0418805113 | K3 | 0.954739381 | L3 | 114.989738 |  |  | 1.534312 | 48.48174 |  | 1.539987 |  | 1.528966
SCHOTT | N-LLF6 | Obso | 1.531688 | 48.895238 | 1.534273 | 48.61176 | 0.0003 | 2.5 | 0 | 2.4 | 1 | ? | 1 | 1 | 1 | 0.365 | 2.235 | 7.7 | 2.48e-06 | 1.16e-08 | -1.85e-11 | 5.84e-07 | 7.05e-10 | 0.233 | Sellmeier1 | K1 | 1.22932376 | L1 | 0.00877776451 | K2 | 0.0755174062 | L2 | 0.0480429329 | K3 | 0.988839837 | L3 | 112.136098 |  |  | 1.534273 | 48.61176 |  | 1.539933 |  | 1.528942
SCHOTT | LLF6HT | Obso | 1.531739 | 48.974492 | 1.534321 | 48.69347 | -0.0013 | 2.81 | 0 | ? | 1 | 0 | 1 | 1 | 1 | 0.334 | 2.325 | 7.5 | 0 | 0 | 0 | 0 | 0 | 0 | Sellmeier1 | K1 | 1.20073341 | L1 | 0.00848879413 | K2 | 0.103854947 | L2 | 0.0416237047 | K3 | 0.876957826 | L3 | 105.783027 | High UV Transmission; glass data moved from former "I_LINE" catalog |  | 1.534321 | 48.69347 |  | 1.53997 |  | 1.528997
SCHOTT | N-LAF35 | Pref | 1.7433 | 49.39937 | 1.746884 | 49.15646 | -0.0084 | 4.115 | 0 | 4.2 | 2 | 1 | 52.3 | 1 | 3.3 | 0.31 | 2.5 | 5.27 | 8.98e-06 | 1.26e-08 | -1.23e-11 | 6.24e-07 | 6.86e-10 | 0.194 | Sellmeier1 | K1 | 1.51697436 | L1 | 0.00750943203 | K2 | 0.455875464 | L2 | 0.0260046715 | K3 | 1.07469242 | L3 | 80.5945159 |  |  | 1.746884 | 49.15646 |  | 1.754674 |  | 1.73948
SCHOTT | LAFN28 | Obso | 1.773142 | 49.568242 | 1.776858 | 49.3262 | -0.0085 | 4.24 | 0 | 18.8 | 1 | 1 | 51.3 | 1 | 1 | 0.334 | 2.325 | 5.8 | 3.89e-06 | 1.02e-08 | -1.91e-11 | 5.88e-07 | 7.57e-10 | 0.181 | Sellmeier1 | K1 | 1.75882549 | L1 | 0.00872810026 | K2 | 0.31519767 | L2 | 0.0293020832 | K3 | 1.19029675 | L3 | 85.1780644 |  |  | 1.776858 | 49.3262 |  | 1.784931 |  | 1.769182
SCHOTT | N-LAF34 | Pref | 1.7725 | 49.620227 | 1.776208 | 49.37814 | -0.0085 | 4.24 | 0 | 5.6 | 1 | 1 | 51.3 | 1 | 1 | 0.31 | 2.5 | 5.8 | 3.89e-06 | 1.02e-08 | -1.91e-11 | 5.88e-07 | 7.57e-10 | 0.181 | Sellmeier1 | K1 | 1.75836958 | L1 | 0.00872810026 | K2 | 0.313537785 | L2 | 0.0293020832 | K3 | 1.18925231 | L3 | 85.1780644 |  |  | 1.776208 | 49.37814 |  | 1.784266 |  | 1.768547
SCHOTT | KZFN1 | Obso | 1.551149 | 49.637723 | 1.55379 | 49.37386 | -0.0035 | 2.71 | 0 | 4.5 | 1 | 1 | 2 | 1.2 | 2.3 | 0.334 | 2.325 | 7.1 | 2.25e-06 | 1.8e-08 | -2.28e-11 | 5.35e-07 | 6.6e-10 | 0.229 | Sellmeier1 | K1 | 1.19949942 | L1 | 0.00767704289 | K2 | 0.163891773 | L2 | 0.0352898056 | K3 | 0.890412049 | L3 | 94.3366502 |  |  | 1.55379 | 49.37386 |  | 1.559552 |  | 1.548336
SCHOTT | LAFN23 | Obso | 1.689004 | 49.711581 | 1.692302 | 49.41798 | -0.0015 | 4.2 | 0 | 5.8 | 4 | 2 | 53.1 | 2.2 | 4.3 | 0.334 | 2.325 | 8.1 | -3.3e-06 | 8.97e-09 | 1.12e-11 | 4.7e-07 | 3.02e-10 | 0.268 | Sellmeier1 | K1 | 1.65263149 | L1 | 0.00931143124 | K2 | 0.139745768 | L2 | 0.0391167497 | K3 | 0.938734334 | L3 | 98.2388615 |  |  | 1.692302 | 49.41798 |  | 1.699516 |  | 1.685507
SCHOTT | SSKN8 | Obso | 1.61772 | 49.771451 | 1.620672 | 49.47753 | 0.0004 | 3.33 | 0 | 3 | 2 | 0 | 2.2 | 2.2 | 2.3 | 0.334 | 2.325 | 7.1 | 2.27e-07 | 1.14e-08 | -7.72e-12 | 6.33e-07 | 8.35e-10 | 0.185 | Sellmeier1 | K1 | 1.46998373 | L1 | 0.00903675097 | K2 | 0.0963559477 | L2 | 0.0450075674 | K3 | 1.02610927 | L3 | 108.328743 |  |  | 1.620672 | 49.47753 |  | 1.627132 |  | 1.614587
SCHOTT | N-SSK8 | Pref | 1.617728 | 49.829162 | 1.620677 | 49.53647 | 0.0002 | 3.268 | 0 | 1.7 | 1 | 0 | 1 | 1.3 | 1 | 0.35 | 2.5 | 7.21 | 5.34e-07 | 1.27e-08 | -1.75e-11 | 5.4e-07 | 7.05e-10 | 0.224 | Sellmeier1 | K1 | 1.44857867 | L1 | 0.00869310149 | K2 | 0.117965926 | L2 | 0.0421566593 | K3 | 1.06937528 | L3 | 111.300666 |  |  | 1.620677 | 49.53647 |  | 1.627128 |  | 1.614599
SCHOTT | LAK10 | Obso | 1.72 | 50.41004 | 1.723401 | 50.17261 | -0.0075 | 3.81 | 0 | 8.7 | 2 | 2 | 52.3 | 1.2 | 3 | 0.334 | 2.5 | 5.7 | 3.95e-06 | 8.33e-09 | 1.68e-11 | 4.84e-07 | 7.28e-10 | 0.221 | Sellmeier1 | K1 | 1.67482975 | L1 | 0.00849324758 | K2 | 0.222668828 | L2 | 0.0330463141 | K3 | 1.13956536 | L3 | 80.4372553 |  |  | 1.723401 | 50.17261 |  | 1.730785 |  | 1.716367
SCHOTT | N-LAK10 | Pref | 1.720028 | 50.622238 | 1.723415 | 50.38504 | -0.0072 | 3.689 | 0 | 3.5 | 2 | 2 | 52.3 | 1 | 3 | 0.35 | 2.5 | 5.68 | 4.1e-06 | 1.23e-08 | -7.85e-12 | 5.08e-07 | 5.76e-10 | 0.205 | Sellmeier1 | K1 | 1.72878017 | L1 | 0.00886014635 | K2 | 0.169257825 | L2 | 0.0363416509 | K3 | 1.19386956 | L3 | 82.9009069 |  |  | 1.723415 | 50.38504 |  | 1.730766 |  | 1.716409
SCHOTT | LAK28 | Obso | 1.744287 | 50.770906 | 1.747779 | 50.53523 | -0.0085 | 4.09 | 0 | ? | ? | ? | ? | ? | ? | 0.334 | 2.325 | 5.7 | 5.01e-06 | 1.12e-08 | -1.08e-11 | 4.68e-07 | 3.34e-10 | 0.226 | Sellmeier1 | K1 | 1.50441986 | L1 | 0.00719665592 | K2 | 0.474120561 | L2 | 0.0249143227 | K3 | 1.17784354 | L3 | 83.144321 |  |  | 1.747779 | 50.53523 |  | 1.755353 |  | 1.740556
SCHOTT | N-SSK5 | Pref | 1.65844 | 50.882921 | 1.66152 | 50.59142 | -0.0007 | 3.71 | 0 | 2.6 | 2 | 3 | 52.2 | 2.2 | 3.2 | 0.35 | 2.5 | 6.8 | 7.29e-07 | 1.17e-08 | -1.5e-11 | 6.08e-07 | 7.66e-10 | 0.189 | Sellmeier1 | K1 | 1.59222659 | L1 | 0.00920284626 | K2 | 0.103520774 | L2 | 0.0423530072 | K3 | 1.05174016 | L3 | 106.927374 |  |  | 1.66152 | 50.59142 |  | 1.668245 |  | 1.655169
SCHOTT | SSKN5 | Obso | 1.65844 | 50.882921 | 1.66152 | 50.59142 | -0.0007 | 3.71 | 0 | 2.7 | 2 | 3 | 52.2 | 2.2 | 3.2 | 0.334 | 2.325 | 6.8 | 7.29e-07 | 1.17e-08 | -1.5e-11 | 6.08e-07 | 7.66e-10 | 0.189 | Sellmeier1 | K1 | 1.59222659 | L1 | 0.00920284626 | K2 | 0.103520774 | L2 | 0.0423530072 | K3 | 1.05174016 | L3 | 106.927374 |  |  | 1.66152 | 50.59142 |  | 1.668245 |  | 1.655169
SCHOTT | SSK3 | Obso | 1.614837 | 51.1603 | 1.617697 | 50.86217 | -0.0002 | 3.61 | 0 | ? | ? | ? | ? | ? | ? | 0.334 | 2.325 | 6.6 | 3.94e-06 | 1.36e-08 | -6.41e-11 | 5.32e-07 | 3.68e-10 | 0.224 | Sellmeier1 | K1 | 1.39915758 | L1 | 0.0082866077 | K2 | 0.158923825 | L2 | 0.0354515342 | K3 | 0.991912922 | L3 | 115.227785 |  |  | 1.617697 | 50.86217 |  | 1.623945 |  | 1.611801
SCHOTT | BALF50 | Obso | 1.588931 | 51.371228 | 1.59166 | 51.085 | -0.0011 | 3.11 | 0 | ? | ? | ? | ? | ? | ? | 0.334 | 2.325 | 8.3 | -2.43e-06 | 1.21e-08 | -3.76e-11 | 6.38e-07 | 7.95e-10 | 0.184 | Sellmeier1 | K1 | 1.37380053 | L1 | 0.00871950907 | K2 | 0.104741149 | L2 | 0.0397152827 | K3 | 1.00909296 | L3 | 114.462081 |  |  | 1.59166 | 51.085 |  | 1.597611 |  | 1.586029
SCHOTT | KF9 | Obso | 1.523412 | 51.492996 | 1.525831 | 51.21582 | -0.0014 | 2.71 | 0 | 1.9 | 1 | 0 | 1 | 1 | 1 | 0.334 | 2.325 | 6.8 | 4.13e-06 | 1.4e-08 | -2.12e-11 | 6.25e-07 | 6.96e-10 | 0.2 | Sellmeier1 | K1 | 1.16421867 | L1 | 0.00787954228 | K2 | 0.118007401 | L2 | 0.0372520495 | K3 | 0.923054885 | L3 | 109.924834 |  |  | 1.525831 | 51.21582 |  | 1.531103 |  | 1.520836
SCHOTT | N-KF9 | Pref | 1.523459 | 51.540489 | 1.525876 | 51.26185 | -0.0014 | 2.499 | 0 | 2.1 | 1 | 0 | 1 | 1 | 1 | 0.35 | 2.5 | 9.61 | -1.66e-06 | 8.44e-09 | -1.01e-11 | 6.1e-07 | 6.96e-10 | 0.217 | Sellmeier1 | K1 | 1.19286778 | L1 | 0.00839154696 | K2 | 0.0893346571 | L2 | 0.0404010786 | K3 | 0.920819805 | L3 | 112.572446 |  |  | 1.525876 | 51.26185 |  | 1.531144 |  | 1.520885
SCHOTT | KZFN2 | Obso | 1.52944 | 51.626811 | 1.531882 | 51.38793 | -0.0058 | 2.54 | 0 | 4.8 | 2 | 2 | 2 | 3.2 | 4.3 | 0.334 | 2.325 | 6.1 | 3.51e-06 | 1.97e-08 | -1.93e-11 | 6.02e-07 | 7.23e-10 | 0.143 | Sellmeier1 | K1 | 1.12337304 | L1 | 0.00712846561 | K2 | 0.177617693 | L2 | 0.0317291201 | K3 | 0.849213044 | L3 | 84.9656713 |  |  | 1.531882 | 51.38793 |  | 1.537179 |  | 1.526828
SCHOTT | LAK16A | Obso | 1.733501 | 51.779678 | 1.736877 | 51.54874 | -0.0087 | 3.95 | 0 | 12.9 | 1 | 1 | 52.3 | 1 | 3.3 | 0.31 | 2.5 | 5.5 | 5.17e-06 | 1.17e-08 | -1.26e-11 | 4.73e-07 | 5.65e-10 | 0.211 | Sellmeier1 | K1 | 1.57607885 | L1 | 0.00778079836 | K2 | 0.367649802 | L2 | 0.025931596 | K3 | 1.16490334 | L3 | 82.3723198 |  |  | 1.736877 | 51.54874 |  | 1.744184 |  | 1.729889
SCHOTT | KF6 | Obso | 1.517421 | 52.200088 | 1.51978 | 51.92668 | -0.0017 | 2.67 | 0 | ? | ? | ? | ? | ? | ? | 0.334 | 2.325 | 6.9 | 4.25e-06 | 1.75e-08 | -6.23e-11 | 6e-07 | 8.44e-10 | 0.195 | Sellmeier1 | K1 | 1.17006893 | L1 | 0.00814992422 | K2 | 0.0950509747 | L2 | 0.0388216817 | K3 | 0.907409125 | L3 | 108.882299 |  |  | 1.51978 | 51.92668 |  | 1.524915 |  | 1.514905
SCHOTT | N-LAK33A | Spec | 1.75393 | 52.270764 | 1.757368 | 52.03871 | -0.0086 | 4.216 | 0 | 0 | 1 | 1 | 51 | 1 | 2 | 0.32 | 2.5 | 5.8 | 2.63e-06 | 1.11e-08 | -3.92e-12 | 5.02e-07 | 5.08e-10 | 0.188 | Sellmeier1 | K1 | 1.44116999 | L1 | 0.00680933877 | K2 | 0.571749501 | L2 | 0.0222291824 | K3 | 1.16605226 | L3 | 80.9379555 | inquiry glass |  | 1.757368 | 52.03871 |  | 1.764806 |  | 1.750252
SCHOTT | N-LAK33B | Pref | 1.755 | 52.300122 | 1.758441 | 52.06758 | -0.0085 | 4.221 | 0 | 11.8 | 1 | 1 | 51.3 | 1 | 2 | 0.3 | 2.5 | 5.83 | 2.77e-06 | 1.24e-08 | 1.22e-11 | 5.19e-07 | 6.02e-10 | 0.184 | Sellmeier1 | K1 | 1.42288601 | L1 | 0.00670283452 | K2 | 0.593661336 | L2 | 0.021941621 | K3 | 1.1613526 | L3 | 80.7407701 |  |  | 1.758441 | 52.06758 |  | 1.765885 |  | 1.751319
SCHOTT | LAK33 | Obso | 1.753977 | 52.430467 | 1.757404 | 52.19759 | -0.0083 | 4.26 | 0 | ? | ? | ? | ? | ? | ? | 0.334 | 2.325 | 6 | 2.57e-06 | 1.16e-08 | -7.29e-11 | 6.01e-07 | 1.59e-10 | 0.114 | Sellmeier1 | K1 | 1.45796869 | L1 | 0.0068054528 | K2 | 0.555403936 | L2 | 0.0225253283 | K3 | 1.19938794 | L3 | 82.7543327 |  |  | 1.757404 | 52.19759 |  | 1.76482 |  | 1.750309
SCHOTT | N-LAK33 | Obso | 1.753977 | 52.430467 | 1.757404 | 52.19759 | -0.0083 | 4.26 | 0 | 6.4 | 1 | 1 | 51.3 | 1 | 2.3 | 0.334 | 2.235 | 6 | 2.57e-06 | 1.16e-08 | -7.29e-11 | 6.01e-07 | 1.59e-10 | 0.114 | Sellmeier1 | K1 | 1.45796869 | L1 | 0.0068054528 | K2 | 0.555403936 | L2 | 0.0225253283 | K3 | 1.19938794 | L3 | 82.7543327 |  |  | 1.757404 | 52.19759 |  | 1.76482 |  | 1.750309
SCHOTT | SSK50 | Obso | 1.617954 | 52.609086 | 1.620751 | 52.314 | -0.0002 | 3.42 | 0 | ? | ? | ? | ? | ? | ? | 0.334 | 2.325 | 7.4 | 2.42e-07 | 1.18e-08 | -2.3e-11 | 5.02e-07 | 5.74e-10 | 0.22 | Sellmeier1 | K1 | 1.45562999 | L1 | 0.0087010368 | K2 | 0.113575966 | L2 | 0.0378429476 | K3 | 0.96952091 | L3 | 110.109218 |  |  | 1.620751 | 52.314 |  | 1.626846 |  | 1.61498
SCHOTT | SSK2 | Obso | 1.622301 | 53.154887 | 1.625089 | 52.8622 | -0.0006 | 3.67 | 0 | 2.8 | 2 | 2 | 51.3 | 1 | 2.3 | 0.334 | 2.325 | 6.2 | 4.11e-06 | 1.37e-08 | -1.46e-11 | 4.7e-07 | 5.41e-10 | 0.239 | Sellmeier1 | K1 | 1.41096166 | L1 | 0.0080543325 | K2 | 0.172425615 | L2 | 0.0324360835 | K3 | 0.987461513 | L3 | 109.899586 |  |  | 1.625089 | 52.8622 |  | 1.631159 |  | 1.619334
SCHOTT | P-LAK35 | Pref | 1.6935 | 53.200062 | 1.696607 | 52.94918 | -0.0061 | 3.848 | 0 | 0 | 2 | 5 | 53.3 | 1.3 | 4.3 | 0.3 | 2.5 | 8.13 | -1.9e-06 | 7.99e-09 | 7.76e-12 | 5.64e-07 | 6.57e-10 | 0.185 | Sellmeier1 | K1 | 1.3932426 | L1 | 0.00715959695 | K2 | 0.418882766 | L2 | 0.0233637446 | K3 | 1.043807 | L3 | 88.3284426 | suitable for precision molding |  | 1.696607 | 52.94918 |  | 1.703336 |  | 1.69018
SCHOTT | N-SSK2 | Pref | 1.622294 | 53.273688 | 1.625076 | 52.99166 | -0.0016 | 3.525 | 0 | 3.6 | 1 | 0 | 1.2 | 1 | 1 | 0.35 | 2.5 | 5.81 | 5.21e-06 | 1.34e-08 | -1.01e-11 | 5.21e-07 | 5.87e-10 | 0.199 | Sellmeier1 | K1 | 1.4306027 | L1 | 0.00823982975 | K2 | 0.153150554 | L2 | 0.0333736841 | K3 | 1.01390904 | L3 | 106.870822 |  |  | 1.625076 | 52.99166 |  | 1.631125 |  | 1.619329
SCHOTT | LAKN13 | Obso | 1.693501 | 53.330054 | 1.6966 | 53.04952 | -0.003 | 4.24 | 0 | ? | 2 | 2 | 53.1 | 2.3 | 4 | 0.334 | 2.235 | 8.4 | -4.73e-06 | 1.17e-08 | -2.39e-11 | 3.95e-07 | 4.43e-10 | 0.25 | Sellmeier1 | K1 | 1.25792373 | L1 | 0.0062149471 | K2 | 0.553402861 | L2 | 0.0216809853 | K3 | 1.06335742 | L3 | 104.494099 |  |  | 1.6966 | 53.04952 |  | 1.703332 |  | 1.690201
SCHOTT | BALF5 | Obso | 1.547391 | 53.629486 | 1.549822 | 53.3357 | 0.0001 | 2.95 | 0 | 2.2 | 2 | 0 | 1 | 1 | 2 | 0.32 | 2.325 | 8.1 | -4.42e-07 | 1.35e-08 | -7.72e-11 | 3.46e-07 | 4.85e-10 | 0.293 | Sellmeier1 | K1 | 1.23751018 | L1 | 0.00808113 | K2 | 0.116757584 | L2 | 0.0349868372 | K3 | 0.853086255 | L3 | 110.314185 |  |  | 1.549822 | 53.3357 |  | 1.555112 |  | 1.544803
SCHOTT | N-BALF5 | Pref | 1.54739 | 53.631194 | 1.549819 | 53.36202 | -0.0004 | 2.614 | 0 | 3.1 | 1 | 0 | 1 | 2 | 1 | 0.35 | 2.5 | 7.34 | 1.14e-06 | 1.29e-08 | -1.46e-11 | 5.02e-07 | 5.87e-10 | 0.219 | Sellmeier1 | K1 | 1.28385965 | L1 | 0.00825815975 | K2 | 0.0719300942 | L2 | 0.0441920027 | K3 | 1.05048927 | L3 | 107.097324 |  |  | 1.549819 | 53.36202 |  | 1.555097 |  | 1.544793
SCHOTT | SSK51 | Obso | 1.603607 | 53.631714 | 1.606287 | 53.33991 | -0.0003 | 3.28 | 0 | 3 | 3 | 0 | 1 | 2.2 | 2 | 0.334 | 2.325 | 7.6 | -1.06e-06 | 1.23e-08 | -2.56e-11 | 4.08e-07 | 7.72e-10 | 0.25 | Sellmeier1 | K1 | 1.44260939 | L1 | 0.00890475064 | K2 | 0.0828623622 | L2 | 0.0400883477 | K3 | 0.892805443 | L3 | 103.152733 |  |  | 1.606287 | 53.33991 |  | 1.612119 |  | 1.600753
SCHOTT | BALF4 | Obso | 1.579569 | 53.708241 | 1.582139 | 53.42304 | -0.0009 | 3.17 | 0 | 2.1 | 2 | 0 | 2.2 | 1 | 2.3 | 0.334 | 2.325 | 6.4 | 5.23e-06 | 1.35e-08 | -1.92e-11 | 6.91e-07 | 8.72e-10 | 0.143 | Sellmeier1 | K1 | 1.29375981 | L1 | 0.00780228251 | K2 | 0.158138572 | L2 | 0.0321349048 | K3 | 0.947442773 | L3 | 109.158657 |  |  | 1.582139 | 53.42304 |  | 1.587727 |  | 1.57683
SCHOTT | LAK8 | Obso | 1.713003 | 53.831633 | 1.71616 | 53.6094 | -0.0083 | 3.78 | 0 | 8.7 | 3 | 2 | 52.3 | 1 | 3.3 | 0.32 | 2.325 | 5.6 | 4.1e-06 | 1.25e-08 | -1.6e-11 | 4.3e-07 | 6.29e-10 | 0.213 | Sellmeier1 | K1 | 1.33183167 | L1 | 0.00620023871 | K2 | 0.546623206 | L2 | 0.0216465439 | K3 | 1.19084015 | L3 | 82.5827736 |  |  | 1.71616 | 53.6094 |  | 1.722974 |  | 1.709616
SCHOTT | N-LAK8 | Pref | 1.713003 | 53.831633 | 1.71616 | 53.6094 | -0.0083 | 3.749 | 0 | 3.3 | 3 | 2 | 52.3 | 1 | 3.3 | 0.31 | 2.5 | 5.6 | 4.1e-06 | 1.25e-08 | -1.6e-11 | 4.3e-07 | 6.29e-10 | 0.213 | Sellmeier1 | K1 | 1.33183167 | L1 | 0.00620023871 | K2 | 0.546623206 | L2 | 0.0216465439 | K3 | 1.19084015 | L3 | 82.5827736 |  |  | 1.71616 | 53.6094 |  | 1.722974 |  | 1.709616
SCHOTT | N-BALF4 | Pref | 1.579559 | 53.865898 | 1.582122 | 53.58446 | -0.0012 | 3.111 | 0 | 2.1 | 1 | 0 | 1 | 1 | 1 | 0.35 | 2.5 | 6.52 | 5.33e-06 | 1.47e-08 | -1.58e-11 | 5.75e-07 | 6.58e-10 | 0.195 | Sellmeier1 | K1 | 1.31004128 | L1 | 0.0079659645 | K2 | 0.142038259 | L2 | 0.0330672072 | K3 | 0.964929351 | L3 | 109.19732 |  |  | 1.582122 | 53.58446 |  | 1.58769 |  | 1.576827
SCHOTT | SSK1 | Obso | 1.617201 | 53.912403 | 1.619928 | 53.62348 | -0.0008 | 3.63 | 0 | ? | ? | ? | ? | ? | ? | 0.334 | 2.325 | 6.3 | 4.22e-06 | 1.23e-08 | -1.74e-11 | 4.51e-07 | 3.49e-10 | 0.251 | Sellmeier1 | K1 | 1.42691045 | L1 | 0.00831214602 | K2 | 0.141195647 | L2 | 0.0334369911 | K3 | 0.986004821 | L3 | 109.701359 |  |  | 1.619928 | 53.62348 |  | 1.625857 |  | 1.614296
SCHOTT | N-KZFS2 | Pref | 1.55836 | 54.00804 | 1.560824 | 53.82886 | -0.0111 | 2.54 | 0 | 9.3 | 1 | 4 | 52.3 | 4.3 | 4.2 | 0.31 | 2.5 | 4.44 | 6.77e-06 | 1.31e-08 | -1.23e-11 | 3.84e-07 | 5.51e-10 | 0.196 | Sellmeier1 | K1 | 1.23697554 | L1 | 0.00747170505 | K2 | 0.153569376 | L2 | 0.0308053556 | K3 | 0.903976272 | L3 | 70.1731084 | suitable for precision molding. step 0.5 available |  | 1.560824 | 53.82886 |  | 1.56612 |  | 1.555701
SCHOTT | KZFSN2 | Obso | 1.558361 | 54.157173 | 1.560818 | 53.97072 | -0.01 | 2.56 | 0 | 15 | 3 | 4 | 52.3 | 4.3 | 4.3 | 0.334 | 1.06 | 4.5 | 6.07e-06 | 1.41e-08 | -1.91e-11 | 3.1e-07 | 4.28e-10 | 0.251 | Sellmeier1 | K1 | 1.26169705 | L1 | 0.00767420045 | K2 | 0.128881191 | L2 | 0.0330129627 | K3 | 0.898521214 | L3 | 70.8271139 |  |  | 1.560818 | 53.97072 |  | 1.566102 |  | 1.555711
SCHOTT | N-LAK34 | Pref | 1.72916 | 54.499235 | 1.73235 | 54.27293 | -0.0079 | 4.02 | 0 | 9.6 | 1 | 0 | 52.3 | 1 | 2.3 | 0.29 | 2.5 | 5.81 | 1.96e-06 | 9.65e-09 | 4.4e-12 | 4.91e-07 | 5.28e-10 | 0.161 | Sellmeier1 | K1 | 1.26661442 | L1 | 0.00589278062 | K2 | 0.665919318 | L2 | 0.0197509041 | K3 | 1.1249612 | L3 | 78.8894174 |  |  | 1.73235 | 54.27293 |  | 1.739232 |  | 1.725738
SCHOTT | D263TECO | Pref | 1.523303 | 54.5172 | 1.525589 | 54.26228 | 0 | 2.51 | 0 | ? | ? | ? | ? | ? | ? | 0.334 | 2.325 | 7.2 | 0 | 0 | 0 | 0 | 0 | 0 | Sellmeier1 | K1 | 1.23795755 | L1 | 0.00863080926 | K2 | 0.0466468888 | L2 | 0.0469074501 | K3 | 2.46700556 | L3 | 264.146296 | Clear borosilicate glass of high chemical resistance |  | 1.525589 | 54.26228 |  | 1.530541 |  | 1.520855
SCHOTT | KF3 | Obso | 1.51454 | 54.702547 | 1.516781 | 54.43385 | -0.0018 | 2.56 | 0 | ? | ? | ? | ? | ? | ? | 0.334 | 2.325 | 8.1 | 2.56e-06 | 1.47e-08 | -2.93e-11 | 5.79e-07 | -4.07e-11 | 0.194 | Sellmeier1 | K1 | 1.15615178 | L1 | 0.00789264815 | K2 | 0.102116759 | L2 | 0.0345076496 | K3 | 0.927164575 | L3 | 113.531069 |  |  | 1.516781 | 54.43385 |  | 1.521639 |  | 1.512145
SCHOTT | LAK9 | Obso | 1.691002 | 54.708408 | 1.694013 | 54.4807 | -0.0071 | 3.51 | 0 | 7.1 | 3 | 3 | 52 | 1.2 | 4.3 | 0.32 | 2.325 | 6.3 | 2.11e-06 | 1.11e-08 | 1.82e-12 | 4.74e-07 | -3.47e-10 | 0.146 | Sellmeier1 | K1 | 1.46231905 | L1 | 0.00724270156 | K2 | 0.344399589 | L2 | 0.0243353131 | K3 | 1.15508372 | L3 | 85.4686868 |  |  | 1.694013 | 54.4807 |  | 1.70051 |  | 1.687771
SCHOTT | N-LAK9 | Pref | 1.691002 | 54.708408 | 1.694013 | 54.4807 | -0.0071 | 3.51 | 0 | 3.3 | 3 | 3 | 52 | 1.2 | 4.3 | 0.3 | 2.5 | 6.3 | 2.11e-06 | 1.11e-08 | 1.82e-12 | 4.74e-07 | -3.47e-10 | 0.146 | Sellmeier1 | K1 | 1.46231905 | L1 | 0.00724270156 | K2 | 0.344399589 | L2 | 0.0243353131 | K3 | 1.15508372 | L3 | 85.4686868 | step 0.5 available |  | 1.694013 | 54.4807 |  | 1.70051 |  | 1.687771
SCHOTT | LAK9G15 | Spec | 1.690635 | 54.761731 | 1.693641 | 54.52435 | -0.0055 | 3.525 | 0 | 0 | 1 | 2 | 53 | 1.3 | 4.3 | 0.38 | 2.5 | 6.34 | 0 | 0 | 0 | 0 | 0 | 0 | Sellmeier1 | K1 | 1.28773667 | L1 | 0.0055754192 | K2 | 0.518244853 | L2 | 0.0223679524 | K3 | 26.1756109 | L3 | 1892.2533 | inquiry glass |  | 1.693641 | 54.52435 |  | 1.700134 |  | 1.687412
SCHOTT | LAKL12 | Obso | 1.6779 | 54.924159 | 1.680843 | 54.68658 | -0.0062 | 3.32 | 0 | 0 | 3 | 3 | 53.3 | 2.2 | 3.3 | 0.32 | 2.5 | 6.8 | 2.26e-06 | 1.05e-08 | -8.4e-12 | 4.57e-07 | 5.86e-10 | 0.21 | Sellmeier1 | K1 | 1.28115389 | L1 | 0.00636439821 | K2 | 0.482607607 | L2 | 0.0213764262 | K3 | 1.16553538 | L3 | 93.2771532 | was replaced by N-LAK12 |  | 1.680843 | 54.68658 |  | 1.687196 |  | 1.674746
SCHOTT | SSK4A | Obso | 1.61765 | 55.141867 | 1.620319 | 54.85476 | -0.0008 | 3.63 | 0 | ? | ? | ? | ? | ? | ? | 0.334 | 2.325 | 6.1 | 3.65e-06 | 1.37e-08 | -1.89e-11 | 5.4e-07 | 5.46e-10 | 0.192 | Sellmeier1 | K1 | 1.38336169 | L1 | 0.00787154985 | K2 | 0.187125107 | L2 | 0.0289352221 | K3 | 0.944170902 | L3 | 105.742424 |  |  | 1.620319 | 54.85476 |  | 1.626111 |  | 1.614803
SCHOTT | LAKN12 | Obso | 1.6779 | 55.199566 | 1.680827 | 54.9223 | -0.0024 | 4.1 | 0 | 5.7 | 3 | 1 | 53.3 | 3.3 | 4.3 | 0.334 | 2.325 | 7.6 | -5.67e-06 | 8.27e-09 | 1.27e-12 | 5.25e-07 | 6.3e-10 | 0.162 | Sellmeier1 | K1 | 1.17365704 | L1 | 0.00577031797 | K2 | 0.588992398 | L2 | 0.0200401678 | K3 | 0.978014394 | L3 | 95.4873482 |  |  | 1.680827 | 54.9223 |  | 1.687172 |  | 1.674775
SCHOTT | N-LAK12 | Pref | 1.6779 | 55.199566 | 1.680827 | 54.9223 | -0.0024 | 4.1 | 0 | 1.7 | 3 | 1 | 53.3 | 3.3 | 4.3 | 0.32 | 2.5 | 7.6 | -5.67e-06 | 8.27e-09 | 1.27e-12 | 5.25e-07 | 6.3e-10 | 0.162 | Sellmeier1 | K1 | 1.17365704 | L1 | 0.00577031797 | K2 | 0.588992398 | L2 | 0.0200401678 | K3 | 0.978014394 | L3 | 95.4873482 |  |  | 1.680827 | 54.9223 |  | 1.687172 |  | 1.674775
SCHOTT | LAKN14 | Obso | 1.6968 | 55.410215 | 1.699799 | 55.19324 | -0.0079 | 3.63 | 0 | 12.9 | 3 | 2 | 52.3 | 1 | 3 | 0.31 | 2.5 | 5.5 | 2.68e-06 | 1.15e-08 | -1.44e-11 | 3.72e-07 | 5.53e-10 | 0.226 | Sellmeier1 | K1 | 1.50781212 | L1 | 0.00746098727 | K2 | 0.318866829 | L2 | 0.0242024834 | K3 | 1.14287213 | L3 | 80.9565165 |  |  | 1.699799 | 55.19324 |  | 1.706256 |  | 1.693577
SCHOTT | N-LAK14 | Pref | 1.6968 | 55.410215 | 1.699799 | 55.19324 | -0.0079 | 3.63 | 0 | 4.1 | 3 | 2 | 52.3 | 1 | 3 | 0.31 | 2.5 | 5.5 | 2.68e-06 | 1.15e-08 | -1.44e-11 | 3.72e-07 | 5.53e-10 | 0.226 | Sellmeier1 | K1 | 1.50781212 | L1 | 0.00746098727 | K2 | 0.318866829 | L2 | 0.0242024834 | K3 | 1.14287213 | L3 | 80.9565165 |  |  | 1.699799 | 55.19324 |  | 1.706256 |  | 1.693577
SCHOTT | N-SK18 | Obso | 1.63854 | 55.423596 | 1.641285 | 55.14812 | -0.0013 | 3.64 | 0 | 2.4 | 3 | 4 | 52.3 | 2.2 | 3.3 | 0.334 | 2.235 | 6.4 | 4.83e-07 | 1.31e-08 | -1.22e-11 | 5.56e-07 | 5.92e-10 | 0.146 | Sellmeier1 | K1 | 1.53857004 | L1 | 0.00863201486 | K2 | 0.0985934131 | L2 | 0.0367156464 | K3 | 1.02309528 | L3 | 100.118441 |  |  | 1.641285 | 55.14812 |  | 1.647235 |  | 1.635607
SCHOTT | SK18A | Obso | 1.63854 | 55.423596 | 1.641285 | 55.14812 | -0.0013 | 3.64 | 0 | 2.7 | 3 | 4 | 52.3 | 2.2 | 3.3 | 0.334 | 2.325 | 6.4 | 4.83e-07 | 1.31e-08 | -1.22e-11 | 5.56e-07 | 5.92e-10 | 0.146 | Sellmeier1 | K1 | 1.53857004 | L1 | 0.00863201486 | K2 | 0.0985934131 | L2 | 0.0367156464 | K3 | 1.02309528 | L3 | 100.118441 |  |  | 1.641285 | 55.14812 |  | 1.647235 |  | 1.635607
SCHOTT | LAKN22 | Obso | 1.65113 | 55.891754 | 1.653908 | 55.62591 | -0.0031 | 3.73 | 0 | 4.1 | 2 | 2 | 51.2 | 1 | 2.3 | 0.3 | 2.5 | 6.6 | 1.36e-06 | 1.49e-08 | -1.29e-11 | 3.41e-07 | 2.09e-10 | 0.262 | Sellmeier1 | K1 | 1.14229781 | L1 | 0.00585778594 | K2 | 0.535138441 | L2 | 0.0198546147 | K3 | 1.04088385 | L3 | 100.834017 |  |  | 1.653908 | 55.62591 |  | 1.659916 |  | 1.64816
SCHOTT | N-LAK22 | Pref | 1.65113 | 55.891754 | 1.653908 | 55.62591 | -0.0031 | 3.768 | 0 | 1.4 | 2 | 2 | 51.2 | 1 | 2.3 | 0.31 | 2.5 | 6.6 | 1.36e-06 | 1.49e-08 | -1.29e-11 | 3.41e-07 | 2.09e-10 | 0.262 | Sellmeier1 | K1 | 1.14229781 | L1 | 0.00585778594 | K2 | 0.535138441 | L2 | 0.0198546147 | K3 | 1.04088385 | L3 | 100.834017 |  |  | 1.653908 | 55.62591 |  | 1.659916 |  | 1.64816
SCHOTT | SK8 | Obso | 1.611171 | 55.917724 | 1.613776 | 55.63422 | -0.0008 | 3.57 | 0 | ? | ? | ? | ? | ? | ? | 0.334 | 2.325 | 6 | 4.23e-06 | 1.46e-08 | -1.16e-11 | 5.13e-07 | 6.42e-10 | 0.189 | Sellmeier1 | K1 | 1.29821149 | L1 | 0.0072250607 | K2 | 0.252817469 | L2 | 0.0255622691 | K3 | 0.977516703 | L3 | 108.370884 |  |  | 1.613776 | 55.63422 |  | 1.619422 |  | 1.60839
SCHOTT | N-BAK4 | Pref | 1.568827 | 55.9758 | 1.571249 | 55.70125 | -0.001 | 3.046 | 0 | 1 | 1 | 0 | 1.2 | 1 | 1 | 0.334 | 2.5 | 6.99 | 3.06e-06 | 1.44e-08 | -2.23e-11 | 5.46e-07 | 6.05e-10 | 0.189 | Sellmeier1 | K1 | 1.28834642 | L1 | 0.00779980626 | K2 | 0.132817724 | L2 | 0.0315631177 | K3 | 0.945395373 | L3 | 105.965875 |  |  | 1.571249 | 55.70125 |  | 1.576494 |  | 1.566238
SCHOTT | N-BAK4HT | Pref | 1.568827 | 55.9758 | 1.571249 | 55.70125 | -0.001 | 3.046 | 0 | 0 | 1 | 0 | 1.2 | 1 | 1 | 0.334 | 2.5 | 6.99 | 3.06e-06 | 1.44e-08 | -2.23e-11 | 5.46e-07 | 6.05e-10 | 0.189 | Sellmeier1 | K1 | 1.28834642 | L1 | 0.00779980626 | K2 | 0.132817724 | L2 | 0.0315631177 | K3 | 0.945395373 | L3 | 105.965875 |  |  | 1.571249 | 55.70125 |  | 1.576494 |  | 1.566238
SCHOTT | BAK4 | Obso | 1.56883 | 56.130661 | 1.571245 | 55.85216 | -0.0007 | 3.1 | 0 | 1.4 | 2 | 0 | 2 | 1 | 2 | 0.31 | 2.5 | 7 | 2.85e-06 | 1.29e-08 | -1.93e-11 | 4.92e-07 | 7.7e-10 | 0.218 | Sellmeier1 | K1 | 1.22965526 | L1 | 0.0072355323 | K2 | 0.191512978 | L2 | 0.0277771017 | K3 | 0.956889792 | L3 | 109.687261 |  |  | 1.571245 | 55.85216 |  | 1.576477 |  | 1.566249
SCHOTT | SK6 | Obso | 1.61375 | 56.397311 | 1.616344 | 56.11205 | -0.0007 | 3.6 | 0 | ? | ? | ? | ? | ? | ? | 0.334 | 2.325 | 6.2 | 3.41e-06 | 1.35e-08 | -2.77e-11 | 4.91e-07 | 4.18e-10 | 0.2 | Sellmeier1 | K1 | 1.21206115 | L1 | 0.00665602562 | K2 | 0.347221122 | L2 | 0.0224384733 | K3 | 0.972025014 | L3 | 110.082121 |  |  | 1.616344 | 56.11205 |  | 1.621964 |  | 1.61098
SCHOTT | K10 | Pref | 1.501371 | 56.409165 | 1.503489 | 56.14956 | -0.0015 | 2.52 | 0 | 2.6 | 1 | 0 | 1 | 1 | 1.2 | 0.3 | 2.5 | 6.5 | 4.86e-06 | 1.72e-08 | -3.02e-11 | 3.82e-07 | 4.53e-10 | 0.26 | Sellmeier1 | K1 | 1.15687082 | L1 | 0.00809424251 | K2 | 0.0642625444 | L2 | 0.0386051284 | K3 | 0.872376139 | L3 | 104.74773 | lead containing glass type |  | 1.503489 | 56.14956 |  | 1.508068 |  | 1.499101
SCHOTT | LAK31 | Obso | 1.696732 | 56.420174 | 1.699677 | 56.20662 | -0.0074 | 3.68 | 0 | 24.6 | 3 | 0 | 52.3 | 1 | 3 | 0.334 | 2.325 | 5.7 | 2.3e-06 | 1.43e-08 | -8.71e-12 | 5.25e-07 | 3.06e-10 | 0.11 | Sellmeier1 | K1 | 1.41824715 | L1 | 0.00679114675 | K2 | 0.409404103 | L2 | 0.021928491 | K3 | 1.15432487 | L3 | 80.3980528 |  |  | 1.699677 | 56.20662 |  | 1.706011 |  | 1.693563
SCHOTT | N-SK2 | Pref | 1.607381 | 56.650108 | 1.609937 | 56.36704 | -0.0008 | 3.55 | 0 | 1.2 | 2 | 0 | 2.2 | 1 | 2.3 | 0.31 | 2.5 | 6 | 3.8e-06 | 1.41e-08 | 2.28e-11 | 6.44e-07 | 8.03e-11 | 0.108 | Sellmeier1 | K1 | 1.28189012 | L1 | 0.0072719164 | K2 | 0.257738258 | L2 | 0.0242823527 | K3 | 0.96818604 | L3 | 110.377773 | step 0.5 available |  | 1.609937 | 56.36704 |  | 1.615471 |  | 1.604651
SCHOTT | N-SK2HT | Pref | 1.607381 | 56.650108 | 1.609937 | 56.36704 | -0.0008 | 3.55 | 0 | 0 | 2 | 0 | 2.2 | 1 | 2.3 | 0.31 | 2.5 | 6 | 3.8e-06 | 1.41e-08 | 2.28e-11 | 6.44e-07 | 8.03e-11 | 0.108 | Sellmeier1 | K1 | 1.28189012 | L1 | 0.0072719164 | K2 | 0.257738258 | L2 | 0.0242823527 | K3 | 0.96818604 | L3 | 110.377773 |  |  | 1.609937 | 56.36704 |  | 1.615471 |  | 1.604651
SCHOTT | SK2 | Obso | 1.607381 | 56.650108 | 1.609937 | 56.36704 | -0.0008 | 3.55 | 0 | 2.1 | 2 | 0 | 2.2 | 1 | 2.3 | 0.31 | 2.325 | 6 | 3.8e-06 | 1.41e-08 | 2.28e-11 | 6.44e-07 | 8.03e-11 | 0.108 | Sellmeier1 | K1 | 1.28189012 | L1 | 0.0072719164 | K2 | 0.257738258 | L2 | 0.0242823527 | K3 | 0.96818604 | L3 | 110.377773 |  |  | 1.609937 | 56.36704 |  | 1.615471 |  | 1.604651
SCHOTT | SK1 | Obso | 1.61025 | 56.712386 | 1.612815 | 56.42897 | -0.0005 | 3.56 | 0 | ? | ? | ? | ? | ? | ? | 0.334 | 2.325 | 6.1 | 3.93e-06 | 1.6e-08 | -9.64e-11 | 5.38e-07 | 5.24e-10 | 0.175 | Sellmeier1 | K1 | 1.23997939 | L1 | 0.00676460788 | K2 | 0.308829519 | L2 | 0.0233830716 | K3 | 1.03366266 | L3 | 114.585882 |  |  | 1.612815 | 56.42897 |  | 1.61837 |  | 1.60751
SCHOTT | K5G20 | Spec | 1.523439 | 56.759556 | 1.525636 | 56.47224 | 0.0017 | 2.593 | 0 | 0 | 0 | 0 | 1 | 1 | 0 | 0.37 | 2.5 | 8.99 | -2.22e-06 | 8.45e-09 | -3.31e-11 | 5.44e-07 | 4.95e-10 | 0.214 | Sellmeier1 | K1 | 1.14094396 | L1 | 0.00694945478 | K2 | 0.14500119 | L2 | 0.0310574444 | K3 | 37.4705786 | L3 | 4536.25624 | inquiry glass |  | 1.525636 | 56.47224 |  | 1.530399 |  | 1.521091
SCHOTT | SK10 | Obso | 1.622801 | 56.903777 | 1.62541 | 56.61952 | -0.0003 | 3.66 | 0 | 2.3 | 3 | 3 | 52.3 | 2 | 2.2 | 0.334 | 2.325 | 7 | 2.69e-07 | 1.11e-08 | -8.91e-12 | 4.89e-07 | 6.13e-10 | 0.182 | Sellmeier1 | K1 | 1.3165874 | L1 | 0.00712229232 | K2 | 0.271655949 | L2 | 0.0244417004 | K3 | 0.968687543 | L3 | 105.081566 |  |  | 1.62541 | 56.61952 |  | 1.631059 |  | 1.620013
SCHOTT | N-SK10 | Spec | 1.62278 | 56.982373 | 1.625386 | 56.70102 | -0.0005 | 3.639 | 0 | 0 | 3 | 3 | 52.2 | 2 | 2.2 | 0.334 | 2.5 | 6.83 | 5.05e-07 | 1.16e-08 | -1.53e-11 | 4.9e-07 | 5.1e-10 | 0.183 | Sellmeier1 | K1 | 1.34972093 | L1 | 0.00736272269 | K2 | 0.238587973 | L2 | 0.0253765327 | K3 | 0.9667336 | L3 | 103.502909 | inquiry glass |  | 1.625386 | 56.70102 |  | 1.631025 |  | 1.619995
SCHOTT | LAK11 | Obso | 1.658302 | 57.261599 | 1.661043 | 57.00953 | -0.0032 | 3.79 | 0 | ? | ? | ? | ? | ? | ? | 0.334 | 2.325 | 7.2 | -2.8e-06 | 1e-08 | -5.32e-12 | 4.33e-07 | 6.62e-10 | 0.206 | Sellmeier1 | K1 | 1.05088219 | L1 | 0.0048282243 | K2 | 0.651491084 | L2 | 0.0183961539 | K3 | 1.03286344 | L3 | 89.8416133 |  |  | 1.661043 | 57.00953 |  | 1.666957 |  | 1.655362
SCHOTT | LAK23 | Obso | 1.668816 | 57.38444 | 1.671595 | 57.12611 | -0.0026 | 4 | 0 | ? | ? | ? | ? | ? | ? | 0.334 | 2.325 | 7.9 | -5.77e-06 | 9.52e-09 | -2.61e-12 | 4.66e-07 | 5.63e-10 | 0.165 | Sellmeier1 | K1 | 1.12743279 | L1 | 0.00525834509 | K2 | 0.60874456 | L2 | 0.0189138834 | K3 | 0.998634884 | L3 | 87.5468054 |  |  | 1.671595 | 57.12611 |  | 1.677594 |  | 1.665837
SCHOTT | K4 | Obso | 1.518952 | 57.399398 | 1.521107 | 57.14601 | -0.002 | 2.63 | 0 | ? | ? | ? | ? | ? | ? | 0.334 | 2.325 | 7.3 | 2.85e-06 | 2.08e-08 | 7.15e-11 | 5.66e-07 | 5.14e-11 | 0.186 | Sellmeier1 | K1 | 1.18909486 | L1 | 0.00789396642 | K2 | 0.0841359214 | L2 | 0.0339218995 | K3 | 0.930219822 | L3 | 107.049495 |  |  | 1.521107 | 57.14601 |  | 1.525759 |  | 1.51664
SCHOTT | BAK1 | Obso | 1.5725 | 57.54931 | 1.574872 | 57.26374 | 0.0002 | 3.19 | 0 | 1.7 | 2 | 1 | 3.3 | 1.2 | 2 | 0.29 | 2.5 | 7.6 | -3.43e-07 | 1.26e-08 | -1.05e-11 | 5.78e-07 | 7.13e-10 | 0.157 | Sellmeier1 | K1 | 1.12365662 | L1 | 0.00644742752 | K2 | 0.309276848 | L2 | 0.0222284402 | K3 | 0.881511957 | L3 | 107.297751 |  |  | 1.574872 | 57.26374 |  | 1.580004 |  | 1.569965
SCHOTT | N-BAK1 | Pref | 1.5725 | 57.54931 | 1.574872 | 57.26374 | 0.0002 | 3.19 | 0 | 1.2 | 2 | 1 | 3.3 | 1.2 | 2 | 0.3 | 2.5 | 7.6 | 1.86e-07 | 1.29e-08 | -1.87e-11 | 5.25e-07 | 5.46e-10 | 0.182 | Sellmeier1 | K1 | 1.12365662 | L1 | 0.00644742752 | K2 | 0.309276848 | L2 | 0.0222284402 | K3 | 0.881511957 | L3 | 107.297751 |  |  | 1.574872 | 57.26374 |  | 1.580004 |  | 1.569965
SCHOTT | P-SK60 | Pref | 1.61035 | 57.899981 | 1.612864 | 57.66143 | -0.0037 | 3.075 | 0 | 0 | 3 | 5 | 53.4 | 2.3 | 3.3 | 0.3 | 2.5 | 7.06 | 2.41e-06 | 9.52e-09 | -8.08e-12 | 4.72e-07 | 6.22e-10 | 0.193 | Sellmeier1 | K1 | 1.40790442 | L1 | 0.00784382378 | K2 | 0.143381417 | L2 | 0.0287769365 | K3 | 1.16513947 | L3 | 105.373397 | suitable for precision molding |  | 1.612864 | 57.66143 |  | 1.618277 |  | 1.607648
SCHOTT | LAKN6 | Obso | 1.642499 | 57.962061 | 1.645142 | 57.69413 | -0.0014 | 3.8 | 0 | ? | ? | ? | ? | ? | ? | 0.334 | 2.325 | 7 | -2.03e-06 | 1.02e-08 | -7.8e-12 | 3.68e-07 | 5.89e-10 | 0.229 | Sellmeier1 | K1 | 1.15477318 | L1 | 0.00583257597 | K2 | 0.497049217 | L2 | 0.0194613961 | K3 | 1.00553588 | L3 | 97.8667698 |  |  | 1.645142 | 57.69413 |  | 1.650849 |  | 1.639667
SCHOTT | ZK1 | Obso | 1.533149 | 57.980912 | 1.535341 | 57.71527 | -0.0008 | 2.71 | 0 | ? | ? | ? | ? | ? | ? | 0.334 | 2.325 | 7.5 | 2.39e-06 | 1.51e-08 | -2.19e-11 | 5.33e-07 | 6.38e-10 | 0.186 | Sellmeier1 | K1 | 1.09192062 | L1 | 0.0065550013 | K2 | 0.223459888 | L2 | 0.0243712763 | K3 | 0.86935336 | L3 | 102.33765 |  |  | 1.535341 | 57.71527 |  | 1.540075 |  | 1.530799
SCHOTT | BAK50 | Obso | 1.567736 | 57.990411 | 1.570071 | 57.73734 | -0.0026 | 2.93 | 0 | 3.3 | 1 | 0 | 3.4 | 1 | 1 | 0.334 | 2.325 | 3.7 | 1.32e-05 | 1.61e-08 | -2.85e-11 | 5.65e-07 | 6.63e-10 | 0.155 | Sellmeier1 | K1 | 0.950105082 | L1 | 0.00520356978 | K2 | 0.469379007 | L2 | 0.0187888644 | K3 | 0.921415907 | L3 | 98.4079669 |  |  | 1.570071 | 57.73734 |  | 1.575105 |  | 1.565231
SCHOTT | N-SK15 | Spec | 1.62296 | 58.019235 | 1.62552 | 57.74845 | -0.0009 | 3.62 | 0 | 0 | 3 | 3 | 52.2 | 2 | 3.2 | 0.334 | 2.5 | 6.7 | 4.92e-07 | 1.2e-08 | -2.96e-12 | 4.66e-07 | 5.16e-10 | 0.179 | Sellmeier1 | K1 | 1.30417786 | L1 | 0.00695051276 | K2 | 0.28584116 | L2 | 0.0232023703 | K3 | 0.974781572 | L3 | 99.016884 | inquiry glass |  | 1.62552 | 57.74845 |  | 1.63105 |  | 1.620218
SCHOTT | SK15 | Obso | 1.62299 | 58.059722 | 1.625548 | 57.78796 | -0.0008 | 3.64 | 0 | 2.3 | 3 | 3 | 52.3 | 2 | 3.2 | 0.32 | 2.325 | 6.9 | 3.85e-07 | 1.17e-08 | -4.64e-12 | 4.77e-07 | 5.5e-10 | 0.17 | Sellmeier1 | K1 | 1.29172765 | L1 | 0.0068635812 | K2 | 0.298392713 | L2 | 0.0228704312 | K3 | 0.955518497 | L3 | 97.4779177 |  |  | 1.625548 | 57.78796 |  | 1.631075 |  | 1.62025
SCHOTT | SK13 | Obso | 1.591809 | 58.300621 | 1.594229 | 58.02068 | 0.0001 | 3.37 | 0 | ? | ? | ? | ? | ? | ? | 0.334 | 2.325 | 6.8 | 7.07e-07 | 1.56e-08 | -1.88e-10 | 5.25e-07 | 6.99e-10 | 0.106 | Sellmeier1 | K1 | 0.922627573 | L1 | 0.00461930582 | K2 | 0.570303629 | L2 | 0.0180622701 | K3 | 0.979881211 | L3 | 110.419538 |  |  | 1.594229 | 58.02068 |  | 1.599461 |  | 1.589219
SCHOTT | LAKN7 | Obso | 1.6516 | 58.517773 | 1.654255 | 58.26344 | -0.0021 | 3.84 | 0 | 5.3 | 3 | 2 | 53.3 | 3.3 | 4.3 | 0.334 | 2.325 | 7.1 | -3.4e-06 | 1.17e-08 | 2.38e-11 | 4.96e-07 | 4.44e-10 | 0.107 | Sellmeier1 | K1 | 1.23679889 | L1 | 0.00610105538 | K2 | 0.445051837 | L2 | 0.0201388334 | K3 | 1.01745888 | L3 | 90.638038 |  |  | 1.654255 | 58.26344 |  | 1.659979 |  | 1.64875
SCHOTT | N-LAK7 | Pref | 1.6516 | 58.517773 | 1.654255 | 58.26344 | -0.0021 | 3.84 | 0 | 2 | 3 | 2 | 53.3 | 3.3 | 4.3 | 0.29 | 2.5 | 7.1 | -3.4e-06 | 1.17e-08 | 2.38e-11 | 4.96e-07 | 4.44e-10 | 0.107 | Sellmeier1 | K1 | 1.23679889 | L1 | 0.00610105538 | K2 | 0.445051837 | L2 | 0.0201388334 | K3 | 1.01745888 | L3 | 90.638038 |  |  | 1.654255 | 58.26344 |  | 1.659979 |  | 1.64875
SCHOTT | B270 | Obso | 1.52308 | 58.571369 | 1.515475 | 0 | 0 | 2.54 | 0 | ? | ? | ? | ? | ? | ? | 0.334 | 2.5 | 8.1 | 0 | 0 | 0 | 0 | 0 | 0 | Schott | A0 | 2.286575 | A1 | -0.0087334582 | A2 | 0.011742884 | A3 | 0.00029041756 | A4 | -1.2506695e-05 | A5 | 9.2646253e-07 |  |  | 1.515475 | 0 |  | 1.515803 |  | 1.515043
SCHOTT | SK4 | Obso | 1.61272 | 58.629829 | 1.615212 | 58.35969 | -0.0004 | 3.57 | 0 | 2.5 | 3 | 2 | 51.3 | 2 | 2.2 | 0.32 | 2.325 | 6.4 | 5.49e-07 | 1.22e-08 | 1.33e-13 | 4.58e-07 | 5.08e-10 | 0.173 | Sellmeier1 | K1 | 1.39388834 | L1 | 0.00769147355 | K2 | 0.164510721 | L2 | 0.0271946227 | K3 | 0.963522479 | L3 | 99.2757639 |  |  | 1.615212 | 58.35969 |  | 1.620591 |  | 1.61005
SCHOTT | N-SK4 | Pref | 1.612718 | 58.63433 | 1.615209 | 58.36471 | -0.0004 | 3.535 | 0 | 1.9 | 3 | 1 | 51.2 | 2 | 2 | 0.334 | 2.5 | 6.46 | 7.96e-07 | 1.3e-08 | -1.31e-11 | 4.36e-07 | 6.01e-10 | 0.179 | Sellmeier1 | K1 | 1.32993741 | L1 | 0.00716874107 | K2 | 0.228542996 | L2 | 0.0246455892 | K3 | 0.988465211 | L3 | 100.886364 |  |  | 1.615209 | 58.36471 |  | 1.620588 |  | 1.610047
SCHOTT | BAK5 | Obso | 1.556709 | 58.649202 | 1.558972 | 58.3709 | 0.0003 | 3.02 | 0 | ? | ? | ? | ? | ? | ? | 0.334 | 2.325 | 7.8 | -5.08e-07 | 1.06e-08 | 9.48e-11 | 3.95e-07 | -2.33e-10 | 0.252 | Sellmeier1 | K1 | 1.02975108 | L1 | 0.00584732112 | K2 | 0.35625869 | L2 | 0.02047742 | K3 | 0.95605719 | L3 | 115.240474 |  |  | 1.558972 | 58.3709 |  | 1.563862 |  | 1.554286
SCHOTT | SK3 | Obso | 1.60881 | 58.921505 | 1.611274 | 58.65144 | -0.0003 | 3.53 | 0 | 2.8 | 3 | 2 | 51.3 | 2.2 | 2.2 | 0.334 | 2.325 | 6.3 | 1.33e-06 | 9.01e-09 | -1.68e-11 | 3.45e-07 | 8.42e-10 | 0.255 | Sellmeier1 | K1 | 1.30663485 | L1 | 0.0070816372 | K2 | 0.2397917 | L2 | 0.0238828823 | K3 | 0.984058076 | L3 | 101.983392 |  |  | 1.611274 | 58.65144 |  | 1.616591 |  | 1.606169
SCHOTT | K3 | Obso | 1.51823 | 58.976559 | 1.520325 | 58.71021 | 0.0001 | 2.54 | 0 | ? | ? | ? | ? | ? | ? | 0.334 | 2.325 | 8.3 | -7.2e-07 | 9.17e-09 | -3.02e-11 | 5.26e-07 | 6.52e-10 | 0.19 | Sellmeier1 | K1 | 1.08999358 | L1 | 0.00670233559 | K2 | 0.181850015 | L2 | 0.0254232565 | K3 | 0.936478693 | L3 | 113.486321 |  |  | 1.520325 | 58.71021 |  | 1.524846 |  | 1.515983
SCHOTT | SK12 | Obso | 1.583131 | 59.448822 | 1.58547 | 59.18213 | -0.0003 | 3.27 | 0 | ? | ? | ? | ? | ? | ? | 0.334 | 2.325 | 6.4 | 1.09e-06 | 9.88e-09 | 1.38e-11 | 5.87e-07 | 9.86e-10 | 0.105 | Sellmeier1 | K1 | 1.16982669 | L1 | 0.00652887127 | K2 | 0.29745037 | L2 | 0.021403382 | K3 | 0.965847815 | L3 | 105.089898 |  |  | 1.58547 | 59.18213 |  | 1.590514 |  | 1.580622
SCHOTT | SK7 | Obso | 1.60729 | 59.459272 | 1.609726 | 59.19201 | -0.0004 | 3.51 | 0 | 2.5 | 3 | 2 | 51.3 | 2 | 2.3 | 0.31 | 2.325 | 6.4 | 1.28e-06 | 1.36e-08 | -9.51e-12 | 4.2e-07 | 4.35e-10 | 0.189 | Sellmeier1 | K1 | 1.0374517 | L1 | 0.00537369046 | K2 | 0.504632691 | L2 | 0.0182926096 | K3 | 0.989114234 | L3 | 102.525987 |  |  | 1.609726 | 59.19201 |  | 1.614978 |  | 1.604678
SCHOTT | K5 | Obso | 1.522489 | 59.482671 | 1.524583 | 59.2184 | 0 | 2.59 | 0 | 1.2 | 1 | 0 | 1 | 1 | 1 | 0.32 | 2.325 | 8.2 | -4.13e-07 | 1.03e-08 | -3.4e-11 | 4.73e-07 | 5.19e-10 | 0.213 | Sellmeier1 | K1 | 1.08511833 | L1 | 0.00661099503 | K2 | 0.199562005 | L2 | 0.024110866 | K3 | 0.930511663 | L3 | 111.982777 |  |  | 1.524583 | 59.2184 |  | 1.529099 |  | 1.520241
SCHOTT | N-K5 | Pref | 1.522489 | 59.482671 | 1.524583 | 59.2184 | 0 | 2.59 | 0 | 1.4 | 1 | 0 | 1 | 1 | 1 | 0.31 | 2.5 | 8.2 | -4.13e-07 | 1.03e-08 | -3.4e-11 | 4.73e-07 | 5.19e-10 | 0.213 | Sellmeier1 | K1 | 1.08511833 | L1 | 0.00661099503 | K2 | 0.199562005 | L2 | 0.024110866 | K3 | 0.930511663 | L3 | 111.982777 |  |  | 1.524583 | 59.2184 |  | 1.529099 |  | 1.520241
SCHOTT | P-SK57Q1 | Pref | 1.586 | 59.500027 | 1.588349 | 59.2589 | -0.0024 | 3.012 | 0 | 0 | 4 | 3 | 52.3 | 2 | 3 | 0.31 | 2.5 | 7.23 | 0 | 0 | 0 | 0 | 0 | 0 | Sellmeier1 | K1 | 1.30536483 | L1 | 0.00736408831 | K2 | 0.171434328 | L2 | 0.0255786047 | K3 | 1.10117219 | L3 | 106.72606 | suitable for precision molding |  | 1.588349 | 59.2589 |  | 1.593402 |  | 1.583473
SCHOTT | K5HT | Obso | 1.522453 | 59.530889 | 1.524545 | 59.2668 | 0.0001 | 2.59 | 0 | ? | 1 | 0 | 1 | 1 | 1 | 0.334 | 2.325 | 8.2 | 0 | 0 | 0 | 0 | 0 | 0 | Sellmeier1 | K1 | 1.05012373 | L1 | 0.00629131254 | K2 | 0.23449673 | L2 | 0.0228648239 | K3 | 0.912691616 | L3 | 109.624534 | High UV Transmission; glass data moved from former "I_LINE" catalog |  | 1.524545 | 59.2668 |  | 1.529057 |  | 1.520207
SCHOTT | P-SK57 | Pref | 1.587 | 59.600065 | 1.589349 | 59.35916 | -0.0024 | 3.012 | 0 | 0 | 4 | 3 | 52.3 | 2 | 3 | 0.32 | 2.5 | 7.23 | 2.6e-06 | 9.4e-09 | -2.3e-11 | 4.9e-07 | 5.96e-10 | 0.178 | Sellmeier1 | K1 | 1.31053414 | L1 | 0.00740877235 | K2 | 0.169376189 | L2 | 0.0254563489 | K3 | 1.10987714 | L3 | 107.751087 | suitable for precision molding |  | 1.589349 | 59.35916 |  | 1.594401 |  | 1.584473
SCHOTT | BAK2 | Obso | 1.53996 | 59.708588 | 1.542117 | 59.43831 | 0.0004 | 2.86 | 0 | 1.9 | 2 | 0 | 1 | 1 | 2.3 | 0.28 | 2.5 | 8 | -1.45e-06 | 1.1e-08 | 4.89e-12 | 5.16e-07 | 3.05e-10 | 0.164 | Sellmeier1 | K1 | 1.01662154 | L1 | 0.00592383763 | K2 | 0.319903051 | L2 | 0.0203828415 | K3 | 0.937232995 | L3 | 113.118417 |  |  | 1.542117 | 59.43831 |  | 1.546768 |  | 1.537647
SCHOTT | N-BAK2 | Pref | 1.53996 | 59.708588 | 1.542117 | 59.43831 | 0.0004 | 2.86 | 0 | 1.2 | 2 | 0 | 1 | 1 | 2.3 | 0.3 | 2.5 | 8 | -1.45e-06 | 1.1e-08 | 4.89e-12 | 5.16e-07 | 3.05e-10 | 0.164 | Sellmeier1 | K1 | 1.01662154 | L1 | 0.00592383763 | K2 | 0.319903051 | L2 | 0.0203828415 | K3 | 0.937232995 | L3 | 113.118417 |  |  | 1.542117 | 59.43831 |  | 1.546768 |  | 1.537647
SCHOTT | LAKL21 | Obso | 1.64048 | 59.749915 | 1.643037 | 59.55297 | -0.0059 | 2.97 | 0 | ? | ? | ? | ? | ? | ? | 0.334 | 2.325 | 6.1 | 2.58e-06 | 1.19e-08 | -5.03e-11 | 2.69e-07 | 2.47e-10 | 0.265 | Sellmeier1 | K1 | 1.29854376 | L1 | 0.0062804361 | K2 | 0.350521897 | L2 | 0.0210842688 | K3 | 1.17089829 | L3 | 85.4204779 |  |  | 1.643037 | 59.55297 |  | 1.648514 |  | 1.637716
SCHOTT | LAK21 | Obso | 1.640495 | 60.101885 | 1.643037 | 59.85685 | -0.0017 | 3.74 | 0 | 13.1 | 4 | 2 | 53.2 | 4.3 | 4.3 | 0.334 | 2.325 | 6.8 | -2.36e-06 | 1.15e-08 | 1.11e-11 | 3.1e-07 | 2.78e-10 | 0.234 | Sellmeier1 | K1 | 1.22718116 | L1 | 0.00602075682 | K2 | 0.420783743 | L2 | 0.0196862889 | K3 | 1.01284843 | L3 | 88.4370099 |  |  | 1.643037 | 59.85685 |  | 1.648504 |  | 1.637761
SCHOTT | N-LAK21 | Pref | 1.640495 | 60.101885 | 1.643037 | 59.85685 | -0.0017 | 3.74 | 0 | 1.7 | 4 | 2 | 53.2 | 4.3 | 4.3 | 0.32 | 2.5 | 6.8 | -2.36e-06 | 1.15e-08 | 1.11e-11 | 3.1e-07 | 2.78e-10 | 0.234 | Sellmeier1 | K1 | 1.22718116 | L1 | 0.00602075682 | K2 | 0.420783743 | L2 | 0.0196862889 | K3 | 1.01284843 | L3 | 88.4370099 |  |  | 1.643037 | 59.85685 |  | 1.648504 |  | 1.637761
SCHOTT | SK55 | Obso | 1.620411 | 60.118763 | 1.622873 | 59.89266 | -0.0033 | 3.35 | 0 | 3.8 | 4 | 2 | 52.3 | 2.3 | 3.2 | 0.31 | 2.325 | 6 | 2.35e-06 | 6.03e-09 | 4.4e-11 | 3.3e-07 | 4.08e-10 | 0.202 | Sellmeier1 | K1 | 1.15265225 | L1 | 0.00582679114 | K2 | 0.43214529 | L2 | 0.0190244615 | K3 | 1.03215169 | L3 | 88.175046 |  |  | 1.622873 | 59.89266 |  | 1.628158 |  | 1.617758
SCHOTT | K50 | Obso | 1.522572 | 60.179756 | 1.524643 | 59.93207 | -0.0009 | 2.62 | 0 | ? | ? | ? | ? | ? | ? | 0.334 | 2.325 | 7 | 3.69e-06 | 1.3e-08 | -5.26e-11 | 5.48e-07 | 7.11e-10 | 0.164 | Sellmeier1 | K1 | 1.01887866 | L1 | 0.00594871325 | K2 | 0.266822603 | L2 | 0.0215166777 | K3 | 0.906671962 | L3 | 102.140337 |  |  | 1.524643 | 59.93207 |  | 1.529099 |  | 1.520345
SCHOTT | BALKN3 | Obso | 1.518489 | 60.259571 | 1.520541 | 60.00569 | -0.0001 | 2.61 | 0 | 1.8 | 2 | 0 | 1 | 1 | 2.3 | 0.31 | 2.325 | 7.9 | 9.7e-07 | 9.21e-09 | -4.28e-11 | 3.74e-07 | 3.3e-10 | 0.262 | Sellmeier1 | K1 | 1.1163168 | L1 | 0.00684109842 | K2 | 0.157260591 | L2 | 0.0257048762 | K3 | 0.91402971 | L3 | 105.919188 |  |  | 1.520541 | 60.00569 |  | 1.524958 |  | 1.516283
SCHOTT | SK51 | Obso | 1.6209 | 60.310926 | 1.623355 | 60.01816 | 0.0032 | 3.52 | 0 | 17.5 | 2 | 3 | 52.3 | 1.3 | 4.3 | 0.334 | 2.235 | 8.9 | -5.63e-06 | 7.38e-09 | -6.2e-11 | 3.91e-07 | 2.64e-10 | 0.23 | Sellmeier1 | K1 | 1.44112715 | L1 | 0.00758546975 | K2 | 0.143968387 | L2 | 0.0287396017 | K3 | 0.881989862 | L3 | 94.6838154 |  |  | 1.623355 | 60.01816 |  | 1.628658 |  | 1.618272
SCHOTT | N-SK16 | Pref | 1.62041 | 60.323649 | 1.622863 | 60.07432 | -0.0011 | 3.58 | 0 | 1.4 | 4 | 4 | 53.3 | 3.3 | 3.2 | 0.31 | 2.5 | 6.3 | -2.37e-08 | 1.32e-08 | -1.29e-11 | 4.09e-07 | 5.17e-10 | 0.17 | Sellmeier1 | K1 | 1.34317774 | L1 | 0.00704687339 | K2 | 0.241144399 | L2 | 0.0229005 | K3 | 0.994317969 | L3 | 92.7508526 |  |  | 1.622863 | 60.07432 |  | 1.62814 |  | 1.617772
SCHOTT | SK16 | Obso | 1.62041 | 60.323649 | 1.622863 | 60.07432 | -0.0011 | 3.58 | 0 | 2.3 | 4 | 4 | 53.3 | 3.3 | 3.2 | 0.31 | 2.5 | 6.3 | -2.37e-08 | 1.32e-08 | -1.29e-11 | 4.09e-07 | 5.17e-10 | 0.17 | Sellmeier1 | K1 | 1.34317774 | L1 | 0.00704687339 | K2 | 0.241144399 | L2 | 0.0229005 | K3 | 0.994317969 | L3 | 92.7508526 |  |  | 1.622863 | 60.07432 |  | 1.62814 |  | 1.617772
SCHOTT | UK50 | Obso | 1.522571 | 60.383109 | 1.524635 | 60.1371 | -0.001 | 2.62 | 0 | ? | ? | ? | ? | ? | ? | 0.334 | 2.325 | 7 | 3.7e-06 | 1.1e-08 | -9.04e-11 | 5.64e-07 | 1.09e-09 | 0.131 | Sellmeier1 | K1 | 1.06591882 | L1 | 0.00640857884 | K2 | 0.21984304 | L2 | 0.0225474355 | K3 | 0.900983465 | L3 | 101.920998 |  |  | 1.524635 | 60.1371 |  | 1.529074 |  | 1.52035
SCHOTT | K7 | Pref | 1.511121 | 60.4062 | 1.513139 | 60.14943 | 0 | 2.53 | 0 | 2.1 | 3 | 0 | 2 | 1 | 2.3 | 0.31 | 2.5 | 8.4 | -1.67e-06 | 8.8e-09 | -2.86e-11 | 5.42e-07 | 7.81e-10 | 0.172 | Sellmeier1 | K1 | 1.1273555 | L1 | 0.00720341707 | K2 | 0.124412303 | L2 | 0.0269835916 | K3 | 0.827100531 | L3 | 100.384588 |  |  | 1.513139 | 60.14943 |  | 1.517483 |  | 1.508952
SCHOTT | K7HT | Obso | 1.511144 | 60.466081 | 1.51316 | 60.20867 | 0.0003 | 2.53 | 0 | ? | 3 | 0 | 2 | 1 | 2.3 | 0.334 | 2.325 | 8.4 | 0 | 0 | 0 | 0 | 0 | 0 | Sellmeier1 | K1 | 1.1010814 | L1 | 0.00687550637 | K2 | 0.150869672 | L2 | 0.0256581776 | K3 | 0.902836617 | L3 | 108.518199 | High UV Transmission; glass data moved from former "I_LINE" catalog |  | 1.51316 | 60.20867 |  | 1.517501 |  | 1.508978
SCHOTT | N-SK14 | Pref | 1.60311 | 60.596819 | 1.605485 | 60.33986 | -0.0003 | 3.44 | 0 | 1.4 | 4 | 2 | 51.3 | 2 | 2.3 | 0.31 | 2.5 | 6 | 1.58e-06 | 1.22e-08 | -8.04e-12 | 4.46e-07 | 5.22e-10 | 0.15 | Sellmeier1 | K1 | 0.936155374 | L1 | 0.00461716525 | K2 | 0.594052018 | L2 | 0.016885927 | K3 | 1.04374583 | L3 | 103.736265 |  |  | 1.605485 | 60.33986 |  | 1.610594 |  | 1.600559
SCHOTT | SK14 | Obso | 1.60311 | 60.596819 | 1.605485 | 60.33986 | -0.0003 | 3.44 | 0 | 2.5 | 4 | 2 | 51.3 | 2 | 2.3 | 0.31 | 2.325 | 6 | 1.58e-06 | 1.22e-08 | -8.04e-12 | 4.46e-07 | 5.22e-10 | 0.15 | Sellmeier1 | K1 | 0.936155374 | L1 | 0.00461716525 | K2 | 0.594052018 | L2 | 0.016885927 | K3 | 1.04374583 | L3 | 103.736265 |  |  | 1.605485 | 60.33986 |  | 1.610594 |  | 1.600559
SCHOTT | N-SK11 | Pref | 1.56384 | 60.798869 | 1.566052 | 60.54466 | -0.0004 | 3.08 | 0 | 1.4 | 2 | 0 | 2 | 1 | 2.3 | 0.3 | 2.5 | 6.5 | 2.14e-06 | 1.27e-08 | -7.21e-11 | 3.51e-07 | 5.41e-10 | 0.238 | Sellmeier1 | K1 | 1.17963631 | L1 | 0.00680282081 | K2 | 0.229817295 | L2 | 0.0219737205 | K3 | 0.935789652 | L3 | 101.513232 |  |  | 1.566052 | 60.54466 |  | 1.570811 |  | 1.561461
SCHOTT | SK11 | Obso | 1.56384 | 60.798869 | 1.566052 | 60.54466 | -0.0004 | 3.08 | 0 | 2.5 | 2 | 0 | 2 | 1 | 2.3 | 0.3 | 2.325 | 6.5 | 2.14e-06 | 1.27e-08 | -7.21e-11 | 3.51e-07 | 5.41e-10 | 0.238 | Sellmeier1 | K1 | 1.17963631 | L1 | 0.00680282081 | K2 | 0.229817295 | L2 | 0.0219737205 | K3 | 0.935789652 | L3 | 101.513232 |  |  | 1.566052 | 60.54466 |  | 1.570811 |  | 1.561461
SCHOTT | N-ZK7A | Pref | 1.508054 | 61.04015 | 1.51004 | 60.8366 | -0.0043 | 2.4708 | 0 | 1 | 0 | 2 | 1.2 | 2.2 | 0 | 0.3 | 2.5 | 4.61 | 1.09e-05 | 1.98e-08 | -1.49e-11 | 4.48e-07 | 3.26e-10 | 0.183 | Sellmeier1 | K1 | 1.07509891 | L1 | 0.00676601657 | K2 | 0.168895044 | L2 | 0.0230642817 | K3 | 0.860503983 | L3 | 89.0498778 |  |  | 1.51004 | 60.8366 |  | 1.514292 |  | 1.505908
SCHOTT | P-SK58A | Pref | 1.58913 | 61.149783 | 1.591428 | 60.92391 | -0.0023 | 2.971 | 0 | 0 | 0 | 0 | 0 | 0 | 0 | 0.32 | 2.5 | 6.82 | 3.16e-06 | 1.23e-08 | -1.08e-11 | 4.41e-07 | 3.2e-10 | 0.176 | Sellmeier1 | K1 | 1.3167841 | L1 | 0.00720717498 | K2 | 0.171154756 | L2 | 0.0245659595 | K3 | 1.12501473 | L3 | 102.739728 | suitable for precision molding |  | 1.591428 | 60.92391 |  | 1.596359 |  | 1.586651
SCHOTT | N-ZK7 | Pref | 1.508469 | 61.187789 | 1.510452 | 60.98087 | -0.0039 | 2.49 | 0 | 1.9 | 1 | 0 | 2 | 1.2 | 2.2 | 0.3 | 2.5 | 4.5 | 1.15e-05 | 1.73e-08 | -8.06e-11 | 4.32e-07 | 7.05e-10 | 0.179 | Sellmeier1 | K1 | 1.07715032 | L1 | 0.00676601657 | K2 | 0.168079109 | L2 | 0.0230642817 | K3 | 0.851889892 | L3 | 89.0498778 |  |  | 1.510452 | 60.98087 |  | 1.514697 |  | 1.506327
SCHOTT | ZKN7 | Obso | 1.508469 | 61.187789 | 1.510452 | 60.98087 | -0.0039 | 2.49 | 0 | 1.7 | 1 | 0 | 2 | 1.2 | 2.2 | 0.32 | 2.325 | 4.5 | 1.15e-05 | 1.73e-08 | -8.06e-11 | 4.32e-07 | 7.05e-10 | 0.179 | Sellmeier1 | K1 | 1.07715032 | L1 | 0.00676601657 | K2 | 0.168079109 | L2 | 0.0230642817 | K3 | 0.851889892 | L3 | 89.0498778 |  |  | 1.510452 | 60.98087 |  | 1.514697 |  | 1.506327
SCHOTT | N-SK5 | Pref | 1.58913 | 61.266803 | 1.591424 | 61.01964 | -0.0007 | 3.3 | 0 | 1.6 | 3 | 1 | 4.4 | 2 | 1.3 | 0.3 | 2.5 | 5.5 | 3.5e-06 | 1.22e-08 | 6.38e-11 | 2.46e-07 | -3.34e-11 | 0.278 | Sellmeier1 | K1 | 0.991463823 | L1 | 0.00522730467 | K2 | 0.495982121 | L2 | 0.0172733646 | K3 | 0.987393925 | L3 | 98.3594579 |  |  | 1.591424 | 61.01964 |  | 1.596354 |  | 1.586661
SCHOTT | SK5 | Obso | 1.58913 | 61.266803 | 1.591424 | 61.01964 | -0.0007 | 3.3 | 0 | 2.2 | 3 | 1 | 4.5 | 2 | 1.3 | 0.3 | 2.325 | 5.5 | 3.5e-06 | 1.22e-08 | 6.38e-11 | 2.46e-07 | -3.34e-11 | 0.278 | Sellmeier1 | K1 | 0.991463823 | L1 | 0.00522730467 | K2 | 0.495982121 | L2 | 0.0172733646 | K3 | 0.987393925 | L3 | 98.3594579 |  |  | 1.591424 | 61.01964 |  | 1.596354 |  | 1.586661
SCHOTT | K11 | Obso | 1.50013 | 61.438579 | 1.502071 | 61.19583 | 0.0006 | 2.5 | 0 | ? | ? | ? | ? | ? | ? | 0.334 | 2.325 | 6.4 | 2.65e-06 | 1.98e-08 | -3.64e-11 | 4.35e-07 | 4.51e-10 | 0.187 | Sellmeier1 | K1 | 1.16249642 | L1 | 0.00753270034 | K2 | 0.0582613527 | L2 | 0.0359084464 | K3 | 0.905203986 | L3 | 102.404612 |  |  | 1.502071 | 61.19583 |  | 1.506243 |  | 1.498038
SCHOTT | BK6 | Obso | 1.531129 | 62.150728 | 1.533168 | 61.91816 | -0.0009 | 2.69 | 0 | ? | ? | ? | ? | ? | ? | 0.334 | 2.325 | 7.8 | 2.4e-07 | 1.09e-08 | -2.42e-11 | 4.94e-07 | 5e-10 | 0.167 | Sellmeier1 | K1 | 1.00281944 | L1 | 0.00574715892 | K2 | 0.309568455 | L2 | 0.0192045655 | K3 | 1.01840606 | L3 | 108.760808 |  |  | 1.533168 | 61.91816 |  | 1.537541 |  | 1.52893
SCHOTT | AF32ECO | Pref | 1.511531 | 62.574031 | 1.513482 | 62.3733 | 0 | 2.43 | 0 | ? | ? | ? | ? | ? | ? | 0.31 | 2.325 | 3.2 | 0 | 0 | 0 | 0 | 0 | 0 | Sellmeier1 | K1 | 1.11332955 | L1 | 0.00707493977 | K2 | 0.141527282 | L2 | 0.0225358637 | K3 | 0.860743147 | L3 | 90.1552652 | Alkali free alumino borosilicate glass |  | 1.513482 | 62.3733 |  | 1.517652 |  | 1.50942
SCHOTT | PSK2 | Obso | 1.56873 | 63.083014 | 1.570882 | 62.85885 | -0.0009 | 3.06 | 0 | 2.7 | 3 | 2 | 51.3 | 2.3 | 2.3 | 0.31 | 2.325 | 6.4 | 1.02e-06 | 1.29e-08 | -7.05e-12 | 4.3e-07 | 6.11e-10 | 0.141 | Sellmeier1 | K1 | 1.17976082 | L1 | 0.00647987952 | K2 | 0.246686581 | L2 | 0.0204066657 | K3 | 0.989456945 | L3 | 95.2624655 |  |  | 1.570882 | 62.85885 |  | 1.575488 |  | 1.566407
SCHOTT | N-PSK53A | Pref | 1.618 | 63.389699 | 1.620326 | 63.0959 | 0.0052 | 3.568 | 0 | 4.2 | 1 | 1 | 53.3 | 2.3 | 4.3 | 0.32 | 2.5 | 9.56 | -9.28e-06 | 7.19e-09 | 1.45e-12 | 4.06e-07 | 3.17e-10 | 0.19 | Sellmeier1 | K1 | 1.38121836 | L1 | 0.00706416337 | K2 | 0.196745645 | L2 | 0.0233251345 | K3 | 0.886089205 | L3 | 97.4847345 | step 0.5 available |  | 1.620326 | 63.0959 |  | 1.625336 |  | 1.615505
SCHOTT | N-PSK3 | Pref | 1.552322 | 63.456253 | 1.554399 | 63.23205 | -0.0005 | 2.91 | 0 | 1.3 | 3 | 0 | 2.2 | 2 | 2 | 0.3 | 2.5 | 6.2 | 2.03e-06 | 1.19e-08 | 2.46e-11 | 3.14e-07 | 2.45e-10 | 0.235 | Sellmeier1 | K1 | 0.88727211 | L1 | 0.00469824067 | K2 | 0.489592425 | L2 | 0.0161818463 | K3 | 1.04865296 | L3 | 104.374975 |  |  | 1.554399 | 63.23205 |  | 1.558846 |  | 1.550078
SCHOTT | PSK3 | Obso | 1.552322 | 63.456253 | 1.554399 | 63.23205 | -0.0005 | 2.91 | 0 | 2.7 | 3 | 0 | 2.2 | 2 | 2 | 0.31 | 2.325 | 6.2 | 2.03e-06 | 1.19e-08 | 2.46e-11 | 3.14e-07 | 2.45e-10 | 0.235 | Sellmeier1 | K1 | 0.88727211 | L1 | 0.00469824067 | K2 | 0.489592425 | L2 | 0.0161818463 | K3 | 1.04865296 | L3 | 104.374975 |  |  | 1.554399 | 63.23205 |  | 1.558846 |  | 1.550078
SCHOTT | BK1 | Obso | 1.510091 | 63.464788 | 1.512009 | 63.23359 | 0.0004 | 2.46 | 0 | ? | ? | ? | ? | ? | ? | 0.334 | 2.325 | 7.7 | 1.87e-07 | 1.12e-08 | -1.44e-10 | 4.92e-07 | -1.45e-10 | 0.147 | Sellmeier1 | K1 | 1.04250541 | L1 | 0.00616568985 | K2 | 0.208380313 | L2 | 0.0212152831 | K3 | 0.9801482 | L3 | 109.060911 |  |  | 1.512009 | 63.23359 |  | 1.516117 |  | 1.50802
SCHOTT | N-PSK53 | Spec | 1.620141 | 63.480444 | 1.622472 | 63.18696 | 0.0053 | 3.6 | 0 | 0 | 2 | 1 | 52.3 | 1.2 | 4.3 | 0.31 | 2.5 | 9.4 | -9.29e-06 | 5.78e-09 | 8.87e-13 | 4.59e-07 | 5.86e-10 | 0.155 | Sellmeier1 | K1 | 1.3434087 | L1 | 0.00675074317 | K2 | 0.241417935 | L2 | 0.0219910513 | K3 | 0.952896897 | L3 | 103.551457 | inquiry glass |  | 1.622472 | 63.18696 |  | 1.627492 |  | 1.61764
SCHOTT | PSK53A | Obso | 1.620141 | 63.480444 | 1.622472 | 63.18696 | 0.0053 | 3.6 | 0 | 11.5 | 2 | 1 | 52.3 | 1.2 | 4.3 | 0.32 | 1.06 | 9.4 | -9.29e-06 | 5.78e-09 | 8.87e-13 | 4.59e-07 | 5.86e-10 | 0.155 | Sellmeier1 | K1 | 1.3434087 | L1 | 0.00675074317 | K2 | 0.241417935 | L2 | 0.0219910513 | K3 | 0.952896897 | L3 | 103.551457 |  |  | 1.622472 | 63.18696 |  | 1.627492 |  | 1.61764
SCHOTT | BK7G18 | Spec | 1.51975 | 63.583786 | 1.5217 | 63.36315 | 0.0007 | 2.52 | 0 | 0 | 0 | 0 | 1 | 2 | 0 | 0.38 | 2.5 | 7 | 1.52e-06 | 1.37e-08 | -1.26e-11 | 4.36e-07 | 4.17e-10 | 0.194 | Sellmeier1 | K1 | 1.26538542 | L1 | 0.00813104078 | K2 | 0.0144191073 | L2 | 0.0543303226 | K3 | 1.00323028 | L3 | 102.821166 | inquiry glass |  | 1.5217 | 63.36315 |  | 1.525875 |  | 1.517641
SCHOTT | BK8 | Obso | 1.520152 | 63.685744 | 1.522101 | 63.46774 | -0.0007 | 2.57 | 0 | ? | ? | ? | ? | ? | ? | 0.334 | 2.325 | 7.4 | 1.33e-06 | 1.28e-08 | -8.27e-11 | 2.89e-07 | 3.34e-10 | 0.267 | Sellmeier1 | K1 | 1.05498572 | L1 | 0.00620952364 | K2 | 0.225825457 | L2 | 0.0201592914 | K3 | 1.00518841 | L3 | 106.219881 |  |  | 1.522101 | 63.46774 |  | 1.526271 |  | 1.518045
SCHOTT | P-BK7 | Pref | 1.5164 | 64.060022 | 1.518324 | 63.86986 | -0.0025 | 2.433 | 0 | 1 | 0 | 1 | 2.3 | 2.3 | 0 | 0.31 | 2.5 | 5.99 | 5.96e-06 | 1.36e-08 | 1.04e-12 | 5e-07 | 6.97e-10 | 0.125 | Sellmeier1 | K1 | 1.18318503 | L1 | 0.00722141956 | K2 | 0.0871756426 | L2 | 0.0268216805 | K3 | 1.03133701 | L3 | 101.702362 | suitable for precision molding |  | 1.518324 | 63.86986 |  | 1.522429 |  | 1.514314
SCHOTT | BK7HT | Obso | 1.51633 | 64.14348 | 1.518252 | 63.93586 | -0.001 | 2.5 | 0 | ? | 1 | ? | 1 | ? | 1 | 0.334 | 2.325 | 6.8 | 0 | 0 | 0 | 0 | 0 | 0 | Sellmeier1 | K1 | 1.03825703 | L1 | 0.00600069867 | K2 | 0.231745598 | L2 | 0.0200179144 | K3 | 1.00914545 | L3 | 103.560653 | High UV Transmission; glass data moved from former "I_LINE" catalog |  | 1.518252 | 63.93586 |  | 1.522357 |  | 1.514251
SCHOTT | BK7 | Obso | 1.5168 | 64.167336 | 1.518722 | 63.95975 | -0.0009 | 2.51 | 0 | 1 | 2 | 0 | 1 | 2 | 2.3 | 0.31 | 2.325 | 7.1 | 1.86e-06 | 1.31e-08 | -1.37e-11 | 4.34e-07 | 6.27e-10 | 0.17 | Sellmeier1 | K1 | 1.03961212 | L1 | 0.00600069867 | K2 | 0.231792344 | L2 | 0.0200179144 | K3 | 1.01046945 | L3 | 103.560653 |  |  | 1.518722 | 63.95975 |  | 1.522829 |  | 1.514719
SCHOTT | N-BK7 | Pref | 1.5168 | 64.167336 | 1.518722 | 63.95975 | -0.0009 | 2.51 | 0 | 1 | 1 | 0 | 1 | 2.3 | 2.3 | 0.3 | 2.5 | 7.1 | 1.86e-06 | 1.31e-08 | -1.37e-11 | 4.34e-07 | 6.27e-10 | 0.17 | Sellmeier1 | K1 | 1.03961212 | L1 | 0.00600069867 | K2 | 0.231792344 | L2 | 0.0200179144 | K3 | 1.01046945 | L3 | 103.560653 | step 0.5 available |  | 1.518722 | 63.95975 |  | 1.522829 |  | 1.514719
SCHOTT | N-BK7HT | Pref | 1.5168 | 64.167336 | 1.518722 | 63.95975 | -0.0009 | 2.51 | 0 | 0 | 1 | 0 | 1 | 2.3 | 2.3 | 0.3 | 2.5 | 7.1 | 1.86e-06 | 1.31e-08 | -1.37e-11 | 4.34e-07 | 6.27e-10 | 0.17 | Sellmeier1 | K1 | 1.03961212 | L1 | 0.00600069867 | K2 | 0.231792344 | L2 | 0.0200179144 | K3 | 1.01046945 | L3 | 103.560653 | step 0.5 available |  | 1.518722 | 63.95975 |  | 1.522829 |  | 1.514719
SCHOTT | N-BK7HTI | Pref | 1.5168 | 64.167336 | 1.518722 | 63.95975 | -0.0009 | 2.51 | 0 | 0 | 1 | 0 | 1 | 2.3 | 2.3 | 0.3 | 2.5 | 7.1 | 1.86e-06 | 1.31e-08 | -1.37e-11 | 4.34e-07 | 6.27e-10 | 0.17 | Sellmeier1 | K1 | 1.03961212 | L1 | 0.00600069867 | K2 | 0.231792344 | L2 | 0.0200179144 | K3 | 1.01046945 | L3 | 103.560653 | i-line glass |  | 1.518722 | 63.95975 |  | 1.522829 |  | 1.514719
SCHOTT | UBK7 | Obso | 1.516801 | 64.289727 | 1.51872 | 64.07966 | -0.0008 | 2.51 | 0 | 2.3 | 2 | 0 | 1 | 2 | 2.3 | 0.3 | 2.325 | 7 | 1.7e-06 | 1.34e-08 | -1.26e-11 | 4.42e-07 | 5.15e-10 | 0.167 | Sellmeier1 | K1 | 1.01237433 | L1 | 0.00588328615 | K2 | 0.258985218 | L2 | 0.0190239921 | K3 | 1.00021628 | L3 | 104.079777 |  |  | 1.51872 | 64.07966 |  | 1.52282 |  | 1.514725
SCHOTT | PSK54 | Obso | 1.58599 | 64.599863 | 1.588154 | 64.28402 | 0.0077 | 3.52 | 0 | 12 | 1 | 0 | 52.3 | 2 | 4.3 | 0.32 | 2.325 | 11.9 | -1.82e-05 | 4.07e-09 | -8.7e-12 | 4.38e-07 | 5.64e-10 | 0.154 | Sellmeier1 | K1 | 1.31533278 | L1 | 0.00719144117 | K2 | 0.163047369 | L2 | 0.0229836538 | K3 | 0.69149477 | L3 | 91.184782 |  |  | 1.588154 | 64.28402 |  | 1.59282 |  | 1.583671
SCHOTT | PK3 | Obso | 1.525419 | 64.662422 | 1.527358 | 64.45881 | -0.0009 | 2.59 | 0 | ? | ? | ? | ? | ? | ? | 0.334 | 2.325 | 7.1 | 1.08e-06 | 1.29e-08 | -2.65e-11 | 4.37e-07 | 7.07e-10 | 0.138 | Sellmeier1 | K1 | 1.14966186 | L1 | 0.00670136254 | K2 | 0.147545553 | L2 | 0.0227276225 | K3 | 1.03051868 | L3 | 103.151953 |  |  | 1.527358 | 64.45881 |  | 1.531499 |  | 1.523318
SCHOTT | PK2 | Obso | 1.518211 | 65.054286 | 1.520113 | 64.85966 | -0.0012 | 2.51 | 0 | 1.9 | 3 | 0 | 2 | 2 | 2.1 | 0.31 | 2.325 | 6.9 | 2.32e-06 | 1.09e-08 | -3.17e-11 | 3.47e-07 | 2.75e-10 | 0.225 | Sellmeier1 | K1 | 1.20921993 | L1 | 0.00733975047 | K2 | 0.0668873331 | L2 | 0.0286495917 | K3 | 1.01818125 | L3 | 101.852918 |  |  | 1.520113 | 64.85966 |  | 1.524168 |  | 1.516149
SCHOTT | BK3 | Obso | 1.498311 | 65.063609 | 1.50014 | 64.89626 | -0.0036 | 2.37 | 0 | ? | ? | ? | ? | ? | ? | 0.334 | 2.325 | 5.3 | 6.74e-06 | 1.46e-08 | -2.37e-11 | 4.51e-07 | 7.53e-10 | 0.102 | Sellmeier1 | K1 | 1.00582655 | L1 | 0.00617416136 | K2 | 0.21209642 | L2 | 0.0187792631 | K3 | 0.898290885 | L3 | 88.873495 |  |  | 1.50014 | 64.89626 |  | 1.50403 |  | 1.496324
SCHOTT | PSK52 | Obso | 1.603101 | 65.409791 | 1.605302 | 65.13985 | 0.0049 | 3.38 | 0 | ? | ? | ? | ? | ? | ? | 0.334 | 2.325 | 8.5 | -5.49e-06 | 7.58e-09 | 6.67e-12 | 4.22e-07 | 6.2e-10 | 0.158 | Sellmeier1 | K1 | 1.23651155 | L1 | 0.00627578565 | K2 | 0.296554553 | L2 | 0.0190340962 | K3 | 0.938996044 | L3 | 97.6590882 |  |  | 1.605302 | 65.13985 |  | 1.610024 |  | 1.600732
SCHOTT | FK3 | Spec | 1.4645 | 65.768668 | 1.466186 | 65.5695 | -0.0003 | 2.27 | 0 | 0 | 2 | 3 | 52.4 | 2 | 1 | 0.3 | 2.5 | 8.2 | -4.9e-06 | 1.23e-08 | -1.19e-10 | 3.45e-07 | 7.72e-10 | 0.18 | Sellmeier1 | K1 | 0.973346627 | L1 | 0.00640795469 | K2 | 0.146642231 | L2 | 0.020565293 | K3 | 0.679304225 | L3 | 80.4965389 | inquiry glass |  | 1.466186 | 65.5695 |  | 1.469782 |  | 1.462672
SCHOTT | P-PK53 | Spec | 1.5269 | 66.219957 | 1.528798 | 65.91757 | 0.0084 | 2.827 | 0 | 0 | 2 | 1 | 51 | 4.3 | 4.3 | 0.32 | 2.5 | 13.31 | -1.65e-05 | -5.14e-10 | -2.02e-11 | 4.11e-07 | 4.17e-10 | 0.208 | Sellmeier1 | K1 | 0.960316767 | L1 | 0.00531032986 | K2 | 0.340437227 | L2 | 0.0175073434 | K3 | 0.777865595 | L3 | 106.87533 | inquiry glass. suitable for precision molding |  | 1.528798 | 65.91757 |  | 1.532882 |  | 1.52486
SCHOTT | PK1 | Obso | 1.503781 | 66.921827 | 1.505578 | 66.73624 | -0.0001 | 2.44 | 0 | ? | ? | ? | ? | ? | ? | 0.334 | 2.325 | 6.2 | 2.74e-06 | 2.03e-08 | 6.21e-11 | 3.02e-07 | 5.65e-10 | 0.197 | Sellmeier1 | K1 | 0.933773217 | L1 | 0.00543685564 | K2 | 0.300776039 | L2 | 0.0166532403 | K3 | 0.937601195 | L3 | 96.1682628 |  |  | 1.505578 | 66.73624 |  | 1.509404 |  | 1.501828
SCHOTT | BK10 | Obso | 1.497821 | 66.95447 | 1.499596 | 66.77878 | -0.0008 | 2.39 | 0 | 3.5 | 1 | 0 | 1 | 1 | 1 | 0.3 | 1.06 | 5.8 | 3.28e-06 | 1.62e-08 | 4.95e-11 | 4.22e-07 | 8.57e-10 | 0.1 | Sellmeier1 | K1 | 0.888308131 | L1 | 0.00516900822 | K2 | 0.328964475 | L2 | 0.0161190045 | K3 | 0.984610769 | L3 | 99.7575331 |  |  | 1.499596 | 66.77878 |  | 1.503372 |  | 1.495891
SCHOTT | N-BK10 | Pref | 1.497821 | 66.95447 | 1.499596 | 66.77878 | -0.0008 | 2.39 | 0 | 2.8 | 1 | 0 | 1 | 1 | 1 | 0.29 | 2.5 | 5.8 | 3.32e-06 | 1.72e-08 | -2.05e-11 | 3.57e-07 | 3.9e-10 | 0.169 | Sellmeier1 | K1 | 0.888308131 | L1 | 0.00516900822 | K2 | 0.328964475 | L2 | 0.0161190045 | K3 | 0.984610769 | L3 | 99.7575331 |  |  | 1.499596 | 66.77878 |  | 1.503372 |  | 1.495891
SCHOTT | PSK50 | Obso | 1.557529 | 67.282893 | 1.559507 | 67.04058 | 0.0048 | 2.93 | 0 | ? | ? | ? | ? | ? | ? | 0.334 | 2.325 | 8.6 | -5.28e-06 | 4.39e-09 | 8.73e-11 | 4.19e-07 | 1.05e-09 | 0.145 | Sellmeier1 | K1 | 1.32203488 | L1 | 0.00727864547 | K2 | 0.0723081273 | L2 | 0.0279921673 | K3 | 0.866999557 | L3 | 91.0643023 |  |  | 1.559507 | 67.04058 |  | 1.563737 |  | 1.555391
SCHOTT | LITHOSIL-Q | Obso | 1.458438 | 67.826674 | 1.460053 | 67.67468 | -0.0021 | 2.2 | 0 | 0 | 1 | 0 | 1 | 1 | 1 | 0.25 | 2.5 | 0.5 | 2.06e-05 | 2.51e-08 | -2.47e-11 | 3.12e-07 | 4.22e-10 | 0.16 | Sellmeier1 | K1 | 0.67071081 | L1 | 0.00449192312 | K2 | 0.433322857 | L2 | 0.0132812976 | K3 | 0.877379057 | L3 | 95.8899878 | obsolet |  | 1.460053 | 67.67468 |  | 1.463477 |  | 1.456679
SCHOTT | N-PSK57 | Obso | 1.5924 | 68.398667 | 1.594466 | 68.00755 | 0.0171 | 4.48 | 0 | 20.4 | 1 | ? | 51.3 | 1.2 | 4.3 | 0.334 | 2.235 | 13.2 | 0 | 0 | 0 | 0 | 0 | 0 | Sellmeier1 | K1 | 0.988511414 | L1 | 0.0047839768 | K2 | 0.510855261 | L2 | 0.0158020289 | K3 | 0.758837122 | L3 | 129.709222 |  |  | 1.594466 | 68.00755 |  | 1.598936 |  | 1.590195
SCHOTT | PK50 | Obso | 1.52054 | 69.712402 | 1.522323 | 69.49039 | 0.0058 | 2.59 | 0 | 21.9 | 2 | 0 | 1 | 2 | 3.3 | 0.32 | 2.325 | 8.8 | -4.43e-06 | 1.09e-08 | -7.07e-12 | 3.59e-07 | 5.38e-10 | 0.182 | Sellmeier1 | K1 | 1.20726293 | L1 | 0.00683502578 | K2 | 0.0774484721 | L2 | 0.0252755259 | K3 | 0.770552379 | L3 | 84.1707063 |  |  | 1.522323 | 69.49039 |  | 1.526123 |  | 1.518606
SCHOTT | FK5 | Obso | 1.48749 | 70.405771 | 1.489144 | 70.22349 | 0.0036 | 2.45 | 0 | 3.2 | 2 | 1 | 4 | 2 | 2.3 | 0.27 | 2.5 | 9.2 | -7.24e-06 | 1.58e-08 | -9.51e-12 | 3.51e-07 | 4.61e-10 | 0.156 | Sellmeier1 | K1 | 0.844309338 | L1 | 0.00475111955 | K2 | 0.344147824 | L2 | 0.0149814849 | K3 | 0.910790213 | L3 | 97.8600293 |  |  | 1.489144 | 70.22349 |  | 1.492656 |  | 1.48569
SCHOTT | N-FK5 | Pref | 1.48749 | 70.405771 | 1.489144 | 70.22349 | 0.0036 | 2.45 | 0 | 1.5 | 2 | 1 | 4 | 2 | 2.3 | 0.26 | 2.5 | 9.2 | -7.24e-06 | 1.58e-08 | -9.51e-12 | 3.51e-07 | 4.61e-10 | 0.156 | Sellmeier1 | K1 | 0.844309338 | L1 | 0.00475111955 | K2 | 0.344147824 | L2 | 0.0149814849 | K3 | 0.910790213 | L3 | 97.8600293 | suitable for precision molding. step 0.5 available |  | 1.489144 | 70.22349 |  | 1.492656 |  | 1.48569
SCHOTT | FK5HTI | Pref | 1.48748 | 70.469988 | 1.489132 | 70.28873 | 0.0036 | 2.45 | 0 | 0 | 2 | 1 | 4 | 2 | 2.3 | 0.25 | 2.5 | 9.2 | -7.47e-06 | 1.58e-08 | -1.23e-11 | 3.58e-07 | 4.03e-10 | 0.164 | Sellmeier1 | K1 | 0.90936218 | L1 | 0.0052014247 | K2 | 0.279077054 | L2 | 0.0158938446 | K3 | 0.891813298 | L3 | 95.9109448 | i-line glass |  | 1.489132 | 70.28873 |  | 1.49264 |  | 1.485682
SCHOTT | N-PSK58 | Obso | 1.56907 | 71.205585 | 1.570977 | 70.80999 | 0.02 | 4.4 | 0 | 20.4 | 1 | ? | 51.3 | 1.3 | 4.3 | 0.334 | 2.235 | 13.4 | 0 | 0 | 0 | 0 | 0 | 0 | Sellmeier1 | K1 | 1.11245149 | L1 | 0.00555904622 | K2 | 0.316619311 | L2 | 0.0172742254 | K3 | 0.698910707 | L3 | 122.610824 |  |  | 1.570977 | 70.80999 |  | 1.575095 |  | 1.567032
SCHOTT | ULTRAN30 | Obso | 1.5483 | 74.244488 | 1.550063 | 73.85751 | 0.0224 | 4.02 | 0 | ? | ? | ? | ? | ? | ? | 0.334 | 2.325 | 11.9 | -1.78e-05 | -3.07e-09 | 1.31e-11 | 3.87e-07 | 4.58e-10 | 0.159 | Sellmeier1 | K1 | 0.730713411 | L1 | 0.00314818243 | K2 | 0.636951703 | L2 | 0.0129910178 | K3 | 0.856177259 | L3 | 143.604779 |  |  | 1.550063 | 73.85751 |  | 1.553858 |  | 1.54641
SCHOTT | N-PK51 | Pref | 1.528554 | 76.975515 | 1.530194 | 76.57935 | 0.0258 | 3.855 | 0 | 13.8 | 1 | 0 | 52.3 | 3.3 | 4.3 | 0.3 | 2.5 | 12.35 | -1.98e-05 | -6.06e-09 | 1.6e-11 | 4.16e-07 | 5.01e-10 | 0.134 | Sellmeier1 | K1 | 1.15610775 | L1 | 0.00585597402 | K2 | 0.153229344 | L2 | 0.0194072416 | K3 | 0.785618966 | L3 | 140.537046 | suitable for precision molding. step 0.5 available |  | 1.530194 | 76.57935 |  | 1.533719 |  | 1.526795
SCHOTT | PK51A | Obso | 1.528554 | 76.975515 | 1.530194 | 76.57935 | 0.0258 | 3.96 | 0 | 29.9 | 2 | 0 | 51.2 | 3.3 | 4.3 | 0.3 | 2.5 | 12.7 | -1.98e-05 | -6.06e-09 | 1.6e-11 | 4.16e-07 | 5.01e-10 | 0.134 | Sellmeier1 | K1 | 1.15610775 | L1 | 0.00585597402 | K2 | 0.153229344 | L2 | 0.0194072416 | K3 | 0.785618966 | L3 | 140.537046 |  |  | 1.530194 | 76.57935 |  | 1.533719 |  | 1.526795
SCHOTT | N-PK52A | Pref | 1.497 | 81.610312 | 1.498454 | 81.20987 | 0.0311 | 3.7 | 0 | 7 | 1 | 0 | 52.3 | 3.3 | 4.3 | 0.29 | 2.5 | 13.01 | -1.97e-05 | -5.5e-09 | 5.28e-12 | 3.6e-07 | 2.45e-10 | 0.172 | Sellmeier1 | K1 | 1.029607 | L1 | 0.00516800155 | K2 | 0.1880506 | L2 | 0.0166658798 | K3 | 0.736488165 | L3 | 138.964129 | suitable for precision molding |  | 1.498454 | 81.20987 |  | 1.501574 |  | 1.495436
SCHOTT | N-PK52 | Obso | 1.497005 | 81.633263 | 1.498459 | 81.22146 | 0.0319 | 3.77 | 0 | 14.6 | 1 | ? | 52.3 | 3.3 | 4.3 | 0.334 | 2.235 | 13.8 | -2.08e-05 | -7.86e-09 | 1.51e-11 | 3.21e-07 | 3.02e-10 | 0.194 | Sellmeier1 | K1 | 1.00814481 | L1 | 0.00501967769 | K2 | 0.209435366 | L2 | 0.0162476809 | K3 | 0.781686424 | L3 | 152.389306 |  |  | 1.498459 | 81.22146 |  | 1.50158 |  | 1.495443
SCHOTT | FK52 | Obso | 1.486052 | 81.802215 | 1.487471 | 81.39397 | 0.0319 | 3.64 | 0 | ? | ? | ? | ? | ? | ? | 0.334 | 2.325 | 14.4 | -2.03e-05 | -8.12e-09 | 1.12e-11 | 4.09e-07 | 4.22e-10 | 0.139 | Sellmeier1 | K1 | 1.01571114 | L1 | 0.00515884949 | K2 | 0.169998431 | L2 | 0.0173380788 | K3 | 0.805158532 | L3 | 158.603308 |  |  | 1.487471 | 81.39397 |  | 1.490516 |  | 1.484527
SCHOTT | FK51 | Obso | 1.486561 | 84.467994 | 1.487937 | 84.07218 | 0.0342 | 3.73 | 0 | 25.5 | 2 | 0 | 52.3 | 2.2 | 4.3 | 0.28 | 2.5 | 13.3 | -1.83e-05 | -7.89e-09 | -1.63e-12 | 3.74e-07 | 3.46e-10 | 0.15 | Sellmeier1 | K1 | 0.971247817 | L1 | 0.00472301995 | K2 | 0.216901417 | L2 | 0.0153575612 | K3 | 0.904651666 | L3 | 168.68133 |  |  | 1.487937 | 84.07218 |  | 1.490882 |  | 1.485079
SCHOTT | N-FK51 | Obso | 1.486561 | 84.467994 | 1.487937 | 84.07218 | 0.0342 | 3.66 | 0 | 0 | 2 | 0 | 52.3 | 2.2 | 4.3 | 0.29 | 2.5 | 13.3 | -1.83e-05 | -7.89e-09 | -1.63e-12 | 3.74e-07 | 3.46e-10 | 0.15 | Sellmeier1 | K1 | 0.971247817 | L1 | 0.00472301995 | K2 | 0.216901417 | L2 | 0.0153575612 | K3 | 0.904651666 | L3 | 168.68133 | was replaced by N-FK51A |  | 1.487937 | 84.07218 |  | 1.490882 |  | 1.485079
SCHOTT | N-FK51A | Pref | 1.486561 | 84.467994 | 1.487937 | 84.07218 | 0.0342 | 3.675 | 0 | 10.2 | 1 | 0 | 52.3 | 2.2 | 4.3 | 0.29 | 2.5 | 12.74 | -1.83e-05 | -7.89e-09 | -1.63e-12 | 3.74e-07 | 3.46e-10 | 0.15 | Sellmeier1 | K1 | 0.971247817 | L1 | 0.00472301995 | K2 | 0.216901417 | L2 | 0.0153575612 | K3 | 0.904651666 | L3 | 168.68133 | suitable for precision molding. step 0.5 available |  | 1.487937 | 84.07218 |  | 1.490882 |  | 1.485079
SCHOTT | ULTRAN20 | Obso | 1.486561 | 84.473976 | 1.487937 | 84.08139 | 0.034 | 3.69 | 0 | ? | ? | ? | ? | ? | ? | 0.334 | 2.325 | 13 | -1.82e-05 | -8.6e-09 | 1.05e-11 | 3.84e-07 | 5.16e-10 | 0.142 | Sellmeier1 | K1 | 0.791424703 | L1 | 0.0036719374 | K2 | 0.396769741 | L2 | 0.0126060844 | K3 | 0.940526552 | L3 | 173.395984 |  |  | 1.487937 | 84.08139 |  | 1.490881 |  | 1.485078
SCHOTT | FK54 | Obso | 1.437 | 90.702365 | 1.438151 | 90.30497 | 0.0418 | 3.18 | 0 | ? | ? | ? | ? | ? | ? | 0.334 | 2.325 | 14.6 | -1.98e-05 | -1.04e-08 | 2.37e-11 | 4.17e-07 | 3.1e-10 | 0.085 | Sellmeier1 | K1 | 0.745320416 | L1 | 0.00358171563 | K2 | 0.302330101 | L2 | 0.0122884773 | K3 | 1.01885 | L3 | 213.01745 |  |  | 1.438151 | 90.30497 |  | 1.440608 |  | 1.435756
SCHOTT | N-FK58 | Pref | 1.456 | 90.900045 | 1.457199 | 90.47118 | 0.0438 | 3.646 | 0 | 8.6 | 1 | 1 | 52.3 | 3.3 | 4.3 | 0.26 | 2.5 | 13.67 | -2.05e-05 | -6.33e-09 | 4.13e-11 | 3.84e-07 | 1.63e-10 | 0.073 | Sellmeier1 | K1 | 0.738042712 | L1 | 0.00339065607 | K2 | 0.363371967 | L2 | 0.0117551189 | K3 | 0.989296264 | L3 | 212.842145 | XLD glass |  | 1.457199 | 90.47118 |  | 1.459762 |  | 1.454708
SCHOTT | N-FK56 | Obso | 1.43425 | 94.953489 | 1.435343 | 94.52291 | 0.0488 | 3.54 | 0 | 25.4 | 1 | ? | 52 | 4.3 | 4.3 | 0.312 | 2.235 | 0 | -2.04e-05 | -1.03e-08 | 2.43e-12 | 3.41e-07 | 4.37e-10 | 0.138 | Sellmeier1 | K1 | 0.911957171 | L1 | 0.00450933489 | K2 | 0.128580417 | L2 | 0.0153515963 | K3 | 0.983146162 | L3 | 223.961126 |  |  | 1.435343 | 94.52291 |  | 1.437675 |  | 1.43307
SCHOTT | LITHOTEC-CAF2 | Obso | 1.433848 | 95.232905 | 1.434936 | 94.69006 | 0.0552 | 3.18 | 0 | 0 | 1 | 0 | 4.5 | 2.3 | 1.3 | 0.25 | 2.5 | 18.41 | -3.18e-05 | -2.31e-08 | 4.13e-11 | 3.35e-07 | 1.91e-10 | 0.192 | Sellmeier1 | K1 | 0.617617011 | L1 | 0.00275381936 | K2 | 0.421117656 | L2 | 0.0105900875 | K3 | 3.79711183 | L3 | 1182.67444 | obsolet |  | 1.434936 | 94.69006 |  | 1.437274 |  | 1.432681
SUMITA | K-PSFN215 | Stan | 2.153999 | 17.154519 | 2.104526 | 0 | 0.0498 | 7.1 | 0 | ? | 1 | ? | 5 | ? | ? | 0.4 | 1.55 | 8.6 | 1.64e-05 | 4.6e-08 | -2.91e-10 | 3.47e-06 | -3e-09 | 0.301 | Schott | A0 | 4.2994108 | A1 | -0.014091413 | A2 | 0.097855062 | A3 | 0.0076857652 | A4 | -0.00046786841 | A5 | 0.00012218724 |  |  | 2.104526 | 0 |  | 2.112329 |  | 2.100328
SUMITA | K-PSFN173(M) | Stan | 2.14342 | 17.303166 | 2.094916 | 0 | 0.049 | 7.03 | 0 | ? | 1 | ? | 4 | ? | ? | 0.4 | 1.55 | 7.9 | 1.59e-05 | 2.25e-08 | -1.48e-10 | 3.28e-06 | 3.23e-09 | 0.333 | Schott | A0 | 4.2616161 | A1 | -0.013994195 | A2 | 0.095197887 | A3 | 0.0078651735 | A4 | -0.00053525936 | A5 | 0.00012395474 |  |  | 2.094916 | 0 |  | 2.102769 |  | 2.09071
SUMITA | K-PSFN173 | Stan | 2.147798 | 17.335645 | 2.09908 | 0 | 0.0481 | 7.03 | 0 | ? | 1 | ? | 4 | ? | ? | 0.4 | 1.55 | 7.9 | 1.59e-05 | 2.25e-08 | -1.48e-10 | 3.28e-06 | 3.23e-09 | 0.333 | Schott | A0 | 4.2785429 | A1 | -0.014012371 | A2 | 0.096019323 | A3 | 0.0077567166 | A4 | -0.00051560398 | A5 | 0.00012285966 |  |  | 2.09908 | 0 |  | 2.106868 |  | 2.094905
SUMITA | K-PSFN214P(M) | Stan | 2.13919 | 17.733583 | 2.091207 | 0 | 0.0457 | 7.07 | 0 | ? | 1 | ? | 3 | ? | ? | 0.43 | 1.55 | 8.1 | 1.59e-05 | 3.02e-08 | -1.86e-10 | 3.53e-06 | 1.81e-09 | 0.287 | Schott | A0 | 4.2510228 | A1 | -0.013876543 | A2 | 0.094742504 | A3 | 0.0066642888 | A4 | -0.0003078018 | A5 | 9.9882119e-05 |  |  | 2.091207 | 0 |  | 2.097891 |  | 2.087506
SUMITA | K-PSFN214(M) | Stan | 2.139128 | 17.741021 | 2.093617 | 0 | 0.0457 | 7.06 | 0 | ? | 1 | ? | 3 | ? | ? | 0.4 | 1.55 | 8.3 | 1.6e-05 | 2.83e-08 | -1.6e-10 | 3.11e-06 | 2.04e-09 | 0.316 | Schott | A0 | 4.2564848 | A1 | -0.015091057 | A2 | 0.086600358 | A3 | 0.011001775 | A4 | -0.0012680564 | A5 | 0.00017404024 |  |  | 2.093617 | 0 |  | 2.103626 |  | 2.088512
SUMITA | K-PSFN214P | Stan | 2.143996 | 17.7554 | 2.095696 | 0 | 0.0447 | 7.07 | 0 | ? | 1 | ? | 3 | ? | ? | 0.43 | 1.55 | 8.1 | 1.59e-05 | 3.02e-08 | -1.86e-10 | 3.53e-06 | 1.81e-09 | 0.287 | Schott | A0 | 4.2693046 | A1 | -0.013919929 | A2 | 0.095807981 | A3 | 0.006478361 | A4 | -0.00026640098 | A5 | 9.6846858e-05 |  |  | 2.095696 | 0 |  | 2.102232 |  | 2.092056
SUMITA | K-PSFN214 | Stan | 2.143551 | 17.778163 | 2.098027 | 0 | 0.0458 | 7.06 | 0 | ? | 1 | ? | 3 | ? | ? | 0.4 | 1.55 | 8.3 | 1.6e-05 | 2.83e-08 | -1.6e-10 | 3.11e-06 | 2.04e-09 | 0.316 | Schott | A0 | 4.2741747 | A1 | -0.015216929 | A2 | 0.086704477 | A3 | 0.011238379 | A4 | -0.0013209006 | A5 | 0.00017823575 |  |  | 2.098027 | 0 |  | 2.108205 |  | 2.092852
SUMITA | K-PSFN2(M) | Stan | 1.99671 | 20.638764 | 1.958949 | 0 | 0.0255 | 5.48 | 0 | ? | 1 | ? | 1 | ? | ? | 0.4 | 1.55 | 7.3 | 8.11e-06 | 2.15e-08 | -1.06e-10 | 2.16e-06 | 2.01e-09 | 0.291 | Schott | A0 | 3.7527514 | A1 | -0.013079452 | A2 | 0.07043447 | A3 | 0.0041015753 | A4 | -0.00012706916 | A5 | 4.6413732e-05 |  |  | 1.958949 | 0 |  | 1.962665 |  | 1.956653
SUMITA | K-PSFN2 | Stan | 2.001713 | 20.655816 | 1.963397 | 0 | 0.0257 | 5.48 | 0 | ? | 1 | ? | 1 | ? | ? | 0.4 | 1.55 | 7.3 | 8.11e-06 | 2.15e-08 | -1.06e-10 | 2.16e-06 | 2.01e-09 | 0.291 | Schott | A0 | 3.7699503 | A1 | -0.013004151 | A2 | 0.072310519 | A3 | 0.0035123072 | A4 | -1.0361594e-05 | A5 | 3.8615781e-05 |  |  | 1.963397 | 0 |  | 1.966728 |  | 1.961273
SUMITA | K-PSFN203(M) | Stan | 2.011055 | 20.784241 | 1.974473 | 0 | 0.0298 | 6.17 | 0 | ? | 1 | ? | 5 | ? | ? | 0.4 | 1.55 | 8.2 | 1.26e-05 | 4.23e-08 | -4.24e-10 | 2.34e-06 | 8.67e-10 | 0.308 | Schott | A0 | 3.812992 | A1 | -0.016672868 | A2 | 0.067171636 | A3 | 0.0057116528 | A4 | -0.00042822929 | A5 | 7.1278944e-05 |  |  | 1.974473 | 0 |  | 1.979481 |  | 1.971535
SUMITA | K-PSFN203 | Stan | 2.017002 | 20.83021 | 1.98017 | 0 | 0.0288 | 6.17 | 0 | ? | 1 | ? | 5 | ? | ? | 0.4 | 1.55 | 8.2 | 1.26e-05 | 4.23e-08 | -4.24e-10 | 2.34e-06 | 8.67e-10 | 0.308 | Schott | A0 | 3.8348467 | A1 | -0.016749417 | A2 | 0.068052702 | A3 | 0.0056319146 | A4 | -0.00041721893 | A5 | 7.0964768e-05 |  |  | 1.98017 | 0 |  | 1.985148 |  | 1.97725
SUMITA | K-PSFN1 | Stan | 1.906823 | 21.171419 | 1.873692 | 0 | 0.0245 | 4.15 | 0 | ? | 1 | ? | 1 | ? | ? | 0.4 | 1.55 | 7.4 | -3.11e-06 | 1.75e-08 | -2.81e-10 | 1.25e-06 | 1.62e-09 | 0.307 | Schott | A0 | 3.4407637 | A1 | -0.015750622 | A2 | 0.059024249 | A3 | 0.0035647556 | A4 | -0.00012641103 | A5 | 4.0309245e-05 |  |  | 1.873692 | 0 |  | 1.877114 |  | 1.871493
SUMITA | K-PSFN1(M) | Stan | 1.899479 | 21.354823 | 1.867392 | 0 | 0.0238 | 4.15 | 0 | ? | 1 | ? | 1 | ? | ? | 0.4 | 1.55 | 7.4 | -3.11e-06 | 1.75e-08 | -2.81e-10 | 1.25e-06 | 1.62e-09 | 0.307 | Schott | A0 | 3.418365 | A1 | -0.015830577 | A2 | 0.056024892 | A3 | 0.0042907055 | A4 | -0.00027089374 | A5 | 4.8560287e-05 |  |  | 1.867392 | 0 |  | 1.871229 |  | 1.865006
SUMITA | K-PSFN202(M) | Stan | 2.013652 | 21.41195 | 1.978189 | 0 | 0.0289 | 6.22 | 0 | ? | 1 | ? | 4 | ? | ? | 0.4 | 1.55 | 7.4 | 1.41e-05 | 2.66e-08 | -5.37e-10 | 2.35e-06 | 1.36e-09 | 0.301 | Schott | A0 | 3.8290543 | A1 | -0.016470594 | A2 | 0.065112852 | A3 | 0.0059865818 | A4 | -0.00053116084 | A5 | 7.8076366e-05 |  |  | 1.978189 | 0 |  | 1.983447 |  | 1.975179
SUMITA | K-PSFN202 | Stan | 2.019603 | 21.452524 | 1.983848 | 0 | 0.029 | 6.22 | 0 | ? | 1 | ? | 4 | ? | ? | 0.4 | 1.55 | 7.4 | 1.41e-05 | 2.66e-08 | -5.37e-10 | 2.35e-06 | 1.36e-09 | 0.301 | Schott | A0 | 3.8508789 | A1 | -0.016529344 | A2 | 0.066096066 | A3 | 0.0058480521 | A4 | -0.0005055984 | A5 | 7.6558669e-05 |  |  | 1.983848 | 0 |  | 1.989019 |  | 1.980879
SUMITA | K-PSFN5(M) | Stan | 1.916432 | 22.385845 | 1.884033 | 0 | 0.0185 | 5.22 | 0 | ? | 1 | ? | 1 | ? | ? | 0.4 | 1.55 | 10.8 | 3.38e-06 | 2.43e-08 | -2.21e-10 | 2.2e-06 | 1.89e-09 | 0.277 | Schott | A0 | 3.480338 | A1 | -0.011368322 | A2 | 0.05808586 | A3 | 0.0034779702 | A4 | -0.0001519768 | A5 | 3.6318702e-05 |  |  | 1.884033 | 0 |  | 1.887042 |  | 1.882139
SUMITA | K-PSFN5 | Stan | 1.921104 | 22.426404 | 1.88839 | 0 | 0.0185 | 5.22 | 0 | ? | 1 | ? | 1 | ? | ? | 0.4 | 1.55 | 10.8 | 3.38e-06 | 2.43e-08 | -2.21e-10 | 2.2e-06 | 1.89e-09 | 0.277 | Schott | A0 | 3.4965005 | A1 | -0.011373234 | A2 | 0.059139817 | A3 | 0.0031967827 | A4 | -9.7424772e-05 | A5 | 3.2744737e-05 |  |  | 1.88839 | 0 |  | 1.891212 |  | 1.886579
SUMITA | SFLD20 | Stan | 1.817864 | 23.670723 | 1.791787 | 0 | 0.0188 | 3.43 | 0 | ? | 1 | ? | 1 | ? | ? | 0.27 | 2 | 0 | 0 | 0 | 0 | 0 | 0 | 0 | Schott | A0 | 3.157492 | A1 | -0.01512026 | A2 | 0.04257357 | A3 | 0.004065682 | A4 | -0.0003215594 | A5 | 3.894229e-05 |  |  | 1.791787 | 0 |  | 1.794991 |  | 1.789707
SUMITA | K-PSFN3 | Stan | 1.839182 | 23.860329 | 1.811565 | 0 | 0.018 | 3.9 | 0 | ? | 1 | ? | 1 | ? | ? | 0.4 | 1.55 | 9.3 | -8.51e-06 | 1.46e-08 | -1.46e-10 | 1.13e-06 | 1.15e-09 | 0.294 | Schott | A0 | 3.2268914 | A1 | -0.014590158 | A2 | 0.047763869 | A3 | 0.0027173637 | A4 | -9.5689164e-05 | A5 | 2.7097845e-05 |  |  | 1.811565 | 0 |  | 1.814085 |  | 1.809841
SUMITA | SFN3 | Stan | 1.846659 | 23.883797 | 1.820733 | 0 | 0.0141 | 5.5 | 0 | ? | 1 | ? | 4 | ? | ? | 0.27 | 2 | 0 | 0 | 0 | 0 | 0 | 0 | 0 | Schott | A0 | 3.260166 | A1 | -0.01562761 | A2 | 0.04063448 | A3 | 0.005618602 | A4 | -0.0005272457 | A5 | 4.755456e-05 |  |  | 1.820733 | 0 |  | 1.824427 |  | 1.818356
SUMITA | SFLDN3 | Stan | 1.846659 | 23.886846 | 1.819965 | 0 | 0.0197 | 3.45 | 0 | ? | 1 | ? | 1 | ? | ? | 0.27 | 2 | 0 | 0 | 0 | 0 | 0 | 0 | 0 | Schott | A0 | 3.257487 | A1 | -0.01640373 | A2 | 0.04427185 | A3 | 0.00416624 | A4 | -0.000314258 | A5 | 3.929085e-05 |  |  | 1.819965 | 0 |  | 1.823208 |  | 1.817831
SUMITA | K-SFLDN3 | Stan | 1.846662 | 23.895971 | 1.818334 | 0 | 0.018 | 3.49 | 0 | ? | 1 | ? | 1 | ? | ? | 0.4 | 1.55 | 8.9 | -6.01e-06 | 1.26e-08 | -1.23e-10 | 1.06e-06 | 1.37e-09 | 0.294 | Schott | A0 | 3.2503692 | A1 | -0.013195714 | A2 | 0.049790724 | A3 | 0.0022430157 | A4 | -7.7567761e-06 | A5 | 2.1169316e-05 |  |  | 1.818334 | 0 |  | 1.820501 |  | 1.816803
SUMITA | K-PSFN3(M) | Stan | 1.83353 | 24.043242 | 1.806537 | 0 | 0.0182 | 3.9 | 0 | ? | 1 | ? | 1 | ? | ? | 0.4 | 1.55 | 9.3 | -8.51e-06 | 1.46e-08 | -1.46e-10 | 1.13e-06 | 1.15e-09 | 0.294 | Schott | A0 | 3.2096325 | A1 | -0.014576663 | A2 | 0.046141656 | A3 | 0.0029954432 | A4 | -0.00015107775 | A5 | 3.0074532e-05 |  |  | 1.806537 | 0 |  | 1.809211 |  | 1.804743
SUMITA | SFLD60 | Stan | 1.806442 | 24.394084 | 1.780424 | 0 | 0.0136 | 3.29 | 0 | ? | 1 | ? | 1 | ? | ? | 0.27 | 2 | 0 | 0 | 0 | 0 | 0 | 0 | 0 | Schott | A0 | 3.118596 | A1 | -0.01223543 | A2 | 0.04341225 | A3 | 0.003043102 | A4 | -0.0001755692 | A5 | 2.62312e-05 |  |  | 1.780424 | 0 |  | 1.782807 |  | 1.778804
SUMITA | SFLD66 | Stan | 1.799247 | 24.624181 | 1.774135 | 0 | 0.0173 | 3.35 | 0 | ? | 1 | ? | 1 | ? | ? | 0.27 | 2 | 0 | 0 | 0 | 0 | 0 | 0 | 0 | Schott | A0 | 3.098008 | A1 | -0.01374098 | A2 | 0.04154981 | A3 | 0.003178441 | A4 | -0.0002103905 | A5 | 3.006486e-05 |  |  | 1.774135 | 0 |  | 1.776765 |  | 1.772378
SUMITA | K-SFLD66 | Stan | 1.79925 | 24.627112 | 1.773471 | 0 | 0.0152 | 3.35 | 0 | ? | 1 | ? | 1 | ? | ? | 0.4 | 1.55 | 8.7 | -6.63e-06 | 1.28e-08 | -1.8e-10 | 1.03e-06 | 1.51e-09 | 0.29 | Schott | A0 | 3.09503 | A1 | -0.012322111 | A2 | 0.043740379 | A3 | 0.0024511569 | A4 | -9.9218754e-05 | A5 | 2.3715962e-05 |  |  | 1.773471 | 0 |  | 1.775702 |  | 1.771948
SUMITA | K-PSFN4(M) | Stan | 1.839324 | 24.796062 | 1.812136 | 0 | 0.0136 | 4.58 | 0 | ? | 1 | ? | 1 | ? | ? | 0.4 | 1.55 | 10.3 | -4.02e-06 | 2.01e-08 | -1.33e-10 | 1.73e-06 | 1.55e-09 | 0.277 | Schott | A0 | 3.2298971 | A1 | -0.011389181 | A2 | 0.047192351 | A3 | 0.0024487094 | A4 | -6.4886719e-05 | A5 | 2.1045135e-05 |  |  | 1.812136 | 0 |  | 1.814205 |  | 1.810693
SUMITA | K-PSFN4 | Stan | 1.844001 | 24.79709 | 1.816477 | 0 | 0.0136 | 4.58 | 0 | ? | 1 | ? | 1 | ? | ? | 0.4 | 1.55 | 10.3 | -4.02e-06 | 2.01e-08 | -1.33e-10 | 1.73e-06 | 1.55e-09 | 0.277 | Schott | A0 | 3.2452002 | A1 | -0.011397767 | A2 | 0.048209487 | A3 | 0.0022384274 | A4 | -2.8034687e-05 | A5 | 1.8880187e-05 |  |  | 1.816477 | 0 |  | 1.818426 |  | 1.815092
SUMITA | SFLD6 | Stan | 1.805185 | 25.395361 | 1.780991 | 0 | 0.0157 | 3.4 | 0 | ? | 1 | ? | 1 | ? | ? | 0.27 | 2 | 0 | 0 | 0 | 0 | 0 | 0 | 0 | Schott | A0 | 3.124373 | A1 | -0.01519335 | A2 | 0.03949796 | A3 | 0.003448146 | A4 | -0.0002409305 | A5 | 2.952381e-05 |  |  | 1.780991 | 0 |  | 1.783613 |  | 1.779182
SUMITA | K-SFLD6 | Stan | 1.805189 | 25.404945 | 1.779422 | 0 | 0.0136 | 3.4 | 0 | ? | 1 | ? | 1 | ? | ? | 0.4 | 1.55 | 9.3 | -6.59e-06 | 1.77e-08 | -2.13e-10 | 1.11e-06 | 8.72e-10 | 0.277 | Schott | A0 | 3.1176009 | A1 | -0.012108189 | A2 | 0.044689743 | A3 | 0.0016574765 | A4 | 4.1984442e-05 | A5 | 1.29135e-05 |  |  | 1.779422 | 0 |  | 1.78103 |  | 1.778188
SUMITA | SF6 | Stan | 1.80518 | 25.455541 | 1.780298 | 0 | 0.0107 | 5.2 | 0 | ? | 1 | ? | 3 | ? | ? | 0.27 | 2 | 0 | 0 | 0 | 0 | 0 | 0 | 0 | Schott | A0 | 3.119966 | A1 | -0.01102805 | A2 | 0.04105341 | A3 | 0.003244894 | A4 | -0.0002270947 | A5 | 2.689301e-05 |  |  | 1.780298 | 0 |  | 1.782647 |  | 1.778726
SUMITA | SF6W | Stan | 1.80518 | 25.455541 | 1.780298 | 0 | 0.0107 | 5.2 | 0 | ? | 1 | ? | 3 | ? | ? | 0.27 | 2 | 0 | 0 | 0 | 0 | 0 | 0 | 0 | Schott | A0 | 3.119966 | A1 | -0.01102805 | A2 | 0.04105341 | A3 | 0.003244894 | A4 | -0.0002270947 | A5 | 2.689301e-05 |  |  | 1.780298 | 0 |  | 1.782647 |  | 1.778726
SUMITA | SF11 | Stan | 1.784719 | 25.711976 | 1.760319 | 0 | 0.0162 | 4.83 | 0 | ? | 1 | ? | 2 | ? | ? | 0.27 | 2 | 0 | 0 | 0 | 0 | 0 | 0 | 0 | Schott | A0 | 3.050871 | A1 | -0.009724218 | A2 | 0.04095558 | A3 | 0.002471234 | A4 | -0.000138408 | A5 | 2.422906e-05 |  |  | 1.760319 | 0 |  | 1.762471 |  | 1.758912
SUMITA | SF11W | Stan | 1.784719 | 25.711976 | 1.760319 | 0 | 0.0162 | 4.83 | 0 | ? | 1 | ? | 2 | ? | ? | 0.27 | 2 | 0 | 0 | 0 | 0 | 0 | 0 | 0 | Schott | A0 | 3.050871 | A1 | -0.009724218 | A2 | 0.04095558 | A3 | 0.002471234 | A4 | -0.000138408 | A5 | 2.422906e-05 |  |  | 1.760319 | 0 |  | 1.762471 |  | 1.758912
SUMITA | SFLD11 | Stan | 1.784731 | 25.899428 | 1.761939 | 0 | 0.0157 | 3.3 | 0 | ? | 1 | ? | 1 | ? | ? | 0.27 | 2 | 0 | 0 | 0 | 0 | 0 | 0 | 0 | Schott | A0 | 3.059416 | A1 | -0.01517127 | A2 | 0.03639634 | A3 | 0.003690236 | A4 | -0.0003175064 | A5 | 3.42723e-05 |  |  | 1.761939 | 0 |  | 1.764799 |  | 1.760039
SUMITA | K-SFLD11 | Stan | 1.784735 | 25.911688 | 1.760387 | 0 | 0.0144 | 3.3 | 0 | ? | 1 | ? | 1 | ? | ? | 0.4 | 1.55 | 9.3 | -5.51e-06 | 1.82e-08 | -3.64e-10 | 1.08e-06 | 1.52e-09 | 0.28 | Schott | A0 | 3.052913 | A1 | -0.012276955 | A2 | 0.041487837 | A3 | 0.0019043764 | A4 | -3.1653157e-05 | A5 | 1.7320425e-05 |  |  | 1.760387 | 0 |  | 1.762212 |  | 1.759064
SUMITA | K-BOC30 | Stan | 2.006803 | 26.185189 | 1.975327 | 0 | 0.0099 | 4.8 | 0 | ? | 1 | ? | 1 | ? | ? | 0.4 | 1.55 | 7 | -1.71e-06 | 1.58e-08 | -2.57e-10 | 1.04e-06 | 1.1e-09 | 0.282 | Schott | A0 | 3.8354813 | A1 | -0.015056123 | A2 | 0.060329996 | A3 | 0.002453809 | A4 | 1.7392287e-05 | A5 | 1.7174222e-05 |  |  | 1.975327 | 0 |  | 1.977224 |  | 1.973872
SUMITA | SFS3 | Stan | 1.784698 | 26.21778 | 1.760147 | 0 | 0.0121 | 4.9 | 0 | ? | 1 | ? | 2 | ? | ? | 0.27 | 2 | 0 | 0 | 0 | 0 | 0 | 0 | 0 | Schott | A0 | 3.051246 | A1 | -0.009059682 | A2 | 0.04180495 | A3 | 0.001871523 | A4 | -3.313997e-05 | A5 | 1.473324e-05 |  |  | 1.760147 | 0 |  | 1.76173 |  | 1.75901
SUMITA | K-SFLD14 | Stan | 1.761821 | 26.50612 | 1.738483 | 0 | 0.0144 | 3.15 | 0 | ? | 1 | ? | 1 | ? | ? | 0.4 | 1.55 | 8.5 | -4.13e-06 | 1.55e-08 | -2.99e-10 | 9.65e-07 | 1.53e-09 | 0.29 | Schott | A0 | 2.9793916 | A1 | -0.011878549 | A2 | 0.03964328 | A3 | 0.0014928665 | A4 | 1.9358213e-05 | A5 | 1.2712921e-05 |  |  | 1.738483 | 0 |  | 1.740016 |  | 1.737313
SUMITA | SF14 | Stan | 1.761817 | 26.5188 | 1.739783 | 0 | 0.015 | 4.56 | 0 | ? | 1 | ? | 1 | ? | ? | 0.27 | 2 | 0 | 0 | 0 | 0 | 0 | 0 | 0 | Schott | A0 | 2.983904 | A1 | -0.0123665 | A2 | 0.03513108 | A3 | 0.003207167 | A4 | -0.0002615341 | A5 | 2.912743e-05 |  |  | 1.739783 | 0 |  | 1.742274 |  | 1.738134
SUMITA | K-SFLD4 | Stan | 1.755199 | 27.497013 | 1.732935 | 0 | 0.0131 | 3.19 | 0 | ? | 1 | ? | 1 | ? | ? | 0.4 | 1.55 | 8.6 | -2.91e-06 | 1.97e-08 | -3.23e-10 | 8.95e-07 | 9.72e-10 | 0.291 | Schott | A0 | 2.9621759 | A1 | -0.011836005 | A2 | 0.037648353 | A3 | 0.0015341601 | A4 | -1.0776303e-05 | A5 | 1.378924e-05 |  |  | 1.732935 | 0 |  | 1.734488 |  | 1.731769
SUMITA | SF4 | Stan | 1.755199 | 27.53292 | 1.732948 | 0 | 0.0076 | 4.78 | 0 | ? | 1 | ? | 2 | ? | ? | 0.27 | 2 | 0 | 0 | 0 | 0 | 0 | 0 | 0 | Schott | A0 | 2.961286 | A1 | -0.009718459 | A2 | 0.03674618 | A3 | 0.002121762 | A4 | -0.0001068272 | A5 | 1.628751e-05 |  |  | 1.732948 | 0 |  | 1.734581 |  | 1.731777
SUMITA | SF4W | Stan | 1.755199 | 27.53292 | 1.732948 | 0 | 0.0076 | 4.78 | 0 | ? | 1 | ? | 2 | ? | ? | 0.27 | 2 | 0 | 0 | 0 | 0 | 0 | 0 | 0 | Schott | A0 | 2.961286 | A1 | -0.009718459 | A2 | 0.03674618 | A3 | 0.002121762 | A4 | -0.0001068272 | A5 | 1.628751e-05 |  |  | 1.732948 | 0 |  | 1.734581 |  | 1.731777
SUMITA | K-BOC20 | Stan | 2.005402 | 27.682952 | 1.975947 | 0 | 0.0064 | 4.95 | 0 | ? | 1 | ? | 1 | ? | ? | 0.36 | 1.55 | 7.6 | -3.96e-07 | 1.14e-08 | -3.48e-10 | 1e-06 | 9.73e-10 | 0.275 | Schott | A0 | 3.8410887 | A1 | -0.015801048 | A2 | 0.055983447 | A3 | 0.0030905124 | A4 | -0.00016655999 | A5 | 2.7794823e-05 |  |  | 1.975947 | 0 |  | 1.978275 |  | 1.974322
SUMITA | SF13 | Stan | 1.74077 | 27.706465 | 1.720015 | 0 | 0.0126 | 4.4 | 0 | ? | 1 | ? | 1 | ? | ? | 0.27 | 2 | 0 | 0 | 0 | 0 | 0 | 0 | 0 | Schott | A0 | 2.919217 | A1 | -0.01196333 | A2 | 0.03299643 | A3 | 0.002736291 | A4 | -0.0002047521 | A5 | 2.318136e-05 |  |  | 1.720015 | 0 |  | 1.722122 |  | 1.71856
SUMITA | SFN4 | Stan | 1.750601 | 27.780718 | 1.728647 | 0 | 0.0094 | 4.76 | 0 | ? | 1 | ? | 2 | ? | ? | 0.27 | 2 | 0 | 0 | 0 | 0 | 0 | 0 | 0 | Schott | A0 | 2.947162 | A1 | -0.009527096 | A2 | 0.0363109 | A3 | 0.001975619 | A4 | -8.655647e-05 | A5 | 1.531924e-05 |  |  | 1.728647 | 0 |  | 1.73022 |  | 1.727514
SUMITA | SF3 | Stan | 1.739999 | 28.177538 | 1.719485 | 0 | 0.0066 | 4.63 | 0 | ? | 1 | ? | 2 | ? | ? | 0.27 | 2 | 0 | 0 | 0 | 0 | 0 | 0 | 0 | Schott | A0 | 2.918059 | A1 | -0.01155954 | A2 | 0.0323694 | A3 | 0.002800269 | A4 | -0.0002147081 | A5 | 2.1127e-05 |  |  | 1.719485 | 0 |  | 1.721445 |  | 1.718097
SUMITA | SF10 | Stan | 1.728248 | 28.3444 | 1.704574 | 0 | 0.0101 | 4.27 | 0 | ? | 1 | ? | 1 | ? | ? | 0.27 | 2 | 0 | 0 | 0 | 0 | 0 | 0 | 0 | Schott | A0 | 2.866669 | A1 | -0.005579565 | A2 | 0.04278754 | A3 | -0.001453663 | A4 | 0.000492051 | A5 | -2.276261e-05 |  |  | 1.704574 | 0 |  | 1.703835 |  | 1.70462
SUMITA | SF10W | Stan | 1.728248 | 28.3444 | 1.704574 | 0 | 0.0101 | 4.27 | 0 | ? | 1 | ? | 1 | ? | ? | 0.27 | 2 | 0 | 0 | 0 | 0 | 0 | 0 | 0 | Schott | A0 | 2.866669 | A1 | -0.005579565 | A2 | 0.04278754 | A3 | -0.001453663 | A4 | 0.000492051 | A5 | -2.276261e-05 |  |  | 1.704574 | 0 |  | 1.703835 |  | 1.70462
SUMITA | CD120 | Stan | 1.722497 | 29.230646 | 1.703164 | 0 | 0.0103 | 3.01 | 0 | ? | 1 | ? | 1 | ? | ? | 0.27 | 2 | 0 | 0 | 0 | 0 | 0 | 0 | 0 | Schott | A0 | 2.865329 | A1 | -0.01300598 | A2 | 0.03094031 | A3 | 0.00230434 | A4 | -0.0001750656 | A5 | 2.068559e-05 |  |  | 1.703164 | 0 |  | 1.705086 |  | 1.701799
SUMITA | K-CD120 | Stan | 1.722498 | 29.236647 | 1.702604 | 0 | 0.009 | 3.01 | 0 | ? | ? | ? | 1 | ? | ? | 0.4 | 1.55 | 9.2 | -4.82e-06 | 1.79e-08 | -2.28e-10 | 9.05e-07 | 2.82e-10 | 0.28 | Schott | A0 | 2.8630662 | A1 | -0.011977981 | A2 | 0.032706279 | A3 | 0.0016821116 | A4 | -7.4783483e-05 | A5 | 1.4696883e-05 |  |  | 1.702604 | 0 |  | 1.704148 |  | 1.701449
SUMITA | SF18 | Stan | 1.721507 | 29.281841 | 1.701649 | 0 | 0.0055 | 4.5 | 0 | ? | 1 | ? | 2 | ? | ? | 0.27 | 2 | 0 | 0 | 0 | 0 | 0 | 0 | 0 | Schott | A0 | 2.859446 | A1 | -0.01022922 | A2 | 0.0319361 | A3 | 0.002025738 | A4 | -0.000116492 | A5 | 1.418191e-05 |  |  | 1.701649 | 0 |  | 1.703132 |  | 1.700538
SUMITA | SFN1 | Stan | 1.720215 | 29.309406 | 1.700455 | 0 | 0.0064 | 4.49 | 0 | ? | 1 | ? | 2 | ? | ? | 0.27 | 2 | 0 | 0 | 0 | 0 | 0 | 0 | 0 | Schott | A0 | 2.855557 | A1 | -0.01028288 | A2 | 0.03171913 | A3 | 0.002043076 | A4 | -0.0001196212 | A5 | 1.448573e-05 |  |  | 1.700455 | 0 |  | 1.701959 |  | 1.699334
SUMITA | K-SFLD1 | Stan | 1.717361 | 29.503166 | 1.697582 | 0 | 0.0075 | 3.03 | 0 | ? | 1 | ? | 1 | ? | ? | 0.4 | 1.55 | 8.2 | -2e-06 | 1.26e-08 | -4.49e-10 | 9.35e-07 | 1.09e-09 | 0.27 | Schott | A0 | 2.8465679 | A1 | -0.01179579 | A2 | 0.032766631 | A3 | 0.0014514223 | A4 | -4.8225155e-05 | A5 | 1.2981324e-05 |  |  | 1.697582 | 0 |  | 1.699004 |  | 1.696498
SUMITA | SF1 | Stan | 1.717359 | 29.509079 | 1.697622 | 0 | 0.0053 | 4.46 | 0 | ? | 1 | ? | 2 | ? | ? | 0.27 | 2 | 0 | 0 | 0 | 0 | 0 | 0 | 0 | Schott | A0 | 2.846069 | A1 | -0.009803614 | A2 | 0.03190744 | A3 | 0.001884746 | A4 | -0.0001054875 | A5 | 1.370142e-05 |  |  | 1.697622 | 0 |  | 1.699051 |  | 1.696558
SUMITA | K-CD120(M) | Stan | 1.714662 | 29.605066 | 1.695426 | 0 | 0.0096 | 3.01 | 0 | ? | ? | ? | 1 | ? | ? | 0.4 | 1.55 | 9.2 | -4.82e-06 | 1.79e-08 | -2.28e-10 | 9.05e-07 | 2.82e-10 | 0.28 | Schott | A0 | 2.8398034 | A1 | -0.011893586 | A2 | 0.03115793 | A3 | 0.0018504658 | A4 | -0.00010451266 | A5 | 1.6018658e-05 |  |  | 1.695426 | 0 |  | 1.697047 |  | 1.694234
SUMITA | SF15 | Stan | 1.698951 | 30.052715 | 1.680227 | 0 | 0.0073 | 4.08 | 0 | ? | 1 | ? | 1 | ? | ? | 0.27 | 2 | 0 | 0 | 0 | 0 | 0 | 0 | 0 | Schott | A0 | 2.789566 | A1 | -0.0101819 | A2 | 0.02992534 | A3 | 0.001830904 | A4 | -0.0001095533 | A5 | 1.421907e-05 |  |  | 1.680227 | 0 |  | 1.681688 |  | 1.679146
SUMITA | K-SFLD8 | Stan | 1.68893 | 31.121399 | 1.670913 | 0 | 0.0062 | 2.94 | 0 | ? | 1 | ? | 1 | ? | ? | 0.4 | 1.55 | 8 | -9.37e-07 | 1.62e-08 | -1.83e-10 | 7.05e-07 | 1.05e-09 | 0.299 | Schott | A0 | 2.7609221 | A1 | -0.011601354 | A2 | 0.029309701 | A3 | 0.0012957192 | A4 | -3.6971081e-05 | A5 | 9.8723481e-06 |  |  | 1.670913 | 0 |  | 1.672122 |  | 1.66993
SUMITA | SF8 | Stan | 1.688929 | 31.14971 | 1.671043 | 0 | 0.0032 | 4.22 | 0 | ? | 1 | ? | 1 | ? | ? | 0.27 | 2 | 0 | 0 | 0 | 0 | 0 | 0 | 0 | Schott | A0 | 2.760994 | A1 | -0.01031024 | A2 | 0.02835316 | A3 | 0.001722932 | A4 | -9.560035e-05 | A5 | 1.114482e-05 |  |  | 1.671043 | 0 |  | 1.672305 |  | 1.670045
SUMITA | LAFN12 | Stan | 1.756897 | 31.670589 | 1.737607 | 0 | 0.0092 | 4.19 | 0 | ? | 1 | ? | 4 | ? | ? | 0.27 | 2 | 0 | 0 | 0 | 0 | 0 | 0 | 0 | Schott | A0 | 2.983855 | A1 | -0.01219175 | A2 | 0.03228376 | A3 | 0.001791105 | A4 | -0.0001068089 | A5 | 1.556255e-05 |  |  | 1.737607 | 0 |  | 1.739142 |  | 1.736465
SUMITA | KZFS50 | Stan | 1.739999 | 31.703749 | 1.720504 | 0 | 0.001 | 4.47 | 0 | ? | 1 | ? | 4 | ? | ? | 0.27 | 2 | 0 | 0 | 0 | 0 | 0 | 0 | 0 | Schott | A0 | 2.925704 | A1 | -0.01123446 | A2 | 0.03293108 | A3 | 0.001226791 | A4 | -1.766455e-05 | A5 | 7.370474e-06 |  |  | 1.720504 | 0 |  | 1.721527 |  | 1.719617
SUMITA | SF5 | Stan | 1.672697 | 32.204664 | 1.655692 | 0 | 0.0029 | 4.08 | 0 | ? | 1 | ? | 1 | ? | ? | 0.27 | 2 | 0 | 0 | 0 | 0 | 0 | 0 | 0 | Schott | A0 | 2.711869 | A1 | -0.009741791 | A2 | 0.02685624 | A3 | 0.001547929 | A4 | -8.54254e-05 | A5 | 9.99587e-06 |  |  | 1.655692 | 0 |  | 1.656846 |  | 1.65477
SUMITA | LASFN21 | Stan | 1.850001 | 32.404496 | 1.829223 | 0 | 0.0036 | 4.74 | 0 | ? | 1 | ? | 3 | ? | ? | 0.27 | 2 | 0 | 0 | 0 | 0 | 0 | 0 | 0 | Schott | A0 | 3.307228 | A1 | -0.01762066 | A2 | 0.03574244 | A3 | 0.002392217 | A4 | -0.0001342642 | A5 | 1.446439e-05 |  |  | 1.829223 | 0 |  | 1.830819 |  | 1.82788
SUMITA | K-LASFN21 | Stan | 1.850021 | 32.506374 | 1.829019 | 0 | 0.0085 | 3.99 | 0 | ? | 1 | ? | 3 | ? | ? | 0.4 | 1.55 | 6 | 3.35e-06 | 1.38e-08 | -2.07e-11 | 8.23e-07 | 1.31e-09 | 0.268 | Schott | A0 | 3.3040338 | A1 | -0.016019748 | A2 | 0.037645989 | A3 | 0.0021532464 | A4 | -0.00020498123 | A5 | 2.7623217e-05 |  |  | 1.829019 | 0 |  | 1.831196 |  | 1.82756
SUMITA | K-GIR79 | Stan | 1.855881 | 33.02913 | 1.833691 | 0 | -0.0017 | 5.14 | 0 | ? | 1 | ? | 4 | ? | ? | 0.36 | 1.55 | 7.1 | 7.61e-06 | 2.08e-08 | -1.25e-10 | 1.18e-06 | 1.01e-09 | 0.239 | Schott | A0 | 3.3195074 | A1 | -0.0085801253 | A2 | 0.039978521 | A3 | 0.0014465322 | A4 | -3.0453007e-05 | A5 | 7.8005005e-06 |  |  | 1.833691 | 0 |  | 1.834661 |  | 1.832895
SUMITA | SF19 | Stan | 1.666801 | 33.094984 | 1.650185 | 0 | 0.0021 | 4.02 | 0 | ? | 1 | ? | 2 | ? | ? | 0.27 | 2 | 0 | 0 | 0 | 0 | 0 | 0 | 0 | Schott | A0 | 2.694689 | A1 | -0.009434137 | A2 | 0.0265094 | A3 | 0.001293846 | A4 | -5.914188e-05 | A5 | 8.324721e-06 |  |  | 1.650185 | 0 |  | 1.651206 |  | 1.649347
SUMITA | CD45 | Stan | 1.693196 | 33.718178 | 1.677571 | 0 | 0.0044 | 3.12 | 0 | ? | 1 | ? | 1 | ? | ? | 0.27 | 2 | 0 | 0 | 0 | 0 | 0 | 0 | 0 | Schott | A0 | 2.786378 | A1 | -0.01389369 | A2 | 0.02379368 | A3 | 0.002498926 | A4 | -0.000247418 | A5 | 2.069713e-05 |  |  | 1.677571 | 0 |  | 1.679435 |  | 1.676216
SUMITA | K-CD45 | Stan | 1.6932 | 33.741997 | 1.67615 | 0 | 0.0055 | 3.13 | 0 | ? | 1 | ? | 1 | ? | ? | 0.4 | 1.55 | 9.1 | -4.77e-06 | 1.49e-08 | -1.38e-10 | 7.8e-07 | 7.44e-10 | 0.271 | Schott | A0 | 2.780768 | A1 | -0.011432782 | A2 | 0.02823867 | A3 | 0.0009260712 | A4 | 5.9615098e-06 | A5 | 5.5996227e-06 |  |  | 1.67615 | 0 |  | 1.677049 |  | 1.675328
SUMITA | SF12 | Stan | 1.648314 | 33.769489 | 1.632069 | 0 | 0.0021 | 3.73 | 0 | ? | 1 | ? | 1 | ? | ? | 0.27 | 2 | 0 | 0 | 0 | 0 | 0 | 0 | 0 | Schott | A0 | 2.636421 | A1 | -0.008315404 | A2 | 0.02628242 | A3 | 0.000840846 | A4 | -7.455135e-06 | A5 | 5.438102e-06 |  |  | 1.632069 | 0 |  | 1.632859 |  | 1.631388
SUMITA | SF9 | Stan | 1.654462 | 33.784773 | 1.637945 | 0 | 0.0016 | 3.92 | 0 | ? | 1 | ? | 1 | ? | ? | 0.27 | 2 | 0 | 0 | 0 | 0 | 0 | 0 | 0 | Schott | A0 | 2.655149 | A1 | -0.008026484 | A2 | 0.02692525 | A3 | 0.0007590746 | A4 | 8.328641e-06 | A5 | 4.292001e-06 |  |  | 1.637945 | 0 |  | 1.638658 |  | 1.637306
SUMITA | SF2 | Stan | 1.647692 | 33.87924 | 1.631717 | 0 | 0.0021 | 3.84 | 0 | ? | 1 | ? | 1 | ? | ? | 0.27 | 2 | 0 | 0 | 0 | 0 | 0 | 0 | 0 | Schott | A0 | 2.635756 | A1 | -0.008836998 | A2 | 0.02553066 | A3 | 0.001008526 | A4 | -2.721121e-05 | A5 | 6.106432e-06 |  |  | 1.631717 | 0 |  | 1.632569 |  | 1.630983
SUMITA | K-LASFN22 | Stan | 1.897996 | 34.00218 | 1.876087 | 0 | 0 | 4.92 | 0 | ? | 1 | ? | 1 | ? | ? | 0.4 | 1.55 | 5.7 | 2.02e-06 | 1.36e-08 | -2.8e-10 | 8.48e-07 | 8.18e-10 | 0.256 | Schott | A0 | 3.477103 | A1 | -0.01493764 | A2 | 0.040192699 | A3 | 0.0018404932 | A4 | -0.00010009344 | A5 | 1.4346776e-05 |  |  | 1.876087 | 0 |  | 1.877511 |  | 1.874952
SUMITA | LASFN22 | Stan | 1.897993 | 34.014739 | 1.87674 | 0 | -0.0013 | 5.19 | 0 | ? | 1 | ? | 1 | ? | ? | 0.27 | 2 | 0 | 0 | 0 | 0 | 0 | 0 | 0 | Schott | A0 | 3.481035 | A1 | -0.01719796 | A2 | 0.03773732 | A3 | 0.002513112 | A4 | -0.0001752186 | A5 | 1.621946e-05 |  |  | 1.87674 | 0 |  | 1.878343 |  | 1.875429
SUMITA | K-CD45(M) | Stan | 1.686731 | 34.156055 | 1.670271 | 0 | 0.0064 | 3.13 | 0 | ? | 1 | ? | 1 | ? | ? | 0.4 | 1.55 | 9.1 | -4.77e-06 | 1.49e-08 | -1.38e-10 | 7.8e-07 | 7.44e-10 | 0.271 | Schott | A0 | 2.7618542 | A1 | -0.011387611 | A2 | 0.02681912 | A3 | 0.0011728044 | A4 | -3.975188e-05 | A5 | 8.2439775e-06 |  |  | 1.670271 | 0 |  | 1.671322 |  | 1.66938
SUMITA | SF7 | Stan | 1.639801 | 34.602409 | 1.624783 | 0 | 0.001 | 3.78 | 0 | ? | 1 | ? | 1 | ? | ? | 0.27 | 2 | 0 | 0 | 0 | 0 | 0 | 0 | 0 | Schott | A0 | 2.614799 | A1 | -0.009887858 | A2 | 0.02328456 | A3 | 0.001383318 | A4 | -8.705038e-05 | A5 | 8.883015e-06 |  |  | 1.624783 | 0 |  | 1.62583 |  | 1.62392
SUMITA | K-VC91 | Stan | 1.886595 | 34.893096 | 1.865648 | 0 | -0.0045 | 4.87 | 0 | ? | 1 | ? | 1 | ? | ? | 0.36 | 1.55 | 7.7 | -1.08e-06 | 1.12e-08 | -9.02e-11 | 8.61e-07 | 1.32e-09 | 0.245 | Schott | A0 | 3.4399333 | A1 | -0.014633437 | A2 | 0.037625197 | A3 | 0.0021748752 | A4 | -0.00016417982 | A5 | 1.5817576e-05 |  |  | 1.865648 | 0 |  | 1.867123 |  | 1.864489
SUMITA | K-VC91(M) | Stan | 1.881753 | 34.915322 | 1.860839 | 0 | -0.0025 | 4.87 | 0 | ? | 1 | ? | 1 | ? | ? | 0.36 | 1.55 | 7.7 | -1.08e-06 | 1.12e-08 | -9.02e-11 | 8.61e-07 | 1.32e-09 | 0.245 | Schott | A0 | 3.4226561 | A1 | -0.014620569 | A2 | 0.037712137 | A3 | 0.0019015089 | A4 | -0.00011042813 | A5 | 1.2477487e-05 |  |  | 1.860839 | 0 |  | 1.86215 |  | 1.859751
SUMITA | LAF70 | Stan | 1.749498 | 35.002726 | 1.731597 | 0 | -0.0022 | 4.4 | 0 | ? | 1 | ? | 5 | ? | ? | 0.27 | 2 | 0 | 0 | 0 | 0 | 0 | 0 | 0 | Schott | A0 | 2.967385 | A1 | -0.01297935 | A2 | 0.03058557 | A3 | 0.001140952 | A4 | -3.367263e-05 | A5 | 6.973368e-06 |  |  | 1.731597 | 0 |  | 1.732563 |  | 1.730717
SUMITA | K-LASFN23 | Stan | 1.911 | 35.219488 | 1.889259 | 0 | -0.0019 | 4.9 | 0 | ? | 1 | ? | 1 | ? | ? | 0.36 | 1.55 | 6.9 | 1.83e-08 | 1.49e-08 | -2.69e-10 | 8.28e-07 | 7.87e-10 | 0.248 | Schott | A0 | 3.527437 | A1 | -0.014640706 | A2 | 0.040393831 | A3 | 0.0015495078 | A4 | -4.5667249e-05 | A5 | 9.0971269e-06 |  |  | 1.889259 | 0 |  | 1.890384 |  | 1.888264
SUMITA | F6 | Stan | 1.636361 | 35.351775 | 1.62144 | 0 | 0.0014 | 3.76 | 0 | ? | 1 | ? | 1 | ? | ? | 0.27 | 2 | 0 | 0 | 0 | 0 | 0 | 0 | 0 | Schott | A0 | 2.604484 | A1 | -0.009189275 | A2 | 0.0235075 | A3 | 0.001050091 | A4 | -3.887843e-05 | A5 | 5.786921e-06 |  |  | 1.62144 | 0 |  | 1.622268 |  | 1.620705
SUMITA | F1 | Stan | 1.625881 | 35.647524 | 1.611 | 0 | 0.0006 | 3.65 | 0 | ? | 1 | ? | 1 | ? | ? | 0.27 | 2 | 0 | 0 | 0 | 0 | 0 | 0 | 0 | Schott | A0 | 2.571276 | A1 | -0.00856333 | A2 | 0.0237824 | A3 | 0.000700397 | A4 | 7.986817e-06 | A5 | 2.984709e-06 |  |  | 1.611 | 0 |  | 1.611625 |  | 1.610387
SUMITA | BASF2 | Stan | 1.664463 | 35.877113 | 1.649143 | 0 | 0.0025 | 3.95 | 0 | ? | 1 | ? | 3 | ? | ? | 0.27 | 2 | 0 | 0 | 0 | 0 | 0 | 0 | 0 | Schott | A0 | 2.693966 | A1 | -0.009682544 | A2 | 0.02452164 | A3 | 0.001122681 | A4 | -4.484843e-05 | A5 | 6.425882e-06 |  |  | 1.649143 | 0 |  | 1.65002 |  | 1.648375
SUMITA | F2 | Stan | 1.62005 | 36.35606 | 1.604821 | 0 | 0 | 3.6 | 0 | ? | 1 | ? | 1 | ? | ? | 0.27 | 2 | 0 | 0 | 0 | 0 | 0 | 0 | 0 | Schott | A0 | 2.551555 | A1 | -0.006939945 | A2 | 0.02528392 | A3 | -5.595073e-05 | A4 | 0.0001191109 | A5 | -3.723443e-06 |  |  | 1.604821 | 0 |  | 1.604967 |  | 1.604492
SUMITA | F4 | Stan | 1.61659 | 36.619468 | 1.602356 | 0 | -0.0003 | 3.57 | 0 | ? | 1 | ? | 1 | ? | ? | 0.27 | 2 | 0 | 0 | 0 | 0 | 0 | 0 | 0 | Schott | A0 | 2.544691 | A1 | -0.008574103 | A2 | 0.022583 | A3 | 0.0007302724 | A4 | -6.571532e-06 | A5 | 3.572909e-06 |  |  | 1.602356 | 0 |  | 1.603001 |  | 1.601738
SUMITA | K-PG395(M) | Stan | 1.65296 | 36.798669 | 1.638352 | 0 | 0.0057 | 3.5 | 0 | ? | 1 | ? | 3 | ? | ? | 0.36 | 1.55 | 12.4 | -1.15e-05 | 1.65e-09 | -6.23e-11 | 1.13e-06 | 1.19e-09 | 0.255 | Schott | A0 | 2.6598043 | A1 | -0.0097241142 | A2 | 0.023341531 | A3 | 0.0010595162 | A4 | -4.9515252e-05 | A5 | 7.5464331e-06 |  |  | 1.638352 | 0 |  | 1.639283 |  | 1.637571
SUMITA | K-PG395 | Stan | 1.658002 | 36.871528 | 1.643216 | 0 | 0.0049 | 3.5 | 0 | ? | 1 | ? | 3 | ? | ? | 0.36 | 1.55 | 12.4 | -1.15e-05 | 1.65e-09 | -6.23e-11 | 1.13e-06 | 1.19e-09 | 0.255 | Schott | A0 | 2.6754764 | A1 | -0.0097406258 | A2 | 0.023844634 | A3 | 0.00098091134 | A4 | -3.8466006e-05 | A5 | 6.9920317e-06 |  |  | 1.643216 | 0 |  | 1.644108 |  | 1.642456
SUMITA | F3 | Stan | 1.61293 | 36.946705 | 1.598846 | 0 | -0.0007 | 3.54 | 0 | ? | 1 | ? | 1 | ? | ? | 0.27 | 2 | 0 | 0 | 0 | 0 | 0 | 0 | 0 | Schott | A0 | 2.533758 | A1 | -0.008391535 | A2 | 0.02236729 | A3 | 0.0006895157 | A4 | -5.531281e-06 | A5 | 3.450032e-06 |  |  | 1.598846 | 0 |  | 1.59947 |  | 1.598247
SUMITA | LASFN14 | Stan | 1.834005 | 37.198895 | 1.814907 | 0 | -0.0029 | 4.38 | 0 | ? | 1 | ? | 3 | ? | ? | 0.27 | 2 | 0 | 0 | 0 | 0 | 0 | 0 | 0 | Schott | A0 | 3.259241 | A1 | -0.0132339 | A2 | 0.03450325 | A3 | 0.001064015 | A4 | -1.421305e-05 | A5 | 5.373569e-06 |  |  | 1.814907 | 0 |  | 1.815751 |  | 1.81409
SUMITA | K-LASFN14 | Stan | 1.833994 | 37.360343 | 1.815711 | 0 | -0.0024 | 4.18 | 0 | ? | 1 | ? | 3 | ? | ? | 0.4 | 1.55 | 5.8 | 2.04e-06 | 1.48e-08 | -2.22e-10 | 7.19e-07 | 7.99e-10 | 0.248 | Schott | A0 | 3.2643191 | A1 | -0.016265121 | A2 | 0.03202838 | A3 | 0.0015271854 | A4 | -4.7775544e-05 | A5 | 5.7345907e-06 |  |  | 1.815711 | 0 |  | 1.81669 |  | 1.814719
SUMITA | F9 | Stan | 1.620449 | 37.971585 | 1.606731 | 0 | -0.0001 | 3.56 | 0 | ? | 1 | ? | 2 | ? | ? | 0.27 | 2 | 0 | 0 | 0 | 0 | 0 | 0 | 0 | Schott | A0 | 2.559854 | A1 | -0.009562565 | A2 | 0.02181342 | A3 | 0.0007229911 | A4 | -7.719776e-06 | A5 | 3.402218e-06 |  |  | 1.606731 | 0 |  | 1.607378 |  | 1.606088
SUMITA | BASF8 | Stan | 1.723422 | 37.973729 | 1.707806 | 0 | -0.0023 | 4.24 | 0 | ? | 1 | ? | 4 | ? | ? | 0.27 | 2 | 0 | 0 | 0 | 0 | 0 | 0 | 0 | Schott | A0 | 2.889701 | A1 | -0.01208184 | A2 | 0.02566377 | A3 | 0.001430391 | A4 | -9.480902e-05 | A5 | 8.75721e-06 |  |  | 1.707806 | 0 |  | 1.708833 |  | 1.706913
SUMITA | F5 | Stan | 1.603419 | 38.02187 | 1.590037 | 0 | -0.0011 | 3.45 | 0 | ? | 1 | ? | 1 | ? | ? | 0.27 | 2 | 0 | 0 | 0 | 0 | 0 | 0 | 0 | Schott | A0 | 2.506981 | A1 | -0.00866302 | A2 | 0.02105334 | A3 | 0.0007409322 | A4 | -2.18573e-05 | A5 | 4.182456e-06 |  |  | 1.590037 | 0 |  | 1.5907 |  | 1.589417
SUMITA | BASF4 | Stan | 1.651278 | 38.329848 | 1.638349 | 0 | -0.0011 | 3.91 | 0 | ? | 1 | ? | 2 | ? | ? | 0.27 | 2 | 0 | 0 | 0 | 0 | 0 | 0 | 0 | Schott | A0 | 2.661918 | A1 | -0.01123772 | A2 | 0.01866916 | A3 | 0.002276675 | A4 | -0.0002282323 | A5 | 1.48979e-05 |  |  | 1.638349 | 0 |  | 1.639777 |  | 1.637253
SUMITA | K-BASF4 | Stan | 1.651293 | 38.365872 | 1.637509 | 0 | -0.0006 | 2.96 | 0 | ? | 1 | ? | 1 | ? | ? | 0.36 | 1.55 | 7.1 | 1.95e-06 | 1.4e-08 | -2.27e-10 | 6.84e-07 | 1.13e-09 | 0.259 | Schott | A0 | 2.6590501 | A1 | -0.011944106 | A2 | 0.02185629 | A3 | 0.0011761807 | A4 | -7.8567029e-05 | A5 | 8.1413835e-06 |  |  | 1.637509 | 0 |  | 1.638496 |  | 1.636646
SUMITA | K-ZNSF8 | Stan | 1.7143 | 38.85222 | 1.698794 | 0 | -0.0047 | 3.72 | 0 | ? | 2 | ? | 4 | ? | ? | 0.36 | 1.55 | 4.9 | 1.49e-05 | 1.99e-08 | -2.6e-10 | 8.88e-07 | 7.78e-10 | 0.234 | Schott | A0 | 2.8600337 | A1 | -0.012073452 | A2 | 0.026131306 | A3 | 0.00091303268 | A4 | -3.0467767e-05 | A5 | 4.891802e-06 |  |  | 1.698794 | 0 |  | 1.699561 |  | 1.698043
SUMITA | ZNSF8 | Stan | 1.7143 | 38.864646 | 1.698862 | 0 | -0.0044 | 3.72 | 0 | ? | 2 | ? | 4 | ? | ? | 0.27 | 2 | 0 | 0 | 0 | 0 | 0 | 0 | 0 | Schott | A0 | 2.86051 | A1 | -0.01246299 | A2 | 0.0259658 | A3 | 0.0009252393 | A4 | -2.81854e-05 | A5 | 4.627972e-06 |  |  | 1.698862 | 0 |  | 1.699627 |  | 1.698097
SUMITA | K-VC90(M) | Stan | 1.848583 | 38.891839 | 1.829968 | 0 | -0.0057 | 4.98 | 0 | ? | 1 | ? | 2 | ? | ? | 0.36 | 1.55 | 7.7 | 4.39e-07 | 1.31e-08 | -1.78e-10 | 7.82e-07 | 9.78e-10 | 0.232 | Schott | A0 | 3.3149515 | A1 | -0.013619007 | A2 | 0.033842693 | A3 | 0.001108869 | A4 | -2.8110622e-05 | A5 | 5.1120171e-06 |  |  | 1.829968 | 0 |  | 1.83078 |  | 1.829162
SUMITA | K-ZNSF8(M) | Stan | 1.711425 | 38.904845 | 1.696018 | 0 | -0.0047 | 3.72 | 0 | ? | 2 | ? | 4 | ? | ? | 0.36 | 1.55 | 4.9 | 1.49e-05 | 1.99e-08 | -2.6e-10 | 8.88e-07 | 7.78e-10 | 0.234 | Schott | A0 | 2.8508369 | A1 | -0.012006057 | A2 | 0.025904826 | A3 | 0.0009056149 | A4 | -2.8090015e-05 | A5 | 4.695922e-06 |  |  | 1.696018 | 0 |  | 1.696775 |  | 1.695271
SUMITA | K-VC90 | Stan | 1.852796 | 38.997198 | 1.834112 | 0 | -0.0056 | 4.98 | 0 | ? | 1 | ? | 2 | ? | ? | 0.36 | 1.55 | 7.7 | 4.39e-07 | 1.31e-08 | -1.78e-10 | 7.82e-07 | 9.78e-10 | 0.232 | Schott | A0 | 3.3299316 | A1 | -0.013661207 | A2 | 0.034088332 | A3 | 0.0010979548 | A4 | -2.7983676e-05 | A5 | 5.172898e-06 |  |  | 1.834112 | 0 |  | 1.834924 |  | 1.833308
SUMITA | BASF1 | Stan | 1.626065 | 39.117189 | 1.612401 | 0 | 0.0005 | 3.64 | 0 | ? | 1 | ? | 1 | ? | ? | 0.27 | 2 | 0 | 0 | 0 | 0 | 0 | 0 | 0 | Schott | A0 | 2.578416 | A1 | -0.009038493 | A2 | 0.02206672 | A3 | 0.0004800709 | A4 | 3.32013e-05 | A5 | 5.194308e-07 |  |  | 1.612401 | 0 |  | 1.612853 |  | 1.611864
SUMITA | F8 | Stan | 1.595508 | 39.207051 | 1.58271 | 0 | -0.001 | 3.38 | 0 | ? | 1 | ? | 1 | ? | ? | 0.27 | 2 | 0 | 0 | 0 | 0 | 0 | 0 | 0 | Schott | A0 | 2.484999 | A1 | -0.008808175 | A2 | 0.02005451 | A3 | 0.0006841381 | A4 | -1.564864e-05 | A5 | 3.367664e-06 |  |  | 1.58271 | 0 |  | 1.583317 |  | 1.582111
SUMITA | BASF12 | Stan | 1.669982 | 39.209134 | 1.655327 | 0 | 0.0009 | 3.86 | 0 | ? | 1 | ? | 3 | ? | ? | 0.27 | 2 | 0 | 0 | 0 | 0 | 0 | 0 | 0 | Schott | A0 | 2.715726 | A1 | -0.008585069 | A2 | 0.02429997 | A3 | 0.0006537479 | A4 | -2.611407e-06 | A5 | 3.782141e-06 |  |  | 1.655327 | 0 |  | 1.655953 |  | 1.654738
SUMITA | BASF10 | Stan | 1.65016 | 39.309676 | 1.636883 | 0 | 0.001 | 3.92 | 0 | ? | 1 | ? | 2 | ? | ? | 0.27 | 2 | 0 | 0 | 0 | 0 | 0 | 0 | 0 | Schott | A0 | 2.657705 | A1 | -0.01106324 | A2 | 0.02053668 | A3 | 0.00135088 | A4 | -9.040003e-05 | A5 | 7.34928e-06 |  |  | 1.636883 | 0 |  | 1.637822 |  | 1.636043
SUMITA | LASFN2 | Stan | 1.805009 | 39.569804 | 1.787448 | 0 | -0.0051 | 4.23 | 0 | ? | 1 | ? | 3 | ? | ? | 0.27 | 2 | 0 | 0 | 0 | 0 | 0 | 0 | 0 | Schott | A0 | 3.164118 | A1 | -0.01248162 | A2 | 0.0315782 | A3 | 0.00075767 | A4 | 9.337554e-06 | A5 | 2.779071e-06 |  |  | 1.787448 | 0 |  | 1.788092 |  | 1.786756
SUMITA | K-LASFN2 | Stan | 1.805007 | 39.592902 | 1.787879 | 0 | -0.0066 | 4.13 | 0 | ? | 1 | ? | 3 | ? | ? | 0.36 | 1.55 | 5.6 | 5.26e-06 | 1.83e-08 | -3.28e-10 | 7.62e-07 | 8.92e-10 | 0.222 | Schott | A0 | 3.1666472 | A1 | -0.014823032 | A2 | 0.030366123 | A3 | 0.0010942894 | A4 | -4.2108569e-05 | A5 | 5.7186779e-06 |  |  | 1.787879 | 0 |  | 1.788738 |  | 1.787025
SUMITA | BASF3 | Stan | 1.607171 | 40.240368 | 1.593956 | 0 | -0.0003 | 3.49 | 0 | ? | 1 | ? | 1 | ? | ? | 0.27 | 2 | 0 | 0 | 0 | 0 | 0 | 0 | 0 | Schott | A0 | 2.520025 | A1 | -0.007458861 | A2 | 0.02146852 | A3 | 0.0002819514 | A4 | 4.046225e-05 | A5 | 2.021043e-07 |  |  | 1.593956 | 0 |  | 1.594313 |  | 1.593526
SUMITA | LAFN9 | Stan | 1.763997 | 40.294417 | 1.749229 | 0 | -0.001 | 4.26 | 0 | ? | 1 | ? | 4 | ? | ? | 0.27 | 2 | 0 | 0 | 0 | 0 | 0 | 0 | 0 | Schott | A0 | 3.032871 | A1 | -0.01386928 | A2 | 0.02355489 | A3 | 0.002422615 | A4 | -0.0002557679 | A5 | 1.791215e-05 |  |  | 1.749229 | 0 |  | 1.750795 |  | 1.748039
SUMITA | K-VC185(M) | Stan | 1.849088 | 40.531949 | 1.831308 | 0 | -0.009 | 5 | 0 | ? | 1 | ? | 3 | ? | ? | 0.36 | 1.55 | 5.8 | 4.01e-06 | 1.77e-08 | -2.37e-10 | 7.39e-07 | 1.02e-09 | 0.227 | Schott | A0 | 3.3218568 | A1 | -0.014962898 | A2 | 0.032206874 | A3 | 0.0011931823 | A4 | -5.072415e-05 | A5 | 5.1953408e-06 |  |  | 1.831308 | 0 |  | 1.832125 |  | 1.83047
SUMITA | K-VC185 | Stan | 1.85375 | 40.59345 | 1.835809 | 0 | -0.0089 | 5 | 0 | ? | 1 | ? | 3 | ? | ? | 0.36 | 1.55 | 5.8 | 4.01e-06 | 1.77e-08 | -2.37e-10 | 7.39e-07 | 1.02e-09 | 0.227 | Schott | A0 | 3.3380677 | A1 | -0.014969129 | A2 | 0.032739414 | A3 | 0.0011048947 | A4 | -3.8597399e-05 | A5 | 4.5931893e-06 |  |  | 1.835809 | 0 |  | 1.836588 |  | 1.834993
SUMITA | LASFN1 | Stan | 1.806005 | 40.712442 | 1.789034 | 0 | -0.007 | 4.26 | 0 | ? | 1 | ? | 3 | ? | ? | 0.27 | 2 | 0 | 0 | 0 | 0 | 0 | 0 | 0 | Schott | A0 | 3.1707 | A1 | -0.01268182 | A2 | 0.03030968 | A3 | 0.0009419767 | A4 | -2.828799e-05 | A5 | 4.541524e-06 |  |  | 1.789034 | 0 |  | 1.789764 |  | 1.788299
SUMITA | K-LASFN1 | Stan | 1.806108 | 40.73345 | 1.789038 | 0 | -0.0087 | 4.17 | 0 | ? | 1 | ? | 3 | ? | ? | 0.36 | 1.55 | 6.7 | 6.7e-07 | 1.3e-08 | -3.16e-10 | 7.17e-07 | 7.77e-10 | 0.224 | Schott | A0 | 3.1704478 | A1 | -0.012872124 | A2 | 0.030711328 | A3 | 0.00091467552 | A4 | -4.2179151e-05 | A5 | 5.885503e-06 |  |  | 1.789038 | 0 |  | 1.789821 |  | 1.788291
SUMITA | K-LASFN17 | Stan | 1.882989 | 40.785228 | 1.864615 | 0 | -0.0095 | 5.54 | 0 | ? | 1 | ? | 1 | ? | ? | 0.4 | 1.55 | 6.3 | 1.16e-06 | 1.35e-08 | -2.1e-10 | 7.19e-07 | 4.1e-10 | 0.207 | Schott | A0 | 3.4434117 | A1 | -0.015474743 | A2 | 0.033695975 | A3 | 0.0012878574 | A4 | -4.547423e-05 | A5 | 3.867959e-06 |  |  | 1.864615 | 0 |  | 1.865382 |  | 1.863777
SUMITA | LF5 | Stan | 1.581439 | 40.80227 | 1.569476 | 0 | -0.0013 | 3.23 | 0 | ? | 2 | ? | 1 | ? | ? | 0.27 | 2 | 0 | 0 | 0 | 0 | 0 | 0 | 0 | Schott | A0 | 2.444873 | A1 | -0.008771571 | A2 | 0.01854433 | A3 | 0.0006819931 | A4 | -2.350524e-05 | A5 | 3.391783e-06 |  |  | 1.569476 | 0 |  | 1.570069 |  | 1.568886
SUMITA | K-VC89(M) | Stan | 1.805881 | 40.888056 | 1.789157 | 0 | -0.0074 | 4.75 | 0 | ? | 1 | ? | 3 | ? | ? | 0.36 | 1.55 | 6.4 | 5.61e-06 | 1.72e-08 | -1.79e-10 | 7.49e-07 | 7.58e-10 | 0.227 | Schott | A0 | 3.1717081 | A1 | -0.013708448 | A2 | 0.029629026 | A3 | 0.0011150095 | A4 | -5.5576606e-05 | A5 | 5.6941122e-06 |  |  | 1.789157 | 0 |  | 1.78997 |  | 1.788355
SUMITA | LASFN17 | Stan | 1.882997 | 40.946304 | 1.863364 | 0 | -0.0102 | 5.54 | 0 | ? | 1 | ? | 1 | ? | ? | 0.27 | 2 | 0 | 0 | 0 | 0 | 0 | 0 | 0 | Schott | A0 | 3.436843 | A1 | -0.01223338 | A2 | 0.03827346 | A3 | -7.351474e-05 | A4 | 0.0001278477 | A5 | -4.223503e-06 |  |  | 1.863364 | 0 |  | 1.863569 |  | 1.862919
SUMITA | K-VC89 | Stan | 1.809979 | 40.948193 | 1.793242 | 0 | -0.0084 | 4.75 | 0 | ? | 1 | ? | 3 | ? | ? | 0.36 | 1.55 | 6.4 | 5.61e-06 | 1.72e-08 | -1.79e-10 | 7.49e-07 | 7.58e-10 | 0.227 | Schott | A0 | 3.1860388 | A1 | -0.013756822 | A2 | 0.029614017 | A3 | 0.0012383727 | A4 | -8.0134175e-05 | A5 | 7.2330635e-06 |  |  | 1.793242 | 0 |  | 1.794134 |  | 1.792405
SUMITA | LF2 | Stan | 1.58921 | 40.968002 | 1.57692 | 0 | -0.0014 | 3.29 | 0 | ? | 1 | ? | 1 | ? | ? | 0.27 | 2 | 0 | 0 | 0 | 0 | 0 | 0 | 0 | Schott | A0 | 2.467862 | A1 | -0.008430025 | A2 | 0.01941439 | A3 | 0.0004849387 | A4 | 9.386772e-06 | A5 | 1.447407e-06 |  |  | 1.57692 | 0 |  | 1.577381 |  | 1.576406
SUMITA | K-VC181(M) | Stan | 1.806139 | 41.045897 | 1.789566 | 0 | -0.0061 | 4.71 | 0 | ? | 1 | ? | 3 | ? | ? | 0.36 | 1.55 | 5.7 | 6.99e-06 | 2.24e-08 | -2.94e-10 | 8.37e-07 | 3.41e-10 | 0.213 | Schott | A0 | 3.1735917 | A1 | -0.01381902 | A2 | 0.029219972 | A3 | 0.0011233335 | A4 | -4.4143284e-05 | A5 | 4.6335289e-06 |  |  | 1.789566 | 0 |  | 1.79034 |  | 1.788769
SUMITA | K-VC181 | Stan | 1.810548 | 41.139277 | 1.793852 | 0 | -0.006 | 4.71 | 0 | ? | 1 | ? | 3 | ? | ? | 0.36 | 1.55 | 5.7 | 6.99e-06 | 2.24e-08 | -2.94e-10 | 8.37e-07 | 3.41e-10 | 0.213 | Schott | A0 | 3.1886895 | A1 | -0.013820455 | A2 | 0.029631617 | A3 | 0.0010659501 | A4 | -3.7795055e-05 | A5 | 4.3966629e-06 |  |  | 1.793852 | 0 |  | 1.794606 |  | 1.793068
SUMITA | BASF7 | Stan | 1.70154 | 41.153916 | 1.686767 | 0 | -0.0025 | 4.07 | 0 | ? | 1 | ? | 4 | ? | ? | 0.27 | 2 | 0 | 0 | 0 | 0 | 0 | 0 | 0 | Schott | A0 | 2.820636 | A1 | -0.009775553 | A2 | 0.02518764 | A3 | 0.0005594941 | A4 | 5.671245e-06 | A5 | 2.642464e-06 |  |  | 1.686767 | 0 |  | 1.687319 |  | 1.686192
SUMITA | LF7 | Stan | 1.575009 | 41.305821 | 1.563037 | 0 | -0.0027 | 3.2 | 0 | ? | 1 | ? | 1 | ? | ? | 0.27 | 2 | 0 | 0 | 0 | 0 | 0 | 0 | 0 | Schott | A0 | 2.42488 | A1 | -0.007996794 | A2 | 0.01885122 | A3 | 0.000431583 | A4 | 8.179374e-06 | A5 | 1.572052e-06 |  |  | 1.563037 | 0 |  | 1.563481 |  | 1.562549
SUMITA | K-VC99(M) | Stan | 1.846038 | 41.46523 | 1.828596 | 0 | -0.0094 | 5.15 | 0 | ? | 1 | ? | 2 | ? | ? | 0.36 | 1.55 | 6 | 4.51e-06 | 1.51e-08 | -2.57e-10 | 7.41e-07 | 8.37e-10 | 0.205 | Schott | A0 | 3.3130252 | A1 | -0.01525551 | A2 | 0.031799975 | A3 | 0.0010027504 | A4 | -2.7509191e-05 | A5 | 3.4290858e-06 |  |  | 1.828596 | 0 |  | 1.829306 |  | 1.827806
SUMITA | LASFN13 | Stan | 1.862999 | 41.591499 | 1.844782 | 0 | -0.011 | 5.31 | 0 | ? | 1 | ? | 1 | ? | ? | 0.27 | 2 | 0 | 0 | 0 | 0 | 0 | 0 | 0 | Schott | A0 | 3.371255 | A1 | -0.01423903 | A2 | 0.03407303 | A3 | 0.0005350138 | A4 | 5.805409e-05 | A5 | -2.453365e-06 |  |  | 1.844782 | 0 |  | 1.845154 |  | 1.844172
SUMITA | K-VC99 | Stan | 1.8506 | 41.621693 | 1.833126 | 0 | -0.0102 | 5.15 | 0 | ? | 1 | ? | 2 | ? | ? | 0.36 | 1.55 | 6 | 4.51e-06 | 1.51e-08 | -2.57e-10 | 7.41e-07 | 8.37e-10 | 0.205 | Schott | A0 | 3.3294765 | A1 | -0.015324675 | A2 | 0.031941277 | A3 | 0.0010078745 | A4 | -2.8400554e-05 | A5 | 3.488686e-06 |  |  | 1.833126 | 0 |  | 1.833839 |  | 1.832334
SUMITA | LF4 | Stan | 1.578451 | 41.711795 | 1.566599 | 0 | -0.0022 | 3.2 | 0 | ? | 1 | ? | 1 | ? | ? | 0.27 | 2 | 0 | 0 | 0 | 0 | 0 | 0 | 0 | Schott | A0 | 2.436319 | A1 | -0.008540103 | A2 | 0.01866388 | A3 | 0.0004530074 | A4 | 6.645997e-06 | A5 | 1.602714e-06 |  |  | 1.566599 | 0 |  | 1.56706 |  | 1.566087
SUMITA | K-VC179(M) | Stan | 1.794407 | 41.846109 | 1.778188 | 0 | -0.0058 | 4.65 | 0 | ? | 1 | ? | 3 | ? | ? | 0.36 | 1.55 | 6.1 | 5.81e-06 | 1.54e-08 | -1.28e-10 | 7.89e-07 | 6.03e-10 | 0.215 | Schott | A0 | 3.1342666 | A1 | -0.013761215 | A2 | 0.028817199 | A3 | 0.00082006501 | A4 | -5.3846865e-06 | A5 | 2.2272066e-06 |  |  | 1.778188 | 0 |  | 1.778809 |  | 1.777471
SUMITA | K-VC179 | Stan | 1.798899 | 41.849918 | 1.78255 | 0 | -0.0068 | 4.65 | 0 | ? | 1 | ? | 3 | ? | ? | 0.36 | 1.55 | 6.1 | 5.81e-06 | 1.54e-08 | -1.28e-10 | 7.89e-07 | 6.03e-10 | 0.215 | Schott | A0 | 3.1494851 | A1 | -0.013835107 | A2 | 0.029184533 | A3 | 0.00080707995 | A4 | -6.1706552e-06 | A5 | 2.3930989e-06 |  |  | 1.78255 | 0 |  | 1.783176 |  | 1.781832
SUMITA | BASF6 | Stan | 1.667549 | 41.888239 | 1.653879 | 0 | 0.0002 | 3.88 | 0 | ? | 1 | ? | 3 | ? | ? | 0.27 | 2 | 0 | 0 | 0 | 0 | 0 | 0 | 0 | Schott | A0 | 2.713365 | A1 | -0.009544737 | A2 | 0.02268692 | A3 | 0.0005241963 | A4 | 1.883552e-05 | A5 | 1.109015e-06 |  |  | 1.653879 | 0 |  | 1.654351 |  | 1.653332
SUMITA | LF3 | Stan | 1.582151 | 42.030134 | 1.570238 | 0 | -0.0016 | 3.22 | 0 | ? | 1 | ? | 1 | ? | ? | 0.27 | 2 | 0 | 0 | 0 | 0 | 0 | 0 | 0 | Schott | A0 | 2.447569 | A1 | -0.008447925 | A2 | 0.01892628 | A3 | 0.0004035555 | A4 | 9.085234e-06 | A5 | 1.70526e-06 |  |  | 1.570238 | 0 |  | 1.570693 |  | 1.569738
SUMITA | LAFN10 | Stan | 1.720155 | 42.065035 | 1.705502 | 0 | 0 | 4.08 | 0 | ? | 1 | ? | 4 | ? | ? | 0.27 | 2 | 0 | 0 | 0 | 0 | 0 | 0 | 0 | Schott | A0 | 2.88438 | A1 | -0.01084839 | A2 | 0.0250872 | A3 | 0.0006356858 | A4 | 4.963628e-06 | A5 | 2.514032e-06 |  |  | 1.705502 | 0 |  | 1.706081 |  | 1.704881
SUMITA | LASFN3 | Stan | 1.7995 | 42.284221 | 1.782919 | 0 | -0.0066 | 4.35 | 0 | ? | 1 | ? | 3 | ? | ? | 0.27 | 2 | 0 | 0 | 0 | 0 | 0 | 0 | 0 | Schott | A0 | 3.150037 | A1 | -0.01188229 | A2 | 0.03009106 | A3 | 0.0005383788 | A4 | 1.984342e-05 | A5 | 1.471709e-06 |  |  | 1.782919 | 0 |  | 1.78343 |  | 1.782321
SUMITA | K-LASFN3 | Stan | 1.799499 | 42.294946 | 1.782982 | 0 | -0.006 | 4.39 | 0 | ? | 1 | ? | 3 | ? | ? | 0.36 | 1.55 | 6.9 | 3.38e-07 | 3.13e-08 | -2.27e-11 | 6.92e-07 | 5.55e-10 | 0.218 | Schott | A0 | 3.1507226 | A1 | -0.012460963 | A2 | 0.029910697 | A3 | 0.00050733106 | A4 | 3.6278868e-05 | A5 | -2.5019766e-08 |  |  | 1.782982 | 0 |  | 1.783435 |  | 1.782387
SUMITA | BASF5 | Stan | 1.603231 | 42.504616 | 1.592346 | 0 | -0.0012 | 3.18 | 0 | ? | 1 | ? | 1 | ? | ? | 0.27 | 2 | 0 | 0 | 0 | 0 | 0 | 0 | 0 | Schott | A0 | 2.51853 | A1 | -0.01197918 | A2 | 0.01578701 | A3 | 0.001561454 | A4 | -0.0001465483 | A5 | 9.746347e-06 |  |  | 1.592346 | 0 |  | 1.593434 |  | 1.591413
SUMITA | K-BASF5 | Stan | 1.603246 | 42.579175 | 1.59183 | 0 | 0.0005 | 2.71 | 0 | ? | 2 | ? | 3 | ? | ? | 0.36 | 1.55 | 7.9 | -1.33e-06 | 1.61e-08 | -2.3e-10 | 5.78e-07 | 6.96e-10 | 0.262 | Schott | A0 | 2.5165762 | A1 | -0.01183779 | A2 | 0.017631594 | A3 | 0.00095834052 | A4 | -6.7623905e-05 | A5 | 6.2543393e-06 |  |  | 1.59183 | 0 |  | 1.592666 |  | 1.591047
SUMITA | LF1 | Stan | 1.57309 | 42.684996 | 1.561809 | 0 | -0.0014 | 3.15 | 0 | ? | 2 | ? | 1 | ? | ? | 0.27 | 2 | 0 | 0 | 0 | 0 | 0 | 0 | 0 | Schott | A0 | 2.422192 | A1 | -0.008680285 | A2 | 0.01743235 | A3 | 0.0006197241 | A4 | -1.944062e-05 | A5 | 2.7848e-06 |  |  | 1.561809 | 0 |  | 1.56235 |  | 1.56125
SUMITA | LASFN8 | Stan | 1.834998 | 42.735226 | 1.818494 | 0 | -0.0097 | 4.93 | 0 | ? | 1 | ? | 2 | ? | ? | 0.27 | 2 | 0 | 0 | 0 | 0 | 0 | 0 | 0 | Schott | A0 | 3.278255 | A1 | -0.01587474 | A2 | 0.0297111 | A3 | 0.001096533 | A4 | -4.573625e-05 | A5 | 4.148184e-06 |  |  | 1.818494 | 0 |  | 1.819252 |  | 1.817665
SUMITA | K-LASFN8 | Stan | 1.835001 | 42.74188 | 1.818193 | 0 | -0.0093 | 4.9 | 0 | ? | 1 | ? | 2 | ? | ? | 0.36 | 1.55 | 6 | 1.92e-06 | 1.65e-08 | -2.32e-10 | 6.04e-07 | 6.91e-10 | 0.225 | Schott | A0 | 3.2767321 | A1 | -0.015115573 | A2 | 0.030753445 | A3 | 0.00078350578 | A4 | -3.4594495e-06 | A5 | 2.0542573e-06 |  |  | 1.818193 | 0 |  | 1.818809 |  | 1.817459
SUMITA | LF6 | Stan | 1.567324 | 42.812291 | 1.556127 | 0 | -0.0025 | 3.12 | 0 | ? | 1 | ? | 1 | ? | ? | 0.27 | 2 | 0 | 0 | 0 | 0 | 0 | 0 | 0 | Schott | A0 | 2.404791 | A1 | -0.008798839 | A2 | 0.01737067 | A3 | 0.0005442258 | A4 | -1.251005e-05 | A5 | 2.431086e-06 |  |  | 1.556127 | 0 |  | 1.556639 |  | 1.555582
SUMITA | K-GIR140 | Stan | 1.751064 | 43.079302 | 1.735738 | 0 | -0.004 | 5.24 | 0 | ? | 1 | ? | 4 | ? | ? | 0.36 | 1.55 | 5.9 | 5.13e-06 | 1.39e-08 | -3.39e-10 | 9.92e-07 | 9.74e-10 | 0.216 | Schott | A0 | 2.9854628 | A1 | -0.0065859032 | A2 | 0.026407911 | A3 | 0.00084695423 | A4 | -3.2505558e-05 | A5 | 3.1878545e-06 |  |  | 1.735738 | 0 |  | 1.736246 |  | 1.735253
SUMITA | K-VC100(M) | Stan | 1.799158 | 43.511213 | 1.783489 | 0 | -0.008 | 4.71 | 0 | ? | 1 | ? | 3 | ? | ? | 0.36 | 1.55 | 5.8 | 4.79e-06 | 1.51e-08 | -1.35e-10 | 6.25e-07 | 7.77e-10 | 0.229 | Schott | A0 | 3.1544352 | A1 | -0.014806744 | A2 | 0.027996766 | A3 | 0.00079379644 | A4 | -1.0802615e-05 | A5 | 2.172329e-06 |  |  | 1.783489 | 0 |  | 1.784106 |  | 1.782756
SUMITA | K-VC100 | Stan | 1.804 | 43.600883 | 1.788271 | 0 | -0.0078 | 4.71 | 0 | ? | 1 | ? | 3 | ? | ? | 0.36 | 1.55 | 5.8 | 4.79e-06 | 1.51e-08 | -1.35e-10 | 6.25e-07 | 7.77e-10 | 0.229 | Schott | A0 | 3.1712708 | A1 | -0.014897108 | A2 | 0.028163952 | A3 | 0.00083222761 | A4 | -1.9276093e-05 | A5 | 2.7257034e-06 |  |  | 1.788271 | 0 |  | 1.788916 |  | 1.787525
SUMITA | K-LASFN4 | Stan | 1.784991 | 43.65432 | 1.769526 | 0 | -0.0078 | 4.12 | 0 | ? | 1 | ? | 3 | ? | ? | 0.36 | 1.55 | 6.9 | -6.24e-07 | 1.69e-08 | -1.42e-10 | 6.93e-07 | 1.19e-09 | 0.208 | Schott | A0 | 3.1049984 | A1 | -0.013342479 | A2 | 0.027506526 | A3 | 0.00075451621 | A4 | -1.6565687e-05 | A5 | 2.780481e-06 |  |  | 1.769526 | 0 |  | 1.770136 |  | 1.768839
SUMITA | LASFN4 | Stan | 1.784999 | 43.676545 | 1.769027 | 0 | -0.0084 | 4.21 | 0 | ? | 1 | ? | 3 | ? | ? | 0.27 | 2 | 0 | 0 | 0 | 0 | 0 | 0 | 0 | Schott | A0 | 3.102222 | A1 | -0.01153137 | A2 | 0.02913413 | A3 | 0.0003196871 | A4 | 3.586548e-05 | A5 | 5.076294e-07 |  |  | 1.769027 | 0 |  | 1.769447 |  | 1.768495
SUMITA | LAFN4 | Stan | 1.719997 | 43.686901 | 1.705676 | 0 | -0.0019 | 4.12 | 0 | ? | 1 | ? | 4 | ? | ? | 0.27 | 2 | 0 | 0 | 0 | 0 | 0 | 0 | 0 | Schott | A0 | 2.885573 | A1 | -0.01027971 | A2 | 0.02479235 | A3 | 0.0004931427 | A4 | 1.139152e-05 | A5 | 1.955976e-06 |  |  | 1.705676 | 0 |  | 1.706179 |  | 1.705118
SUMITA | KZFS4 | Stan | 1.6134 | 43.803738 | 1.601598 | 0 | -0.0082 | 3.15 | 0 | ? | 1 | ? | 4 | ? | ? | 0.27 | 2 | 0 | 0 | 0 | 0 | 0 | 0 | 0 | Schott | A0 | 2.548125 | A1 | -0.01301893 | A2 | 0.01920199 | A3 | 0.0004293998 | A4 | 4.201995e-06 | A5 | 1.461014e-06 |  |  | 1.601598 | 0 |  | 1.60212 |  | 1.60095
SUMITA | BAF4 | Stan | 1.605618 | 43.917261 | 1.594621 | 0 | -0.0014 | 3.3 | 0 | ? | 1 | ? | 4 | ? | ? | 0.27 | 2 | 0 | 0 | 0 | 0 | 0 | 0 | 0 | Schott | A0 | 2.525858 | A1 | -0.01087008 | A2 | 0.01654281 | A3 | 0.001156989 | A4 | -8.856239e-05 | A5 | 6.103372e-06 |  |  | 1.594621 | 0 |  | 1.595436 |  | 1.593856
SUMITA | K-LASFN10 | Stan | 1.815493 | 44.40402 | 1.799823 | 0 | -0.0105 | 4.8 | 0 | ? | 1 | ? | 2 | ? | ? | 0.36 | 1.55 | 5.6 | 3.02e-06 | 1.34e-08 | -1.66e-10 | 6.41e-07 | 6.88e-10 | 0.194 | Schott | A0 | 3.2128137 | A1 | -0.015587464 | A2 | 0.028249299 | A3 | 0.00086439607 | A4 | -2.9175496e-05 | A5 | 2.9912535e-06 |  |  | 1.799823 | 0 |  | 1.800482 |  | 1.79906
SUMITA | LASFN10 | Stan | 1.815499 | 44.413639 | 1.799015 | 0 | -0.0107 | 4.8 | 0 | ? | 1 | ? | 2 | ? | ? | 0.27 | 2 | 0 | 0 | 0 | 0 | 0 | 0 | 0 | Schott | A0 | 3.208703 | A1 | -0.01347289 | A2 | 0.0309867 | A3 | 5.68933e-05 | A4 | 7.866874e-05 | A5 | -2.312098e-06 |  |  | 1.799015 | 0 |  | 1.799304 |  | 1.798505
SUMITA | K-BAFN1 | Stan | 1.682509 | 44.46478 | 1.669593 | 0 | -0.0003 | 3.62 | 0 | ? | 1 | ? | 4 | ? | ? | 0.36 | 1.55 | 7.3 | -8.23e-07 | 1.72e-08 | -1.68e-10 | 5.4e-07 | 8.98e-10 | 0.251 | Schott | A0 | 2.7669297 | A1 | -0.011669996 | A2 | 0.02151984 | A3 | 0.00070810281 | A4 | -2.495822e-05 | A5 | 3.7747946e-06 |  |  | 1.669593 | 0 |  | 1.670241 |  | 1.668923
SUMITA | BAFN1 | Stan | 1.682501 | 44.490598 | 1.669895 | 0 | -0.0034 | 3.98 | 0 | ? | 1 | ? | 4 | ? | ? | 0.27 | 2 | 0 | 0 | 0 | 0 | 0 | 0 | 0 | Schott | A0 | 2.767517 | A1 | -0.01036742 | A2 | 0.02015126 | A3 | 0.001257301 | A4 | -0.0001059613 | A5 | 7.502029e-06 |  |  | 1.669895 | 0 |  | 1.670749 |  | 1.669144
SUMITA | LAF2 | Stan | 1.744004 | 44.842285 | 1.729857 | 0 | -0.0048 | 4.03 | 0 | ? | 1 | ? | 4 | ? | ? | 0.27 | 2 | 0 | 0 | 0 | 0 | 0 | 0 | 0 | Schott | A0 | 2.968781 | A1 | -0.01211759 | A2 | 0.02446237 | A3 | 0.0007911212 | A4 | -3.397892e-05 | A5 | 3.986226e-06 |  |  | 1.729857 | 0 |  | 1.730509 |  | 1.729181
SUMITA | K-LAF2 | Stan | 1.744004 | 44.84384 | 1.729946 | 0 | -0.0038 | 4.01 | 0 | ? | 1 | ? | 4 | ? | ? | 0.36 | 1.55 | 7.3 | -1.89e-06 | 1.65e-08 | -4.35e-11 | 6.29e-07 | 6.76e-10 | 0.223 | Schott | A0 | 2.969235 | A1 | -0.01236657 | A2 | 0.024178838 | A3 | 0.00087063153 | A4 | -4.4196612e-05 | A5 | 4.4742987e-06 |  |  | 1.729946 | 0 |  | 1.730635 |  | 1.729243
SUMITA | BAF12 | Stan | 1.639302 | 44.984258 | 1.626685 | 0 | -0.0012 | 3.73 | 0 | ? | 2 | ? | 4 | ? | ? | 0.27 | 2 | 0 | 0 | 0 | 0 | 0 | 0 | 0 | Schott | A0 | 2.626369 | A1 | -0.008182244 | A2 | 0.02121297 | A3 | 0.0001530835 | A4 | 4.353733e-05 | A5 | -3.169242e-07 |  |  | 1.626685 | 0 |  | 1.626982 |  | 1.626285
SUMITA | BAF13 | Stan | 1.668921 | 44.993453 | 1.655574 | 0 | -0.0009 | 3.9 | 0 | ? | 1 | ? | 4 | ? | ? | 0.27 | 2 | 0 | 0 | 0 | 0 | 0 | 0 | 0 | Schott | A0 | 2.719865 | A1 | -0.008385828 | A2 | 0.02303157 | A3 | -1.724107e-05 | A4 | 7.939306e-05 | A5 | -2.414054e-06 |  |  | 1.655574 | 0 |  | 1.655756 |  | 1.655222
SUMITA | LASFN19 | Stan | 1.794998 | 45.192631 | 1.780063 | 0 | -0.0101 | 4.57 | 0 | ? | 1 | ? | 3 | ? | ? | 0.27 | 2 | 0 | 0 | 0 | 0 | 0 | 0 | 0 | Schott | A0 | 3.143192 | A1 | -0.01418303 | A2 | 0.02638511 | A3 | 0.001002612 | A4 | -5.928396e-05 | A5 | 4.586633e-06 |  |  | 1.780063 | 0 |  | 1.780779 |  | 1.779305
SUMITA | LLF4 | Stan | 1.561381 | 45.2832 | 1.550849 | 0 | -0.0024 | 3.04 | 0 | ? | 2 | ? | 1 | ? | ? | 0.27 | 2 | 0 | 0 | 0 | 0 | 0 | 0 | 0 | Schott | A0 | 2.38964 | A1 | -0.008728498 | A2 | 0.01640359 | A3 | 0.0004582709 | A4 | -8.995921e-06 | A5 | 2.017119e-06 |  |  | 1.550849 | 0 |  | 1.551312 |  | 1.550338
SUMITA | K-VC82(M) | Stan | 1.750282 | 45.371161 | 1.736188 | 0 | -0.0098 | 4.25 | 0 | ? | 1 | ? | 4 | ? | ? | 0.36 | 1.55 | 5.9 | 5.27e-06 | 1.73e-08 | -7.19e-11 | 6.68e-07 | 9.93e-10 | 0.203 | Schott | A0 | 2.9914895 | A1 | -0.01436707 | A2 | 0.024650584 | A3 | 0.00071568019 | A4 | -2.7938999e-05 | A5 | 3.2293973e-06 |  |  | 1.736188 | 0 |  | 1.736824 |  | 1.73547
SUMITA | LLF7 | Stan | 1.548692 | 45.432694 | 1.538305 | 0 | -0.0038 | 2.97 | 0 | ? | 1 | ? | 1 | ? | ? | 0.27 | 2 | 0 | 0 | 0 | 0 | 0 | 0 | 0 | Schott | A0 | 2.351324 | A1 | -0.008234544 | A2 | 0.01618468 | A3 | 0.0003389461 | A4 | 7.331352e-06 | A5 | 8.692234e-07 |  |  | 1.538305 | 0 |  | 1.538678 |  | 1.537851
SUMITA | K-VC82 | Stan | 1.755502 | 45.594906 | 1.74133 | 0 | -0.0085 | 4.25 | 0 | ? | 1 | ? | 4 | ? | ? | 0.36 | 1.55 | 5.9 | 5.27e-06 | 1.73e-08 | -7.19e-11 | 6.68e-07 | 9.93e-10 | 0.203 | Schott | A0 | 3.0092545 | A1 | -0.014428442 | A2 | 0.024950143 | A3 | 0.0006532589 | A4 | -1.7536585e-05 | A5 | 2.6440099e-06 |  |  | 1.74133 | 0 |  | 1.741931 |  | 1.740628
SUMITA | VC81 | Stan | 1.755121 | 45.597715 | 1.740296 | 0 | -0.0115 | 4.27 | 0 | ? | 1 | ? | 4 | ? | ? | 0.27 | 2 | 0 | 0 | 0 | 0 | 0 | 0 | 0 | Schott | A0 | 3.004907 | A1 | -0.0131045 | A2 | 0.02706127 | A3 | 1.297589e-05 | A4 | 7.080586e-05 | A5 | -2.140812e-06 |  |  | 1.740296 | 0 |  | 1.740569 |  | 1.739801
SUMITA | LLF1 | Stan | 1.54814 | 45.890222 | 1.537706 | 0 | -0.0028 | 2.93 | 0 | ? | 1 | ? | 1 | ? | ? | 0.27 | 2 | 0 | 0 | 0 | 0 | 0 | 0 | 0 | Schott | A0 | 2.349489 | A1 | -0.007902707 | A2 | 0.01649759 | A3 | 0.0001810817 | A4 | 2.788882e-05 | A5 | -9.931414e-08 |  |  | 1.537706 | 0 |  | 1.537999 |  | 1.537305
SUMITA | LAFN11 | Stan | 1.720128 | 45.988899 | 1.708032 | 0 | -0.0051 | 3.88 | 0 | ? | 1 | ? | 4 | ? | ? | 0.27 | 2 | 0 | 0 | 0 | 0 | 0 | 0 | 0 | Schott | A0 | 2.897196 | A1 | -0.01467581 | A2 | 0.01880781 | A3 | 0.00192078 | A4 | -0.0001938767 | A5 | 1.175126e-05 |  |  | 1.708032 | 0 |  | 1.709233 |  | 1.706992
SUMITA | LLF8 | Stan | 1.532563 | 46.009053 | 1.522577 | 0 | 0.0042 | 2.52 | 0 | ? | 1 | ? | 1 | ? | ? | 0.27 | 2 | 0 | 0 | 0 | 0 | 0 | 0 | 0 | Schott | A0 | 2.304242 | A1 | -0.008410779 | A2 | 0.01575564 | A3 | 8.322073e-05 | A4 | 4.503311e-05 | A5 | -2.682795e-07 |  |  | 1.522577 | 0 |  | 1.522884 |  | 1.522158
SUMITA | K-LAFN11 | Stan | 1.720138 | 46.020856 | 1.706876 | 0 | -0.0028 | 3.88 | 0 | ? | 1 | ? | 4 | ? | ? | 0.36 | 1.55 | 8.1 | -5.4e-07 | 2.18e-08 | -2.46e-10 | 5.35e-07 | -3.35e-10 | 0.243 | Schott | A0 | 2.8917009 | A1 | -0.011920903 | A2 | 0.022558933 | A3 | 0.00079204231 | A4 | -4.0820426e-05 | A5 | 4.1373045e-06 |  |  | 1.706876 | 0 |  | 1.707528 |  | 1.706204
SUMITA | BAF3 | Stan | 1.582667 | 46.4621 | 1.573329 | 0 | -0.0014 | 3.01 | 0 | ? | 1 | ? | 1 | ? | ? | 0.27 | 2 | 0 | 0 | 0 | 0 | 0 | 0 | 0 | Schott | A0 | 2.461437 | A1 | -0.01255969 | A2 | 0.01304385 | A3 | 0.001551497 | A4 | -0.0001523207 | A5 | 9.011435e-06 |  |  | 1.573329 | 0 |  | 1.574373 |  | 1.572398
SUMITA | K-LASFN6 | Stan | 1.804005 | 46.594894 | 1.789217 | 0 | -0.0098 | 4.72 | 0 | ? | 1 | ? | 3 | ? | ? | 0.36 | 1.55 | 5.9 | 1.72e-06 | 1.48e-08 | -1.94e-10 | 5.94e-07 | 9.48e-10 | 0.205 | Schott | A0 | 3.1766024 | A1 | -0.015214563 | A2 | 0.026674405 | A3 | 0.00074674513 | A4 | -2.63508e-05 | A5 | 2.7514981e-06 |  |  | 1.789217 | 0 |  | 1.78983 |  | 1.788494
SUMITA | K-LASFN9 | Stan | 1.816004 | 46.668983 | 1.801056 | 0 | -0.0086 | 4.96 | 0 | ? | 1 | ? | 3 | ? | ? | 0.36 | 1.55 | 6.3 | 1.34e-06 | 2.13e-08 | -1.52e-10 | 5.8e-07 | 6.95e-10 | 0.204 | Schott | A0 | 3.2184433 | A1 | -0.014906369 | A2 | 0.02692619 | A3 | 0.00087409748 | A4 | -4.0331281e-05 | A5 | 3.1677745e-06 |  |  | 1.801056 | 0 |  | 1.801692 |  | 1.800325
SUMITA | LASFN9 | Stan | 1.816006 | 46.67079 | 1.80071 | 0 | -0.0106 | 4.96 | 0 | ? | 1 | ? | 3 | ? | ? | 0.27 | 2 | 0 | 0 | 0 | 0 | 0 | 0 | 0 | Schott | A0 | 3.216641 | A1 | -0.01393942 | A2 | 0.02808926 | A3 | 0.0005403115 | A4 | 3.209703e-06 | A5 | 1.068073e-06 |  |  | 1.80071 | 0 |  | 1.801195 |  | 1.800086
SUMITA | LASFN6 | Stan | 1.80236 | 46.723489 | 1.787276 | 0 | -0.0125 | 4.76 | 0 | ? | 1 | ? | 3 | ? | ? | 0.27 | 2 | 0 | 0 | 0 | 0 | 0 | 0 | 0 | Schott | A0 | 3.169198 | A1 | -0.01402108 | A2 | 0.02768391 | A3 | 0.0004203894 | A4 | 1.605855e-05 | A5 | 5.214106e-07 |  |  | 1.787276 | 0 |  | 1.787726 |  | 1.786671
SUMITA | K-BAF8 | Stan | 1.623732 | 47.062806 | 1.612373 | 0 | 0.0001 | 3.02 | 0 | ? | 1 | ? | 2 | ? | ? | 0.36 | 1.55 | 6.7 | 7.3e-07 | 1.78e-08 | -2.34e-10 | 5.81e-07 | 1.81e-11 | 0.234 | Schott | A0 | 2.5830562 | A1 | -0.01131971 | A2 | 0.018817464 | A3 | 0.00027063309 | A4 | 2.1527561e-05 | A5 | 7.7761941e-07 |  |  | 1.612373 | 0 |  | 1.612799 |  | 1.611827
SUMITA | BAF8 | Stan | 1.623743 | 47.094853 | 1.61243 | 0 | -0.0029 | 3.66 | 0 | ? | 1 | ? | 4 | ? | ? | 0.27 | 2 | 0 | 0 | 0 | 0 | 0 | 0 | 0 | Schott | A0 | 2.582532 | A1 | -0.009320979 | A2 | 0.01829506 | A3 | 0.0005273224 | A4 | -1.410441e-05 | A5 | 2.148362e-06 |  |  | 1.61243 | 0 |  | 1.612906 |  | 1.611901
SUMITA | K-LCV93(M) | Stan | 1.663548 | 47.189737 | 1.651798 | 0 | -0.0078 | 3.64 | 0 | ? | 1 | ? | 4 | ? | ? | 0.36 | 1.55 | 3 | 2.14e-05 | 1.46e-08 | -1.89e-10 | 7.2e-07 | 9.27e-10 | 0.225 | Schott | A0 | 2.710346 | A1 | -0.012314299 | A2 | 0.019185803 | A3 | 0.00080136306 | A4 | -5.2048587e-05 | A5 | 3.7543007e-06 |  |  | 1.651798 | 0 |  | 1.65243 |  | 1.651116
SUMITA | BAF10 | Stan | 1.670028 | 47.192378 | 1.657741 | 0 | -0.0024 | 3.84 | 0 | ? | 1 | ? | 4 | ? | ? | 0.27 | 2 | 0 | 0 | 0 | 0 | 0 | 0 | 0 | Schott | A0 | 2.728566 | A1 | -0.009687182 | A2 | 0.02064016 | A3 | 0.0004706774 | A4 | -4.416939e-06 | A5 | 2.037547e-06 |  |  | 1.657741 | 0 |  | 1.658209 |  | 1.657217
SUMITA | LLF2 | Stan | 1.540722 | 47.232805 | 1.531045 | 0 | -0.004 | 2.87 | 0 | ? | 2 | ? | 1 | ? | ? | 0.27 | 2 | 0 | 0 | 0 | 0 | 0 | 0 | 0 | Schott | A0 | 2.330345 | A1 | -0.008893501 | A2 | 0.01487781 | A3 | 0.0004266963 | A4 | -1.008843e-05 | A5 | 1.672644e-06 |  |  | 1.531045 | 0 |  | 1.53148 |  | 1.530543
SUMITA | K-LCV93 | Stan | 1.665198 | 47.311658 | 1.653421 | 0 | -0.0076 | 3.64 | 0 | ? | 1 | ? | 4 | ? | ? | 0.36 | 1.55 | 3 | 2.14e-05 | 1.46e-08 | -1.89e-10 | 7.2e-07 | 9.27e-10 | 0.225 | Schott | A0 | 2.7157014 | A1 | -0.012306139 | A2 | 0.019299156 | A3 | 0.00076108019 | A4 | -4.4909824e-05 | A5 | 3.3413499e-06 |  |  | 1.653421 | 0 |  | 1.654028 |  | 1.652751
SUMITA | LASFN16 | Stan | 1.788302 | 47.415394 | 1.774149 | 0 | -0.0118 | 4.76 | 0 | ? | 1 | ? | 3 | ? | ? | 0.27 | 2 | 0 | 0 | 0 | 0 | 0 | 0 | 0 | Schott | A0 | 3.123998 | A1 | -0.01465489 | A2 | 0.02510918 | A3 | 0.0008808814 | A4 | -5.483324e-05 | A5 | 4.183781e-06 |  |  | 1.774149 | 0 |  | 1.774826 |  | 1.773409
SUMITA | K-LASFN16 | Stan | 1.788301 | 47.415991 | 1.774246 | 0 | -0.0104 | 4.76 | 0 | ? | 1 | ? | 3 | ? | ? | 0.36 | 1.55 | 5.4 | 2.27e-06 | 1.53e-08 | -2.61e-10 | 5.42e-07 | 5.61e-10 | 0.206 | Schott | A0 | 3.124535 | A1 | -0.014985014 | A2 | 0.024795878 | A3 | 0.00096271556 | A4 | -6.4587038e-05 | A5 | 4.6162437e-06 |  |  | 1.774246 | 0 |  | 1.774959 |  | 1.773477
SUMITA | LAFN8 | Stan | 1.756001 | 47.570988 | 1.741505 | 0 | -0.0102 | 4.07 | 0 | ? | 1 | ? | 4 | ? | ? | 0.27 | 2 | 0 | 0 | 0 | 0 | 0 | 0 | 0 | Schott | A0 | 3.009232 | A1 | -0.0110743 | A2 | 0.02667775 | A3 | -8.965188e-05 | A4 | 7.261935e-05 | A5 | -2.245528e-06 |  |  | 1.741505 | 0 |  | 1.741706 |  | 1.741106
SUMITA | BAF9 | Stan | 1.643287 | 47.722384 | 1.631619 | 0 | -0.0007 | 3.77 | 0 | ? | 2 | ? | 4 | ? | ? | 0.27 | 2 | 0 | 0 | 0 | 0 | 0 | 0 | 0 | Schott | A0 | 2.644065 | A1 | -0.009300613 | A2 | 0.01930457 | A3 | 0.0004150757 | A4 | 1.691837e-06 | A5 | 1.378427e-06 |  |  | 1.631619 | 0 |  | 1.632038 |  | 1.631126
SUMITA | K-BAF9 | Stan | 1.643284 | 47.760501 | 1.631814 | 0 | 0.0012 | 3.44 | 0 | ? | 1 | ? | 2 | ? | ? | 0.36 | 1.55 | 6.6 | -4.02e-07 | 1.44e-08 | -1.41e-10 | 4.98e-07 | 5.81e-10 | 0.243 | Schott | A0 | 2.6455399 | A1 | -0.010990833 | A2 | 0.018955207 | A3 | 0.00040800743 | A4 | 9.934634e-06 | A5 | 9.3197902e-07 |  |  | 1.631814 | 0 |  | 1.632254 |  | 1.631261
SUMITA | LAF3 | Stan | 1.717003 | 47.864941 | 1.704437 | 0 | -0.0068 | 4.05 | 0 | ? | 1 | ? | 4 | ? | ? | 0.27 | 2 | 0 | 0 | 0 | 0 | 0 | 0 | 0 | Schott | A0 | 2.884936 | A1 | -0.01266832 | A2 | 0.0211705 | A3 | 0.0008511775 | A4 | -4.902482e-05 | A5 | 3.736171e-06 |  |  | 1.704437 | 0 |  | 1.705076 |  | 1.703746
SUMITA | LAFN3 | Stan | 1.700006 | 48.003914 | 1.687585 | 0 | -0.0061 | 4.02 | 0 | ? | 1 | ? | 4 | ? | ? | 0.27 | 2 | 0 | 0 | 0 | 0 | 0 | 0 | 0 | Schott | A0 | 2.827671 | A1 | -0.01051355 | A2 | 0.02081339 | A3 | 0.0007905842 | A4 | -5.042472e-05 | A5 | 4.019319e-06 |  |  | 1.687585 | 0 |  | 1.688185 |  | 1.686972
SUMITA | K-LAFN3 | Stan | 1.700008 | 48.010302 | 1.687458 | 0 | -0.0034 | 4.02 | 0 | ? | 1 | ? | 4 | ? | ? | 0.36 | 1.55 | 7.3 | -3.22e-06 | 1.12e-08 | -3.14e-10 | 6.46e-07 | 6.47e-10 | 0.204 | Schott | A0 | 2.827081 | A1 | -0.010220727 | A2 | 0.021224097 | A3 | 0.0006653956 | A4 | -3.3316539e-05 | A5 | 3.16429e-06 |  |  | 1.687458 | 0 |  | 1.687997 |  | 1.686887
SUMITA | BAF11 | Stan | 1.666721 | 48.382755 | 1.654949 | 0 | -0.0031 | 3.83 | 0 | ? | 1 | ? | 4 | ? | ? | 0.27 | 2 | 0 | 0 | 0 | 0 | 0 | 0 | 0 | Schott | A0 | 2.720201 | A1 | -0.01014037 | A2 | 0.01953294 | A3 | 0.0006215688 | A4 | -3.170161e-05 | A5 | 3.31545e-06 |  |  | 1.654949 | 0 |  | 1.655498 |  | 1.654375
SUMITA | LAFN2 | Stan | 1.697 | 48.467106 | 1.685182 | 0 | -0.0041 | 3.98 | 0 | ? | 1 | ? | 4 | ? | ? | 0.27 | 2 | 0 | 0 | 0 | 0 | 0 | 0 | 0 | Schott | A0 | 2.820958 | A1 | -0.01238721 | A2 | 0.01929917 | A3 | 0.001043676 | A4 | -7.79211e-05 | A5 | 5.136541e-06 |  |  | 1.685182 | 0 |  | 1.685909 |  | 1.684447
SUMITA | BAF1 | Stan | 1.556899 | 48.506667 | 1.547468 | 0 | -0.0027 | 3.02 | 0 | ? | 1 | ? | 1 | ? | ? | 0.27 | 2 | 0 | 0 | 0 | 0 | 0 | 0 | 0 | Schott | A0 | 2.380719 | A1 | -0.008862855 | A2 | 0.01413266 | A3 | 0.0007781352 | A4 | -6.104011e-05 | A5 | 4.165232e-06 |  |  | 1.547468 | 0 |  | 1.548068 |  | 1.546881
SUMITA | LLF6 | Stan | 1.531722 | 48.872414 | 1.521947 | 0 | -0.0043 | 2.78 | 0 | ? | 1 | ? | 1 | ? | ? | 0.27 | 2 | 0 | 0 | 0 | 0 | 0 | 0 | 0 | Schott | A0 | 2.302702 | A1 | -0.00731109 | A2 | 0.01565646 | A3 | -6.44047e-05 | A4 | 5.443751e-05 | A5 | -1.986544e-06 |  |  | 1.521947 | 0 |  | 1.522076 |  | 1.521651
SUMITA | BAFN3 | Stan | 1.664226 | 49.182917 | 1.652315 | 0 | -0.0028 | 3.85 | 0 | ? | 1 | ? | 4 | ? | ? | 0.27 | 2 | 0 | 0 | 0 | 0 | 0 | 0 | 0 | Schott | A0 | 2.711454 | A1 | -0.009115601 | A2 | 0.02023719 | A3 | 0.0002723201 | A4 | 1.61838e-05 | A5 | 6.032729e-07 |  |  | 1.652315 | 0 |  | 1.652662 |  | 1.651873
SUMITA | K-BAFN3 | Stan | 1.66422 | 49.188737 | 1.652539 | 0 | -0.0024 | 3.62 | 0 | ? | 1 | ? | 4 | ? | ? | 0.36 | 1.55 | 7 | 7.44e-08 | 1.27e-08 | -3.11e-10 | 5.72e-07 | 5.44e-10 | 0.214 | Schott | A0 | 2.7128944 | A1 | -0.010619935 | A2 | 0.019653632 | A3 | 0.00040051165 | A4 | 1.1626539e-06 | A5 | 1.1579589e-06 |  |  | 1.652539 | 0 |  | 1.652959 |  | 1.652016
SUMITA | LAFN5 | Stan | 1.742999 | 49.215499 | 1.729546 | 0 | -0.0086 | 4.11 | 0 | ? | 1 | ? | 4 | ? | ? | 0.27 | 2 | 0 | 0 | 0 | 0 | 0 | 0 | 0 | Schott | A0 | 2.969811 | A1 | -0.01175684 | A2 | 0.02417393 | A3 | 0.0001614299 | A4 | 4.120878e-05 | A5 | -1.223121e-06 |  |  | 1.729546 | 0 |  | 1.729832 |  | 1.729075
SUMITA | LAFN1 | Stan | 1.684999 | 49.221756 | 1.673638 | 0 | -0.0046 | 3.89 | 0 | ? | 1 | ? | 4 | ? | ? | 0.27 | 2 | 0 | 0 | 0 | 0 | 0 | 0 | 0 | Schott | A0 | 2.783104 | A1 | -0.01235431 | A2 | 0.01832816 | A3 | 0.001071452 | A4 | -8.560886e-05 | A5 | 5.424722e-06 |  |  | 1.673638 | 0 |  | 1.67438 |  | 1.672896
SUMITA | K-LAFN5 | Stan | 1.742996 | 49.230408 | 1.730389 | 0 | -0.0084 | 4.05 | 0 | ? | 1 | ? | 4 | ? | ? | 0.36 | 1.55 | 5.1 | 2.26e-06 | 2.18e-08 | -2.34e-10 | 5.21e-07 | 6.65e-10 | 0.203 | Schott | A0 | 2.9746618 | A1 | -0.015490396 | A2 | 0.021676376 | A3 | 0.0007907947 | A4 | -3.5069226e-05 | A5 | 2.1235401e-06 |  |  | 1.730389 | 0 |  | 1.730981 |  | 1.729651
SUMITA | BAF5 | Stan | 1.607289 | 49.250591 | 1.596727 | 0 | -0.003 | 3.51 | 0 | ? | 1 | ? | 3 | ? | ? | 0.27 | 2 | 0 | 0 | 0 | 0 | 0 | 0 | 0 | Schott | A0 | 2.533653 | A1 | -0.009069233 | A2 | 0.0169532 | A3 | 0.0004681223 | A4 | -1.191248e-05 | A5 | 1.567133e-06 |  |  | 1.596727 | 0 |  | 1.597148 |  | 1.596233
SUMITA | LAFN7 | Stan | 1.735 | 49.49904 | 1.722122 | 0 | -0.0096 | 3.9 | 0 | ? | 1 | ? | 4 | ? | ? | 0.27 | 2 | 0 | 0 | 0 | 0 | 0 | 0 | 0 | Schott | A0 | 2.945606 | A1 | -0.01371537 | A2 | 0.02274673 | A3 | 0.0003817487 | A4 | 9.555524e-06 | A5 | 4.372619e-07 |  |  | 1.722122 | 0 |  | 1.722552 |  | 1.721528
SUMITA | K-LAFK50T(M) | Stan | 1.762089 | 49.548151 | 1.748746 | 0 | -0.0068 | 4.75 | 0 | ? | 1 | ? | 3 | ? | ? | 0.36 | 1.55 | 6.3 | 2.67e-06 | 1.57e-08 | -3.04e-10 | 6.28e-07 | 3.17e-10 | 0.192 | Schott | A0 | 3.0365333 | A1 | -0.012640924 | A2 | 0.023542665 | A3 | 0.00054022154 | A4 | 3.5952261e-06 | A5 | -3.549746e-07 |  |  | 1.748746 | 0 |  | 1.749128 |  | 1.748184
SUMITA | K-LASFN7 | Stan | 1.772493 | 49.58956 | 1.759057 | 0 | -0.0077 | 4.44 | 0 | ? | 1 | ? | 3 | ? | ? | 0.36 | 1.55 | 5.7 | 2.19e-06 | 1.73e-08 | -1.56e-10 | 5.97e-07 | 3.56e-10 | 0.161 | Schott | A0 | 3.0728806 | A1 | -0.014815338 | A2 | 0.024064142 | A3 | 0.00049961497 | A4 | 1.2852807e-06 | A5 | 5.2262074e-07 |  |  | 1.759057 | 0 |  | 1.75952 |  | 1.758418
SUMITA | LASFN7 | Stan | 1.772501 | 49.612655 | 1.758153 | 0 | -0.0116 | 4.44 | 0 | ? | 1 | ? | 3 | ? | ? | 0.27 | 2 | 0 | 0 | 0 | 0 | 0 | 0 | 0 | Schott | A0 | 3.068433 | A1 | -0.01257531 | A2 | 0.02708065 | A3 | -0.000402003 | A4 | 0.0001228189 | A5 | -5.493459e-06 |  |  | 1.758153 | 0 |  | 1.758191 |  | 1.7578
SUMITA | K-LAFK50(M) | Stan | 1.768306 | 49.64662 | 1.754752 | 0 | -0.0056 | 5.2 | 0 | ? | 1 | ? | 3 | ? | ? | 0.36 | 1.55 | 7.3 | -3.11e-07 | 1.35e-08 | -2.34e-10 | 5.76e-07 | 8.89e-10 | 0.201 | Schott | A0 | 3.0568421 | A1 | -0.011998981 | A2 | 0.024194996 | A3 | 0.0004815051 | A4 | 2.2084112e-06 | A5 | 4.3040075e-07 |  |  | 1.754752 | 0 |  | 1.755152 |  | 1.75421
SUMITA | K-LAFK50T | Stan | 1.765999 | 49.798212 | 1.752602 | 0 | -0.0064 | 4.75 | 0 | ? | 1 | ? | 3 | ? | ? | 0.36 | 1.55 | 6.3 | 2.67e-06 | 1.57e-08 | -3.04e-10 | 6.28e-07 | 3.17e-10 | 0.192 | Schott | A0 | 3.0499602 | A1 | -0.012620328 | A2 | 0.023782461 | A3 | 0.00047558583 | A4 | 1.3668355e-05 | A5 | -8.9484311e-07 |  |  | 1.752602 | 0 |  | 1.752952 |  | 1.752058
SUMITA | K-SSK9 | Stan | 1.62012 | 49.81301 | 1.609351 | 0 | -0.0004 | 3.29 | 0 | ? | 2 | ? | 3 | ? | ? | 0.36 | 1.55 | 8.3 | -3.89e-06 | 1.55e-08 | -1.07e-10 | 6.07e-07 | 4.29e-10 | 0.203 | Schott | A0 | 2.5737917 | A1 | -0.0093452955 | A2 | 0.017645209 | A3 | 0.00035765081 | A4 | 1.1614434e-06 | A5 | 1.16034e-06 |  |  | 1.609351 | 0 |  | 1.609742 |  | 1.608873
SUMITA | SSK9 | Stan | 1.620121 | 49.816766 | 1.609222 | 0 | -0.0028 | 3.29 | 0 | ? | 2 | ? | 3 | ? | ? | 0.27 | 2 | 0 | 0 | 0 | 0 | 0 | 0 | 0 | Schott | A0 | 2.573224 | A1 | -0.009080014 | A2 | 0.01804277 | A3 | 0.0002368647 | A4 | 1.759829e-05 | A5 | 3.417291e-07 |  |  | 1.609222 | 0 |  | 1.609551 |  | 1.608785
SUMITA | K-LAFK50 | Stan | 1.771996 | 49.982884 | 1.758532 | 0 | -0.0051 | 5.2 | 0 | ? | 1 | ? | 3 | ? | ? | 0.36 | 1.55 | 7.3 | -3.11e-07 | 1.35e-08 | -2.34e-10 | 5.76e-07 | 8.89e-10 | 0.201 | Schott | A0 | 3.070131 | A1 | -0.012037535 | A2 | 0.023978866 | A3 | 0.00056153238 | A4 | -1.0529871e-05 | A5 | 1.1710915e-06 |  |  | 1.758532 | 0 |  | 1.758974 |  | 1.757968
SUMITA | K-LAK10 | Stan | 1.72 | 50.303209 | 1.70754 | 0 | -0.0066 | 4.08 | 0 | ? | 1 | ? | 4 | ? | ? | 0.36 | 1.55 | 7.2 | -2.63e-06 | 2.02e-08 | -6.98e-11 | 5.94e-07 | 9.57e-10 | 0.184 | Schott | A0 | 2.8960747 | A1 | -0.011713123 | A2 | 0.021599254 | A3 | 0.00043811038 | A4 | 5.752903e-06 | A5 | -1.7364157e-07 |  |  | 1.70754 | 0 |  | 1.7079 |  | 1.707016
SUMITA | LAK10 | Stan | 1.720004 | 50.318875 | 1.706951 | 0 | -0.0077 | 4.08 | 0 | ? | 1 | ? | 4 | ? | ? | 0.27 | 2 | 0 | 0 | 0 | 0 | 0 | 0 | 0 | Schott | A0 | 2.893259 | A1 | -0.01028623 | A2 | 0.02350243 | A3 | -0.0001304863 | A4 | 8.246897e-05 | A5 | -3.976481e-06 |  |  | 1.706951 | 0 |  | 1.707035 |  | 1.706613
SUMITA | LASKN3 | Stan | 1.773998 | 50.492838 | 1.760855 | 0 | -0.0124 | 4.64 | 0 | ? | 1 | ? | 5 | ? | ? | 0.27 | 2 | 0 | 0 | 0 | 0 | 0 | 0 | 0 | Schott | A0 | 3.079479 | A1 | -0.01492942 | A2 | 0.02341923 | A3 | 0.0006649639 | A4 | -3.52842e-05 | A5 | 2.627321e-06 |  |  | 1.760855 | 0 |  | 1.761423 |  | 1.76017
SUMITA | LAKN10 | Stan | 1.692001 | 50.585522 | 1.679944 | 0 | -0.0052 | 4.07 | 0 | ? | 2 | ? | 4 | ? | ? | 0.27 | 2 | 0 | 0 | 0 | 0 | 0 | 0 | 0 | Schott | A0 | 2.803354 | A1 | -0.01028371 | A2 | 0.02081166 | A3 | 0.000276256 | A4 | 1.977524e-05 | A5 | -2.812719e-07 |  |  | 1.679944 | 0 |  | 1.680258 |  | 1.679486
SUMITA | LAKN8 | Stan | 1.678004 | 50.730667 | 1.665248 | 0 | -0.0051 | 3.8 | 0 | ? | 1 | ? | 4 | ? | ? | 0.27 | 2 | 0 | 0 | 0 | 0 | 0 | 0 | 0 | Schott | A0 | 2.753524 | A1 | -0.008109019 | A2 | 0.02331796 | A3 | -0.0006567771 | A4 | 0.0001372435 | A5 | -5.635229e-06 |  |  | 1.665248 | 0 |  | 1.665145 |  | 1.665084
SUMITA | SSK5 | Stan | 1.65844 | 50.865393 | 1.646644 | 0 | -0.0036 | 3.87 | 0 | ? | 2 | ? | 4 | ? | ? | 0.27 | 2 | 0 | 0 | 0 | 0 | 0 | 0 | 0 | Schott | A0 | 2.693453 | A1 | -0.008484965 | A2 | 0.02049593 | A3 | -0.0001259994 | A4 | 7.438375e-05 | A5 | -3.133304e-06 |  |  | 1.646644 | 0 |  | 1.646735 |  | 1.646346
SUMITA | KF8 | Stan | 1.511182 | 50.923948 | 1.503023 | 0 | 0.0018 | 2.46 | 0 | ? | 2 | ? | 1 | ? | ? | 0.27 | 2 | 0 | 0 | 0 | 0 | 0 | 0 | 0 | Schott | A0 | 2.247798 | A1 | -0.009226319 | A2 | 0.01212228 | A3 | 0.00056587 | A4 | -4.485595e-05 | A5 | 4.090514e-06 |  |  | 1.503023 | 0 |  | 1.503615 |  | 1.502444
SUMITA | KF5 | Stan | 1.523103 | 50.929933 | 1.514215 | 0 | -0.005 | 2.72 | 0 | ? | 1 | ? | 1 | ? | ? | 0.27 | 2 | 0 | 0 | 0 | 0 | 0 | 0 | 0 | Schott | A0 | 2.280554 | A1 | -0.008202632 | A2 | 0.01380944 | A3 | 0.0002399509 | A4 | 2.033821e-06 | A5 | 7.990625e-07 |  |  | 1.514215 | 0 |  | 1.514542 |  | 1.513797
SUMITA | KF2 | Stan | 1.526302 | 51.001003 | 1.517229 | 0 | -0.0047 | 2.73 | 0 | ? | 2 | ? | 1 | ? | ? | 0.27 | 2 | 0 | 0 | 0 | 0 | 0 | 0 | 0 | Schott | A0 | 2.289362 | A1 | -0.007727235 | A2 | 0.01425928 | A3 | 0.0001448988 | A4 | 1.565912e-05 | A5 | 2.730096e-08 |  |  | 1.517229 | 0 |  | 1.51749 |  | 1.516858
SUMITA | K-SSK3 | Stan | 1.614835 | 51.102016 | 1.604543 | 0 | -0.0072 | 3.37 | 0 | ? | 1 | ? | 4 | ? | ? | 0.36 | 1.55 | 5.6 | 8.96e-06 | 1.89e-08 | -2.12e-10 | 6.71e-07 | 9.18e-10 | 0.191 | Schott | A0 | 2.5591851 | A1 | -0.0099057522 | A2 | 0.016577727 | A3 | 0.00054738619 | A4 | -3.5329686e-05 | A5 | 2.4596919e-06 |  |  | 1.604543 | 0 |  | 1.605012 |  | 1.604012
SUMITA | SSK3 | Stan | 1.614839 | 51.108004 | 1.604498 | 0 | -0.0038 | 3.61 | 0 | ? | 1 | ? | 3 | ? | ? | 0.27 | 2 | 0 | 0 | 0 | 0 | 0 | 0 | 0 | Schott | A0 | 2.558888 | A1 | -0.00919782 | A2 | 0.01672838 | A3 | 0.0004496081 | A4 | -1.406135e-05 | A5 | 1.514886e-06 |  |  | 1.604498 | 0 |  | 1.604905 |  | 1.604013
SUMITA | LAKN12 | Stan | 1.733506 | 51.218183 | 1.720848 | 0 | -0.0109 | 3.92 | 0 | ? | 1 | ? | 4 | ? | ? | 0.27 | 2 | 0 | 0 | 0 | 0 | 0 | 0 | 0 | Schott | A0 | 2.94109 | A1 | -0.01179168 | A2 | 0.02246613 | A3 | 0.0003476198 | A4 | -1.763954e-06 | A5 | 1.030437e-06 |  |  | 1.720848 | 0 |  | 1.721244 |  | 1.720329
SUMITA | KF4 | Stan | 1.533576 | 51.570695 | 1.525062 | 0 | -0.0029 | 2.8 | 0 | ? | 2 | ? | 2 | ? | ? | 0.27 | 2 | 0 | 0 | 0 | 0 | 0 | 0 | 0 | Schott | A0 | 2.313857 | A1 | -0.009140835 | A2 | 0.01274975 | A3 | 0.0006097992 | A4 | -4.603655e-05 | A5 | 3.20224e-06 |  |  | 1.525062 | 0 |  | 1.525587 |  | 1.524509
SUMITA | K-LAKN7 | Stan | 1.669994 | 51.720563 | 1.65909 | 0 | -0.0042 | 3.78 | 0 | ? | 1 | ? | 5 | ? | ? | 0.36 | 1.55 | 6.3 | -2.14e-07 | 1.48e-08 | -1.61e-10 | 5.55e-07 | 4.75e-10 | 0.191 | Schott | A0 | 2.735741 | A1 | -0.011476747 | A2 | 0.017975035 | A3 | 0.00072020288 | A4 | -5.1933951e-05 | A5 | 3.5980087e-06 |  |  | 1.65909 | 0 |  | 1.659668 |  | 1.658468
SUMITA | LAKN7 | Stan | 1.669998 | 51.727479 | 1.658617 | 0 | -0.0061 | 3.78 | 0 | ? | 1 | ? | 5 | ? | ? | 0.27 | 2 | 0 | 0 | 0 | 0 | 0 | 0 | 0 | Schott | A0 | 2.733494 | A1 | -0.01029732 | A2 | 0.01944889 | A3 | 0.0002919661 | A4 | 4.464979e-06 | A5 | 8.57856e-07 |  |  | 1.658617 | 0 |  | 1.658984 |  | 1.658142
SUMITA | KZF2 | Stan | 1.529439 | 51.810552 | 1.520984 | 0 | -0.0088 | 2.55 | 0 | ? | 2 | ? | 5 | ? | ? | 0.27 | 2 | 0 | 0 | 0 | 0 | 0 | 0 | 0 | Schott | A0 | 2.302323 | A1 | -0.01089367 | A2 | 0.01293123 | A3 | 0.0004196721 | A4 | -1.913714e-05 | A5 | 1.530982e-06 |  |  | 1.520984 | 0 |  | 1.52143 |  | 1.520425
SUMITA | K-SKF6 | Stan | 1.512005 | 52.12519 | 1.50386 | 0 | 0.0035 | 2.51 | 0 | ? | 1 | ? | 4 | ? | ? | 0.36 | 1.55 | 9.5 | -9.67e-06 | 1.6e-08 | -1.08e-10 | 4.97e-07 | 6.44e-11 | 0.231 | Schott | A0 | 2.2505164 | A1 | -0.0088684142 | A2 | 0.012260534 | A3 | 0.00042234633 | A4 | -2.1095054e-05 | A5 | 2.2440064e-06 |  |  | 1.50386 | 0 |  | 1.504316 |  | 1.503354
SUMITA | KF6 | Stan | 1.51742 | 52.153026 | 1.508852 | 0 | -0.0057 | 2.66 | 0 | ? | 2 | ? | 3 | ? | ? | 0.27 | 2 | 0 | 0 | 0 | 0 | 0 | 0 | 0 | Schott | A0 | 2.264965 | A1 | -0.008324801 | A2 | 0.01328362 | A3 | 0.0002257478 | A4 | 2.214208e-06 | A5 | 6.80286e-07 |  |  | 1.508852 | 0 |  | 1.50917 |  | 1.508436
SUMITA | LASKN1 | Stan | 1.754997 | 52.349885 | 1.743069 | 0 | -0.0117 | 4.51 | 0 | ? | 1 | ? | 4 | ? | ? | 0.27 | 2 | 0 | 0 | 0 | 0 | 0 | 0 | 0 | Schott | A0 | 3.019688 | A1 | -0.01616588 | A2 | 0.02054735 | A3 | 0.0009421263 | A4 | -7.520833e-05 | A5 | 4.426339e-06 |  |  | 1.743069 | 0 |  | 1.743776 |  | 1.742274
SUMITA | K-LASKN1 | Stan | 1.755 | 52.359843 | 1.742641 | 0 | -0.009 | 4.51 | 0 | ? | 1 | ? | 4 | ? | ? | 0.36 | 1.55 | 5.7 | 9.54e-07 | 1.19e-08 | -2.27e-10 | 5.55e-07 | 9.65e-10 | 0.153 | Schott | A0 | 3.0176028 | A1 | -0.01512239 | A2 | 0.021959514 | A3 | 0.00052144528 | A4 | -1.8693935e-05 | A5 | 1.6369365e-06 |  |  | 1.742641 | 0 |  | 1.74315 |  | 1.741981
SUMITA | K-SKF6(M) | Stan | 1.508474 | 52.600234 | 1.500525 | 0 | 0.0043 | 2.51 | 0 | ? | 1 | ? | 4 | ? | ? | 0.36 | 1.55 | 9.5 | -9.67e-06 | 1.6e-08 | -1.08e-10 | 4.97e-07 | 6.44e-11 | 0.231 | Schott | A0 | 2.2407767 | A1 | -0.008821111 | A2 | 0.011852627 | A3 | 0.00046630703 | A4 | -2.7146793e-05 | A5 | 2.5187584e-06 |  |  | 1.500525 | 0 |  | 1.501001 |  | 1.500008
SUMITA | LAKN14 | Stan | 1.740998 | 52.646013 | 1.728629 | 0 | -0.0104 | 4.32 | 0 | ? | 1 | ? | 4 | ? | ? | 0.27 | 2 | 0 | 0 | 0 | 0 | 0 | 0 | 0 | Schott | A0 | 2.969215 | A1 | -0.01392896 | A2 | 0.02222502 | A3 | 0.0002075422 | A4 | 2.499855e-05 | A5 | -8.224677e-07 |  |  | 1.728629 | 0 |  | 1.728962 |  | 1.728087
SUMITA | K-LAKN14 | Stan | 1.741001 | 52.67333 | 1.729095 | 0 | -0.0095 | 4.31 | 0 | ? | ? | ? | 4 | ? | ? | 0.36 | 1.55 | 5.8 | 1.61e-06 | 1.71e-08 | -9.82e-11 | 5.38e-07 | 2.35e-11 | 0.138 | Schott | A0 | 2.9713549 | A1 | -0.015047149 | A2 | 0.020748381 | A3 | 0.00068239287 | A4 | -4.5897244e-05 | A5 | 3.0151479e-06 |  |  | 1.729095 | 0 |  | 1.729683 |  | 1.728394
SUMITA | K-VC80(M) | Stan | 1.689834 | 52.880209 | 1.678381 | 0 | -0.0062 | 3.81 | 0 | ? | 1 | ? | 4 | ? | ? | 0.36 | 1.55 | 6.4 | 1.72e-06 | 1.69e-08 | -1.41e-10 | 6.62e-07 | 9.46e-10 | 0.149 | Schott | A0 | 2.800208 | A1 | -0.012536465 | A2 | 0.019904622 | A3 | 0.00012816526 | A4 | 4.6545827e-05 | A5 | -2.8784776e-06 |  |  | 1.678381 | 0 |  | 1.678582 |  | 1.677915
SUMITA | BALF3 | Stan | 1.571351 | 52.946949 | 1.56213 | 0 | -0.0037 | 3.15 | 0 | ? | 1 | ? | 1 | ? | ? | 0.27 | 2 | 0 | 0 | 0 | 0 | 0 | 0 | 0 | Schott | A0 | 2.42694 | A1 | -0.008777891 | A2 | 0.01451146 | A3 | 0.0004259383 | A4 | -2.030686e-05 | A5 | 1.700331e-06 |  |  | 1.56213 | 0 |  | 1.56253 |  | 1.561659
SUMITA | SSKN1 | Stan | 1.648505 | 53.000977 | 1.637616 | 0 | -0.0048 | 3.8 | 0 | ? | 2 | ? | 4 | ? | ? | 0.27 | 2 | 0 | 0 | 0 | 0 | 0 | 0 | 0 | Schott | A0 | 2.665448 | A1 | -0.009456667 | A2 | 0.01857102 | A3 | 9.997844e-05 | A4 | 3.387706e-05 | A5 | -1.011318e-06 |  |  | 1.637616 | 0 |  | 1.63785 |  | 1.637224
SUMITA | K-VC80 | Stan | 1.693842 | 53.114883 | 1.682386 | 0 | -0.0059 | 3.81 | 0 | ? | 1 | ? | 4 | ? | ? | 0.36 | 1.55 | 6.4 | 1.72e-06 | 1.69e-08 | -1.41e-10 | 6.62e-07 | 9.46e-10 | 0.149 | Schott | A0 | 2.8135722 | A1 | -0.012577591 | A2 | 0.019933465 | A3 | 0.00015711222 | A4 | 4.0676176e-05 | A5 | -2.4977604e-06 |  |  | 1.682386 | 0 |  | 1.682608 |  | 1.68191
SUMITA | SSK2 | Stan | 1.622299 | 53.144284 | 1.612142 | 0 | -0.0034 | 3.67 | 0 | ? | 1 | ? | 4 | ? | ? | 0.27 | 2 | 0 | 0 | 0 | 0 | 0 | 0 | 0 | Schott | A0 | 2.583873 | A1 | -0.00933743 | A2 | 0.01666236 | A3 | 0.0003569082 | A4 | -4.730077e-06 | A5 | 8.454233e-07 |  |  | 1.612142 | 0 |  | 1.612496 |  | 1.611684
SUMITA | BALF6 | Stan | 1.58904 | 53.166949 | 1.57951 | 0 | -0.0035 | 3.3 | 0 | ? | 1 | ? | 2 | ? | ? | 0.27 | 2 | 0 | 0 | 0 | 0 | 0 | 0 | 0 | Schott | A0 | 2.481179 | A1 | -0.009366379 | A2 | 0.01529493 | A3 | 0.0003339513 | A4 | -1.845922e-06 | A5 | 5.775652e-07 |  |  | 1.57951 | 0 |  | 1.579853 |  | 1.579052
SUMITA | LAKN9 | Stan | 1.677999 | 53.255776 | 1.666882 | 0 | -0.0076 | 3.99 | 0 | ? | 1 | ? | 4 | ? | ? | 0.27 | 2 | 0 | 0 | 0 | 0 | 0 | 0 | 0 | Schott | A0 | 2.761156 | A1 | -0.01003982 | A2 | 0.01882622 | A3 | 0.0004601257 | A4 | -2.115395e-05 | A5 | 1.601337e-06 |  |  | 1.666882 | 0 |  | 1.667284 |  | 1.666392
SUMITA | LAK13 | Stan | 1.693512 | 53.34975 | 1.681854 | 0 | -0.0061 | 4.11 | 0 | ? | 1 | ? | 4 | ? | ? | 0.27 | 2 | 0 | 0 | 0 | 0 | 0 | 0 | 0 | Schott | A0 | 2.810646 | A1 | -0.01021121 | A2 | 0.02047301 | A3 | 9.789719e-05 | A4 | 3.378933e-05 | A5 | -1.189396e-06 |  |  | 1.681854 | 0 |  | 1.682084 |  | 1.681451
SUMITA | LAKN11 | Stan | 1.658304 | 53.41769 | 1.648459 | 0 | -0.0066 | 3.75 | 0 | ? | 1 | ? | 5 | ? | ? | 0.27 | 2 | 0 | 0 | 0 | 0 | 0 | 0 | 0 | Schott | A0 | 2.70263 | A1 | -0.01296282 | A2 | 0.01545816 | A3 | 0.001074063 | A4 | -9.673339e-05 | A5 | 5.390388e-06 |  |  | 1.648459 | 0 |  | 1.649198 |  | 1.647703
SUMITA | K-LAKN11 | Stan | 1.65831 | 53.449513 | 1.647756 | 0 | -0.0014 | 3.75 | 0 | ? | 1 | ? | 1 | ? | ? | 0.36 | 1.55 | 0 | -2.99e-07 | 1.21e-08 | -1.58e-10 | 5.15e-07 | 8.57e-10 | 0.196 | Schott | A0 | 2.6994624 | A1 | -0.011441236 | A2 | 0.017672891 | A3 | 0.00039604649 | A4 | -3.5739234e-06 | A5 | 7.0861608e-07 |  |  | 1.647756 | 0 |  | 1.648151 |  | 1.647225
SUMITA | BALF5 | Stan | 1.547388 | 53.617078 | 1.538498 | 0 | -0.0026 | 2.96 | 0 | ? | 1 | ? | 1 | ? | ? | 0.27 | 2 | 0 | 0 | 0 | 0 | 0 | 0 | 0 | Schott | A0 | 2.354413 | A1 | -0.007849785 | A2 | 0.01398892 | A3 | 0.0002502923 | A4 | 2.406936e-06 | A5 | 3.870645e-07 |  |  | 1.538498 | 0 |  | 1.538786 |  | 1.538109
SUMITA | LAK8 | Stan | 1.713003 | 53.901641 | 1.701713 | 0 | -0.0101 | 3.79 | 0 | ? | 1 | ? | 4 | ? | ? | 0.27 | 2 | 0 | 0 | 0 | 0 | 0 | 0 | 0 | Schott | A0 | 2.879205 | A1 | -0.0146914 | A2 | 0.01963486 | A3 | 0.0004036515 | A4 | -1.293663e-06 | A5 | 2.299724e-07 |  |  | 1.701713 | 0 |  | 1.702135 |  | 1.701095
SUMITA | K-BPG2 | Stan | 1.559194 | 53.902706 | 1.550294 | 0 | -0.0005 | 2.72 | 0 | ? | 1 | ? | 1 | ? | ? | 0.36 | 1.55 | 6 | 6.45e-06 | 1.89e-08 | -2.11e-10 | 5.53e-07 | 8.99e-10 | 0.207 | Schott | A0 | 2.3909284 | A1 | -0.0090241173 | A2 | 0.014036614 | A3 | 0.00033108428 | A4 | -9.985229e-06 | A5 | 1.1070906e-06 |  |  | 1.550294 | 0 |  | 1.550654 |  | 1.549839
SUMITA | K-LAK8 | Stan | 1.713003 | 53.903013 | 1.701811 | 0 | -0.0065 | 3.79 | 0 | ? | 1 | ? | 4 | ? | ? | 0.36 | 1.55 | 4.9 | 9.91e-07 | 1.3e-08 | -2.26e-10 | 5.21e-07 | 4.99e-10 | 0.162 | Schott | A0 | 2.8797142 | A1 | -0.015009518 | A2 | 0.01933782 | A3 | 0.00048379963 | A4 | -1.1367908e-05 | A5 | 7.0484275e-07 |  |  | 1.701811 | 0 |  | 1.702272 |  | 1.701163
SUMITA | BPG2 | Stan | 1.559196 | 53.922564 | 1.550129 | 0 | -0.0065 | 2.72 | 0 | ? | 1 | ? | 1 | ? | ? | 0.27 | 2 | 0 | 0 | 0 | 0 | 0 | 0 | 0 | Schott | A0 | 2.39026 | A1 | -0.008737146 | A2 | 0.01454164 | A3 | 0.0001687965 | A4 | 1.300675e-05 | A5 | -7.183847e-08 |  |  | 1.550129 | 0 |  | 1.5504 |  | 1.549729
SUMITA | SSK1 | Stan | 1.617199 | 54.053405 | 1.60694 | 0 | -0.0038 | 3.63 | 0 | ? | 1 | ? | 4 | ? | ? | 0.27 | 2 | 0 | 0 | 0 | 0 | 0 | 0 | 0 | Schott | A0 | 2.567224 | A1 | -0.008583069 | A2 | 0.01727328 | A3 | 2.097257e-05 | A4 | 4.008119e-05 | A5 | -1.606031e-06 |  |  | 1.60694 | 0 |  | 1.607108 |  | 1.606602
SUMITA | K-SSK1 | Stan | 1.617203 | 54.073042 | 1.60736 | 0 | -0.0053 | 3.46 | 0 | ? | 1 | ? | 1 | ? | ? | 0.36 | 1.55 | 7 | 1.61e-06 | 1.28e-08 | -2.14e-10 | 5.61e-07 | 1.14e-09 | 0.186 | Schott | A0 | 2.5692173 | A1 | -0.010022582 | A2 | 0.016067095 | A3 | 0.00039868115 | A4 | -1.5698671e-05 | A5 | 1.1774033e-06 |  |  | 1.60736 | 0 |  | 1.60774 |  | 1.606873
SUMITA | KF3 | Stan | 1.514537 | 54.630154 | 1.506713 | 0 | -0.0056 | 2.61 | 0 | ? | 1 | ? | 2 | ? | ? | 0.27 | 2 | 0 | 0 | 0 | 0 | 0 | 0 | 0 | Schott | A0 | 2.259507 | A1 | -0.008701792 | A2 | 0.01169195 | A3 | 0.0005075182 | A4 | -4.089578e-05 | A5 | 2.680122e-06 |  |  | 1.506713 | 0 |  | 1.507175 |  | 1.50621
SUMITA | K-LAK18 | Stan | 1.729163 | 54.658748 | 1.71771 | 0 | -0.0092 | 4.08 | 0 | ? | 1 | ? | 4 | ? | ? | 0.36 | 1.55 | 5.6 | 6.73e-07 | 2.1e-08 | -1.63e-10 | 4.91e-07 | 2.14e-10 | 0.164 | Schott | A0 | 2.9333796 | A1 | -0.014920134 | A2 | 0.020207432 | A3 | 0.00041238589 | A4 | -1.230332e-05 | A5 | 1.1436994e-06 |  |  | 1.71771 | 0 |  | 1.718172 |  | 1.71708
SUMITA | LAK18 | Stan | 1.729164 | 54.673045 | 1.71754 | 0 | -0.0119 | 4.08 | 0 | ? | 1 | ? | 4 | ? | ? | 0.27 | 2 | 0 | 0 | 0 | 0 | 0 | 0 | 0 | Schott | A0 | 2.932646 | A1 | -0.01463598 | A2 | 0.02078332 | A3 | 0.0002217123 | A4 | 1.540421e-05 | A5 | -3.06689e-07 |  |  | 1.71754 | 0 |  | 1.717906 |  | 1.716967
SUMITA | LAK9 | Stan | 1.691001 | 54.754714 | 1.680153 | 0 | -0.0085 | 4.06 | 0 | ? | 1 | ? | 4 | ? | ? | 0.27 | 2 | 0 | 0 | 0 | 0 | 0 | 0 | 0 | Schott | A0 | 2.806487 | A1 | -0.01202823 | A2 | 0.01848366 | A3 | 0.0004732117 | A4 | -1.830771e-05 | A5 | 1.182417e-06 |  |  | 1.680153 | 0 |  | 1.680574 |  | 1.679601
SUMITA | K-LAK9 | Stan | 1.691001 | 54.760288 | 1.680149 | 0 | -0.004 | 4.06 | 0 | ? | 1 | ? | 4 | ? | ? | 0.36 | 1.55 | 0 | -3.41e-06 | 2.03e-08 | -1.26e-10 | 4.75e-07 | 9.33e-11 | 0.17 | Schott | A0 | 2.8065086 | A1 | -0.012084694 | A2 | 0.018509723 | A3 | 0.00045689652 | A4 | -1.5275984e-05 | A5 | 1.0018509e-06 |  |  | 1.680149 | 0 |  | 1.680561 |  | 1.6796
SUMITA | SK9 | Stan | 1.61405 | 55.102954 | 1.604399 | 0 | -0.0045 | 3.59 | 0 | ? | 1 | ? | 4 | ? | ? | 0.27 | 2 | 0 | 0 | 0 | 0 | 0 | 0 | 0 | Schott | A0 | 2.559862 | A1 | -0.009268485 | A2 | 0.01574161 | A3 | 0.0003769669 | A4 | -1.452782e-05 | A5 | 1.23968e-06 |  |  | 1.604399 | 0 |  | 1.604765 |  | 1.603941
SUMITA | K-SSK4 | Stan | 1.617655 | 55.108252 | 1.608053 | 0 | -0.0045 | 3.39 | 0 | ? | 2 | ? | 4 | ? | ? | 0.36 | 1.55 | 7.1 | 1.84e-06 | 1.42e-08 | -1.94e-10 | 5.13e-07 | 7.12e-10 | 0.198 | Schott | A0 | 2.5720683 | A1 | -0.010564186 | A2 | 0.015625643 | A3 | 0.00040593207 | A4 | -1.3424134e-05 | A5 | 6.4355621e-07 |  |  | 1.608053 | 0 |  | 1.608415 |  | 1.607556
SUMITA | SSK4 | Stan | 1.617651 | 55.116478 | 1.607218 | 0 | -0.0044 | 3.63 | 0 | ? | 1 | ? | 4 | ? | ? | 0.27 | 2 | 0 | 0 | 0 | 0 | 0 | 0 | 0 | Schott | A0 | 2.568223 | A1 | -0.008068613 | A2 | 0.0180627 | A3 | -0.0003537205 | A4 | 9.687877e-05 | A5 | -4.996887e-06 |  |  | 1.607218 | 0 |  | 1.607154 |  | 1.60701
SUMITA | K-VC78(M) | Stan | 1.666241 | 55.123322 | 1.655865 | 0 | -0.0075 | 3.44 | 0 | ? | 1 | ? | 4 | ? | ? | 0.36 | 1.55 | 8 | -1e-06 | 1.6e-08 | -1.38e-10 | 5.07e-07 | 3.13e-10 | 0.19 | Schott | A0 | 2.7266185 | A1 | -0.012222673 | A2 | 0.017519329 | A3 | 0.00043056615 | A4 | -2.0621869e-05 | A5 | 1.440444e-06 |  |  | 1.655865 | 0 |  | 1.656295 |  | 1.655306
SUMITA | VC78 | Stan | 1.669096 | 55.418322 | 1.658498 | 0 | -0.0088 | 3.44 | 0 | ? | 2 | ? | 4 | ? | ? | 0.27 | 2 | 0 | 0 | 0 | 0 | 0 | 0 | 0 | Schott | A0 | 2.735136 | A1 | -0.01182207 | A2 | 0.01827911 | A3 | 0.0001798584 | A4 | 1.677301e-05 | A5 | -5.307061e-07 |  |  | 1.658498 | 0 |  | 1.658795 |  | 1.658019
SUMITA | K-VC78 | Stan | 1.669547 | 55.426942 | 1.659208 | 0 | -0.007 | 3.44 | 0 | ? | 1 | ? | 4 | ? | ? | 0.36 | 1.55 | 8 | -1e-06 | 1.6e-08 | -1.38e-10 | 5.07e-07 | 3.13e-10 | 0.19 | Schott | A0 | 2.7376882 | A1 | -0.012269245 | A2 | 0.017439403 | A3 | 0.00047088707 | A4 | -2.7150134e-05 | A5 | 1.8172045e-06 |  |  | 1.659208 | 0 |  | 1.659662 |  | 1.658638
SUMITA | K-LAK12 | Stan | 1.677905 | 55.479757 | 1.667347 | 0 | -0.0018 | 3.98 | 0 | ? | 1 | ? | 3 | ? | ? | 0.36 | 1.55 | 6.9 | -3.52e-06 | 1.96e-08 | -6.9e-11 | 5.11e-07 | 4.65e-10 | 0.152 | Schott | A0 | 2.7644388 | A1 | -0.011785176 | A2 | 0.017957173 | A3 | 0.00034733134 | A4 | 3.6439617e-06 | A5 | -3.286378e-07 |  |  | 1.667347 | 0 |  | 1.667675 |  | 1.666841
SUMITA | K-SK18RH | Stan | 1.638538 | 55.480394 | 1.628376 | 0 | -0.0008 | 3.35 | 0 | ? | 1 | ? | 3 | ? | ? | 0.36 | 1.55 | 6.7 | 1.1e-06 | 1.41e-08 | -2.56e-10 | 4.99e-07 | 4.12e-10 | 0.193 | Schott | A0 | 2.6368942 | A1 | -0.00998234 | A2 | 0.017151413 | A3 | 0.00011644223 | A4 | 3.4189945e-05 | A5 | -1.8645959e-06 |  |  | 1.628376 | 0 |  | 1.628568 |  | 1.627982
SUMITA | LAK12 | Stan | 1.677908 | 55.486411 | 1.666924 | 0 | -0.0062 | 3.98 | 0 | ? | 1 | ? | 3 | ? | ? | 0.27 | 2 | 0 | 0 | 0 | 0 | 0 | 0 | 0 | Schott | A0 | 2.762419 | A1 | -0.01072042 | A2 | 0.01927963 | A3 | -3.737721e-05 | A4 | 5.44391e-05 | A5 | -2.803595e-06 |  |  | 1.666924 | 0 |  | 1.667062 |  | 1.666549
SUMITA | SK18RH | Stan | 1.63854 | 55.493235 | 1.628043 | 0 | -0.0051 | 3.32 | 0 | ? | 1 | ? | 3 | ? | ? | 0.27 | 2 | 0 | 0 | 0 | 0 | 0 | 0 | 0 | Schott | A0 | 2.635362 | A1 | -0.009181317 | A2 | 0.0181725 | A3 | -0.0001863921 | A4 | 7.487702e-05 | A5 | -3.876123e-06 |  |  | 1.628043 | 0 |  | 1.62808 |  | 1.627754
SUMITA | SK18 | Stan | 1.638541 | 55.494577 | 1.628764 | 0 | -0.0051 | 3.69 | 0 | ? | 2 | ? | 5 | ? | ? | 0.27 | 2 | 0 | 0 | 0 | 0 | 0 | 0 | 0 | Schott | A0 | 2.638421 | A1 | -0.01082757 | A2 | 0.01605879 | A3 | 0.0005012257 | A4 | -3.068775e-05 | A5 | 2.254639e-06 |  |  | 1.628764 | 0 |  | 1.629228 |  | 1.628219
SUMITA | K-SK18 | Stan | 1.638542 | 55.500882 | 1.628736 | 0 | -0.0018 | 3.69 | 0 | ? | 3 | ? | 5 | ? | ? | 0.36 | 1.55 | 6.8 | -1.85e-06 | 1.9e-08 | -1.3e-10 | 4.59e-07 | 9.89e-10 | 0.204 | Schott | A0 | 2.6383229 | A1 | -0.010806956 | A2 | 0.016153414 | A3 | 0.00046673954 | A4 | -2.5414619e-05 | A5 | 1.9703165e-06 |  |  | 1.628736 | 0 |  | 1.629182 |  | 1.628202
SUMITA | K-LAK14 | Stan | 1.6968 | 55.657074 | 1.686233 | 0 | -0.0065 | 3.64 | 0 | ? | 1 | ? | 5 | ? | ? | 0.36 | 1.55 | 6.4 | -4.5e-07 | 1.44e-08 | -3.03e-10 | 5.54e-07 | 7.23e-10 | 0.135 | Schott | A0 | 2.8277206 | A1 | -0.013838479 | A2 | 0.0179847 | A3 | 0.00057777884 | A4 | -3.7712827e-05 | A5 | 2.2935918e-06 |  |  | 1.686233 | 0 |  | 1.686751 |  | 1.685592
SUMITA | LAK14 | Stan | 1.696803 | 55.657331 | 1.685882 | 0 | -0.0121 | 3.64 | 0 | ? | 1 | ? | 5 | ? | ? | 0.27 | 2 | 0 | 0 | 0 | 0 | 0 | 0 | 0 | Schott | A0 | 2.825995 | A1 | -0.01290153 | A2 | 0.01908586 | A3 | 0.0002648642 | A4 | 2.77069e-06 | A5 | 3.544341e-07 |  |  | 1.685882 | 0 |  | 1.686249 |  | 1.685349
SUMITA | K-LAFK55(M) | Stan | 1.688746 | 55.82939 | 1.678192 | 0 | -0.0041 | 4.34 | 0 | ? | 1 | ? | 4 | ? | ? | 0.36 | 1.55 | 7.3 | -2.43e-06 | 1.08e-08 | -8.1e-11 | 5.36e-07 | 6.73e-10 | 0.111 | Schott | A0 | 2.8008078 | A1 | -0.013188685 | A2 | 0.01809632 | A3 | 0.00040852782 | A4 | -1.2855113e-05 | A5 | 1.0513058e-06 |  |  | 1.678192 | 0 |  | 1.678621 |  | 1.677612
SUMITA | LAKN5 | Stan | 1.65 | 55.885371 | 1.640026 | 0 | -0.0069 | 3.71 | 0 | ? | 2 | ? | 5 | ? | ? | 0.27 | 2 | 0 | 0 | 0 | 0 | 0 | 0 | 0 | Schott | A0 | 2.6751 | A1 | -0.01143143 | A2 | 0.01668819 | A3 | 0.0003883748 | A4 | -1.393788e-05 | A5 | 1.257651e-06 |  |  | 1.640026 | 0 |  | 1.640434 |  | 1.639496
SUMITA | K-LAKN5 | Stan | 1.65 | 55.901799 | 1.640217 | 0 | -0.0011 | 3.71 | 0 | ? | 2 | ? | 5 | ? | ? | 0.36 | 1.55 | 0 | -8.68e-07 | 1.28e-08 | -1.92e-10 | 5.01e-07 | 9.91e-10 | 0.169 | Schott | A0 | 2.6761221 | A1 | -0.012108757 | A2 | 0.016143507 | A3 | 0.00051920927 | A4 | -2.8395319e-05 | A5 | 1.8554978e-06 |  |  | 1.640217 | 0 |  | 1.640687 |  | 1.639633
SUMITA | BAK4 | Stan | 1.568832 | 56.061466 | 1.560158 | 0 | -0.0056 | 3.11 | 0 | ? | 1 | ? | 1 | ? | ? | 0.27 | 2 | 0 | 0 | 0 | 0 | 0 | 0 | 0 | Schott | A0 | 2.422011 | A1 | -0.009368303 | A2 | 0.01373636 | A3 | 0.0003454155 | A4 | -1.212586e-05 | A5 | 9.236992e-07 |  |  | 1.560158 | 0 |  | 1.560509 |  | 1.559698
SUMITA | K-LAFK55 | Stan | 1.693995 | 56.287086 | 1.683479 | 0 | -0.0045 | 4.34 | 0 | ? | 1 | ? | 4 | ? | ? | 0.36 | 1.55 | 7.3 | -2.43e-06 | 1.08e-08 | -8.1e-11 | 5.36e-07 | 6.73e-10 | 0.111 | Schott | A0 | 2.8185206 | A1 | -0.013230603 | A2 | 0.018037587 | A3 | 0.00045589602 | A4 | -2.131672e-05 | A5 | 1.5724724e-06 |  |  | 1.683479 | 0 |  | 1.683937 |  | 1.682885
SUMITA | LAFK55 | Stan | 1.693996 | 56.290614 | 1.683328 | 0 | -0.0072 | 4.38 | 0 | ? | 1 | ? | 4 | ? | ? | 0.27 | 2 | 0 | 0 | 0 | 0 | 0 | 0 | 0 | Schott | A0 | 2.817823 | A1 | -0.01289231 | A2 | 0.01851729 | A3 | 0.000310526 | A4 | -1.448139e-06 | A5 | 5.764942e-07 |  |  | 1.683328 | 0 |  | 1.683715 |  | 1.682782
SUMITA | SK1 | Stan | 1.610248 | 56.504358 | 1.600999 | 0 | -0.0045 | 3.55 | 0 | ? | 1 | ? | 4 | ? | ? | 0.27 | 2 | 0 | 0 | 0 | 0 | 0 | 0 | 0 | Schott | A0 | 2.549758 | A1 | -0.00973743 | A2 | 0.01496847 | A3 | 0.0004294075 | A4 | -2.335352e-05 | A5 | 1.55728e-06 |  |  | 1.600999 | 0 |  | 1.601393 |  | 1.600513
SUMITA | SK2 | Stan | 1.60738 | 56.652012 | 1.598202 | 0 | -0.0039 | 3.53 | 0 | ? | 1 | ? | 3 | ? | ? | 0.27 | 2 | 0 | 0 | 0 | 0 | 0 | 0 | 0 | Schott | A0 | 2.540953 | A1 | -0.009696831 | A2 | 0.01481426 | A3 | 0.0004325158 | A4 | -2.402862e-05 | A5 | 1.523821e-06 |  |  | 1.598202 | 0 |  | 1.598593 |  | 1.597718
SUMITA | LAKN13 | Stan | 1.641 | 56.842465 | 1.631167 | 0 | -0.0061 | 3.71 | 0 | ? | 1 | ? | 4 | ? | ? | 0.27 | 2 | 0 | 0 | 0 | 0 | 0 | 0 | 0 | Schott | A0 | 2.646358 | A1 | -0.01035437 | A2 | 0.01649851 | A3 | 0.0002653606 | A4 | 3.015883e-06 | A5 | 1.042358e-07 |  |  | 1.631167 | 0 |  | 1.631477 |  | 1.630713
SUMITA | SK10 | Stan | 1.622799 | 56.869333 | 1.613154 | 0 | -0.0042 | 3.66 | 0 | ? | 1 | ? | 4 | ? | ? | 0.27 | 2 | 0 | 0 | 0 | 0 | 0 | 0 | 0 | Schott | A0 | 2.588221 | A1 | -0.009463039 | A2 | 0.01610729 | A3 | 0.000200192 | A4 | 7.674314e-06 | A5 | 7.825014e-09 |  |  | 1.613154 | 0 |  | 1.613432 |  | 1.612741
SUMITA | K-VC79(M) | Stan | 1.607372 | 57.231196 | 1.59833 | 0 | -0.008 | 3.09 | 0 | ? | 2 | ? | 4 | ? | ? | 0.36 | 1.55 | 7.2 | 5.06e-07 | 1.46e-08 | -2.13e-11 | 4.85e-07 | 4.45e-11 | 0.187 | Schott | A0 | 2.5419536 | A1 | -0.011244659 | A2 | 0.014723741 | A3 | 0.00042825747 | A4 | -3.3933216e-05 | A5 | 2.2129238e-06 |  |  | 1.59833 | 0 |  | 1.598778 |  | 1.597788
SUMITA | LAKN4 | Stan | 1.671004 | 57.277085 | 1.660885 | 0 | -0.0103 | 3.88 | 0 | ? | 2 | ? | 5 | ? | ? | 0.27 | 2 | 0 | 0 | 0 | 0 | 0 | 0 | 0 | Schott | A0 | 2.743899 | A1 | -0.01243972 | A2 | 0.01731865 | A3 | 0.0003001866 | A4 | -2.638817e-06 | A5 | 4.313606e-07 |  |  | 1.660885 | 0 |  | 1.661252 |  | 1.660357
SUMITA | K-LAKN4 | Stan | 1.671003 | 57.281481 | 1.6611 | 0 | -0.0038 | 3.88 | 0 | ? | 2 | ? | 5 | ? | ? | 0.36 | 1.55 | 0 | -1.88e-06 | 1.19e-08 | -1.1e-10 | 3.48e-07 | 6.14e-10 | 0.223 | Schott | A0 | 2.744955 | A1 | -0.013026744 | A2 | 0.016661518 | A3 | 0.00048278001 | A4 | -2.5815825e-05 | A5 | 1.5241247e-06 |  |  | 1.6611 | 0 |  | 1.661555 |  | 1.660507
SUMITA | K-LAK11 | Stan | 1.658302 | 57.285066 | 1.648475 | 0 | -0.004 | 3.85 | 0 | ? | 1 | ? | 4 | ? | ? | 0.36 | 1.55 | 5.6 | -2.69e-06 | 1.38e-08 | -5.45e-11 | 4.86e-07 | 7.71e-10 | 0.155 | Schott | A0 | 2.703071 | A1 | -0.011555097 | A2 | 0.016440907 | A3 | 0.00044044678 | A4 | -2.1866961e-05 | A5 | 1.3531002e-06 |  |  | 1.648475 | 0 |  | 1.648887 |  | 1.647939
SUMITA | LAK11 | Stan | 1.658304 | 57.285266 | 1.648222 | 0 | -0.0058 | 3.85 | 0 | ? | 1 | ? | 4 | ? | ? | 0.27 | 2 | 0 | 0 | 0 | 0 | 0 | 0 | 0 | Schott | A0 | 2.701867 | A1 | -0.01091344 | A2 | 0.01721698 | A3 | 0.0002185699 | A4 | 6.956128e-06 | A5 | -3.159606e-08 |  |  | 1.648222 | 0 |  | 1.648526 |  | 1.647764
SUMITA | BAK1 | Stan | 1.572498 | 57.486898 | 1.563865 | 0 | -0.004 | 3.18 | 0 | ? | 1 | ? | 2 | ? | ? | 0.27 | 2 | 0 | 0 | 0 | 0 | 0 | 0 | 0 | Schott | A0 | 2.43358 | A1 | -0.008871693 | A2 | 0.01382788 | A3 | 0.0002675756 | A4 | -4.117633e-06 | A5 | 4.829731e-07 |  |  | 1.563865 | 0 |  | 1.564167 |  | 1.563447
SUMITA | VC79 | Stan | 1.609695 | 57.735467 | 1.600631 | 0 | -0.0076 | 3.09 | 0 | ? | 2 | ? | 4 | ? | ? | 0.27 | 2 | 0 | 0 | 0 | 0 | 0 | 0 | 0 | Schott | A0 | 2.549393 | A1 | -0.01096626 | A2 | 0.01487261 | A3 | 0.0003104376 | A4 | -9.055342e-06 | A5 | 6.726887e-07 |  |  | 1.600631 | 0 |  | 1.600986 |  | 1.600137
SUMITA | K-VC79 | Stan | 1.610351 | 57.928147 | 1.601436 | 0 | -0.0058 | 3.09 | 0 | ? | 2 | ? | 4 | ? | ? | 0.36 | 1.55 | 7.2 | 5.06e-07 | 1.46e-08 | -2.13e-11 | 4.85e-07 | 4.45e-11 | 0.187 | Schott | A0 | 2.5520489 | A1 | -0.011234947 | A2 | 0.014455084 | A3 | 0.00046725318 | A4 | -3.6714004e-05 | A5 | 2.2810504e-06 |  |  | 1.601436 | 0 |  | 1.601893 |  | 1.600886
SUMITA | K-LAK6 | Stan | 1.642499 | 58.105574 | 1.632968 | 0 | -0.0014 | 3.76 | 0 | ? | ? | ? | 4 | ? | ? | 0.36 | 1.55 | 6.2 | -2.11e-06 | 1.88e-08 | -1.93e-10 | 4.01e-07 | 3.43e-10 | 0.195 | Schott | A0 | 2.6532657 | A1 | -0.011570116 | A2 | 0.015955637 | A3 | 0.00023811283 | A4 | 1.7165459e-05 | A5 | -1.4129709e-06 |  |  | 1.632968 | 0 |  | 1.633221 |  | 1.632499
SUMITA | LAK6 | Stan | 1.642503 | 58.116988 | 1.6326 | 0 | -0.006 | 3.76 | 0 | ? | 2 | ? | 4 | ? | ? | 0.27 | 2 | 0 | 0 | 0 | 0 | 0 | 0 | 0 | Schott | A0 | 2.651556 | A1 | -0.01067848 | A2 | 0.01708672 | A3 | -9.282342e-05 | A4 | 6.097048e-05 | A5 | -3.549023e-06 |  |  | 1.6326 | 0 |  | 1.632688 |  | 1.632246
SUMITA | K-SK15 | Stan | 1.622987 | 58.150418 | 1.614005 | 0 | -0.0023 | 3.67 | 0 | ? | 3 | ? | 4 | ? | ? | 0.36 | 1.55 | 6.8 | -1.08e-06 | 1.69e-08 | -2.15e-10 | 4.4e-07 | 6.37e-10 | 0.19 | Schott | A0 | 2.5918508 | A1 | -0.010567563 | A2 | 0.014411695 | A3 | 0.00063226961 | A4 | -5.7927037e-05 | A5 | 3.4193172e-06 |  |  | 1.614005 | 0 |  | 1.614526 |  | 1.613439
SUMITA | SK15 | Stan | 1.622988 | 58.151099 | 1.613852 | 0 | -0.0064 | 3.67 | 0 | ? | 1 | ? | 4 | ? | ? | 0.27 | 2 | 0 | 0 | 0 | 0 | 0 | 0 | 0 | Schott | A0 | 2.591121 | A1 | -0.01015979 | A2 | 0.01487019 | A3 | 0.0005038913 | A4 | -4.155251e-05 | A5 | 2.645135e-06 |  |  | 1.613852 | 0 |  | 1.614309 |  | 1.613333
SUMITA | K-LAK7 | Stan | 1.651598 | 58.268404 | 1.642287 | 0 | -0.0021 | 3.76 | 0 | ? | 2 | ? | 5 | ? | ? | 0.36 | 1.55 | 6.8 | -2.13e-06 | 1.62e-08 | -5.04e-11 | 3.71e-07 | 6.15e-10 | 0.214 | Schott | A0 | 2.6835737 | A1 | -0.012086498 | A2 | 0.015193489 | A3 | 0.00064847987 | A4 | -5.2423893e-05 | A5 | 2.8301452e-06 |  |  | 1.642287 | 0 |  | 1.642807 |  | 1.64168
SUMITA | LAK7 | Stan | 1.651604 | 58.276335 | 1.641654 | 0 | -0.0062 | 3.76 | 0 | ? | 1 | ? | 5 | ? | ? | 0.27 | 2 | 0 | 0 | 0 | 0 | 0 | 0 | 0 | Schott | A0 | 2.680589 | A1 | -0.01051387 | A2 | 0.01714018 | A3 | 8.581108e-05 | A4 | 2.134832e-05 | A5 | -7.409199e-07 |  |  | 1.641654 | 0 |  | 1.641895 |  | 1.641242
SUMITA | K-LAFK58(M) | Stan | 1.690973 | 58.395961 | 1.680796 | 0 | -0.0029 | 4.56 | 0 | ? | 1 | ? | 4 | ? | ? | 0.36 | 1.55 | 6.9 | -4.73e-06 | 9.33e-09 | -1.14e-10 | 4.36e-07 | 4.83e-10 | 0.169 | Schott | A0 | 2.8101512 | A1 | -0.012726602 | A2 | 0.017535146 | A3 | 0.00035913422 | A4 | -8.8851874e-06 | A5 | 6.1852602e-07 |  |  | 1.680796 | 0 |  | 1.68118 |  | 1.680252
SUMITA | K-SK4 | Stan | 1.612716 | 58.555157 | 1.603661 | 0 | -0.0006 | 3.58 | 0 | ? | 3 | ? | 4 | ? | ? | 0.36 | 1.55 | 6.1 | 4.04e-07 | 1.86e-08 | -3.68e-10 | 4.13e-07 | 4.69e-10 | 0.197 | Schott | A0 | 2.5587726 | A1 | -0.0098095616 | A2 | 0.014840563 | A3 | 0.0003193166 | A4 | -1.016436e-05 | A5 | 6.6518794e-07 |  |  | 1.603661 | 0 |  | 1.60399 |  | 1.603209
SUMITA | SK4 | Stan | 1.61272 | 58.578157 | 1.603134 | 0 | -0.0047 | 3.58 | 0 | ? | 2 | ? | 4 | ? | ? | 0.27 | 2 | 0 | 0 | 0 | 0 | 0 | 0 | 0 | Schott | A0 | 2.556428 | A1 | -0.008647266 | A2 | 0.01644387 | A3 | -0.0001634655 | A4 | 5.535145e-05 | A5 | -2.596736e-06 |  |  | 1.603134 | 0 |  | 1.603213 |  | 1.60285
SUMITA | SK3 | Stan | 1.608813 | 58.882568 | 1.599724 | 0 | -0.0056 | 3.51 | 0 | ? | 2 | ? | 4 | ? | ? | 0.27 | 2 | 0 | 0 | 0 | 0 | 0 | 0 | 0 | Schott | A0 | 2.546263 | A1 | -0.009716546 | A2 | 0.01512279 | A3 | 0.0001633951 | A4 | 8.385144e-06 | A5 | -1.104283e-07 |  |  | 1.599724 | 0 |  | 1.599992 |  | 1.599311
SUMITA | K-PSK200(M) | Stan | 1.61083 | 58.90751 | 1.60176 | 0 | 0.0029 | 3.38 | 0 | ? | 1 | ? | 4 | ? | ? | 0.36 | 1.55 | 10 | -3.04e-06 | 8.75e-09 | -5.81e-11 | 5.61e-07 | 7.53e-10 | 0.187 | Schott | A0 | 2.5524515 | A1 | -0.0088629121 | A2 | 0.014923738 | A3 | 0.00026036731 | A4 | -2.7057207e-06 | A5 | 4.8084913e-07 |  |  | 1.60176 | 0 |  | 1.602056 |  | 1.601352
SUMITA | K3 | Stan | 1.51824 | 58.914208 | 1.51011 | 0 | -0.003 | 2.54 | 0 | ? | 1 | ? | 1 | ? | ? | 0.27 | 2 | 0 | 0 | 0 | 0 | 0 | 0 | 0 | Schott | A0 | 2.269704 | A1 | -0.007133491 | A2 | 0.0133143 | A3 | -0.0002318183 | A4 | 5.616753e-05 | A5 | -2.478527e-06 |  |  | 1.51011 | 0 |  | 1.510148 |  | 1.509882
SUMITA | K-PSK200 | Stan | 1.613053 | 58.983183 | 1.603919 | 0 | 0.0041 | 3.38 | 0 | ? | 1 | ? | 4 | ? | ? | 0.36 | 1.55 | 10 | -3.04e-06 | 8.75e-09 | -5.81e-11 | 5.61e-07 | 7.53e-10 | 0.187 | Schott | A0 | 2.5593395 | A1 | -0.0088787219 | A2 | 0.015115397 | A3 | 0.0002035651 | A4 | 7.5991137e-06 | A5 | -1.5375246e-07 |  |  | 1.603919 | 0 |  | 1.604176 |  | 1.603529
SUMITA | K-LAFK58 | Stan | 1.695603 | 59.057372 | 1.685548 | 0 | -0.0019 | 4.56 | 0 | ? | 1 | ? | 4 | ? | ? | 0.36 | 1.55 | 6.9 | -4.73e-06 | 9.33e-09 | -1.14e-10 | 4.36e-07 | 4.83e-10 | 0.169 | Schott | A0 | 2.8262394 | A1 | -0.012783119 | A2 | 0.017254526 | A3 | 0.00043487714 | A4 | -1.9342271e-05 | A5 | 1.18082e-06 |  |  | 1.685548 | 0 |  | 1.685969 |  | 1.684984
SUMITA | K-CSK120(M) | Stan | 1.584438 | 59.119026 | 1.575973 | 0 | -0.0038 | 3 | 0 | ? | 2 | ? | 4 | ? | ? | 0.36 | 1.55 | 7.2 | 1.46e-06 | 1.54e-08 | -2.77e-11 | 5.04e-07 | 3.24e-10 | 0.172 | Schott | A0 | 2.4722418 | A1 | -0.01073376 | A2 | 0.013736108 | A3 | 0.00027440551 | A4 | -9.8995396e-06 | A5 | 8.2295122e-07 |  |  | 1.575973 | 0 |  | 1.576325 |  | 1.575487
SUMITA | KN1 | Stan | 1.524001 | 59.296439 | 1.516218 | 0 | -0.0044 | 2.56 | 0 | ? | 1 | ? | 1 | ? | ? | 0.27 | 2 | 0 | 0 | 0 | 0 | 0 | 0 | 0 | Schott | A0 | 2.288677 | A1 | -0.008224566 | A2 | 0.01235434 | A3 | 6.791396e-05 | A4 | 1.793905e-05 | A5 | -7.189496e-07 |  |  | 1.516218 | 0 |  | 1.516415 |  | 1.515871
SUMITA | SK12 | Stan | 1.583131 | 59.339757 | 1.57484 | 0 | -0.0042 | 3.26 | 0 | ? | 1 | ? | 4 | ? | ? | 0.27 | 2 | 0 | 0 | 0 | 0 | 0 | 0 | 0 | Schott | A0 | 2.468682 | A1 | -0.01009417 | A2 | 0.01314693 | A3 | 0.000421618 | A4 | -2.491323e-05 | A5 | 1.318769e-06 |  |  | 1.57484 | 0 |  | 1.575224 |  | 1.574345
SUMITA | K-SKLD120(M) | Stan | 1.584007 | 59.457625 | 1.575729 | 0 | -0.0062 | 2.64 | 0 | ? | 1 | ? | 2 | ? | ? | 0.36 | 1.55 | 6.4 | 4.57e-06 | 1.39e-08 | -1.08e-10 | 5.35e-07 | 5.99e-10 | 0.138 | Schott | A0 | 2.47209 | A1 | -0.011710437 | A2 | 0.013292551 | A3 | 0.00033538382 | A4 | -1.3094931e-05 | A5 | 4.3086267e-07 |  |  | 1.575729 | 0 |  | 1.576086 |  | 1.575206
SUMITA | K-SK7 | Stan | 1.607288 | 59.465768 | 1.598508 | 0 | -0.0001 | 3.5 | 0 | ? | 3 | ? | 5 | ? | ? | 0.36 | 1.55 | 7.1 | 2.39e-07 | 1.74e-08 | -2.81e-10 | 4.14e-07 | 1.06e-09 | 0.188 | Schott | A0 | 2.5429277 | A1 | -0.01031719 | A2 | 0.014356944 | A3 | 0.00031433872 | A4 | -1.0824341e-05 | A5 | 6.8100892e-07 |  |  | 1.598508 | 0 |  | 1.598846 |  | 1.598038
SUMITA | K-CSK120 | Stan | 1.586986 | 59.478836 | 1.578587 | 0 | -0.0031 | 3 | 0 | ? | 2 | ? | 4 | ? | ? | 0.36 | 1.55 | 7.2 | 1.46e-06 | 1.54e-08 | -2.77e-11 | 5.04e-07 | 3.24e-10 | 0.172 | Schott | A0 | 2.4804566 | A1 | -0.01071977 | A2 | 0.0135632 | A3 | 0.00034918608 | A4 | -2.3041786e-05 | A5 | 1.5937217e-06 |  |  | 1.578587 | 0 |  | 1.578986 |  | 1.578081
SUMITA | SK7 | Stan | 1.607292 | 59.487513 | 1.598058 | 0 | -0.0047 | 3.47 | 0 | ? | 2 | ? | 5 | ? | ? | 0.27 | 2 | 0 | 0 | 0 | 0 | 0 | 0 | 0 | Schott | A0 | 2.540901 | A1 | -0.00926875 | A2 | 0.0157149 | A3 | -8.880033e-05 | A4 | 4.328742e-05 | A5 | -1.989934e-06 |  |  | 1.598058 | 0 |  | 1.598188 |  | 1.597731
SUMITA | CSK120 | Stan | 1.587 | 59.566464 | 1.577075 | 0 | -0.0059 | 3 | 0 | ? | 2 | ? | 4 | ? | ? | 0.27 | 2 | 0 | 0 | 0 | 0 | 0 | 0 | 0 | Schott | A0 | 2.473831 | A1 | -0.007419568 | A2 | 0.01810271 | A3 | -0.001019619 | A4 | 0.0001628028 | A5 | -7.658912e-06 |  |  | 1.577075 | 0 |  | 1.576752 |  | 1.57705
SUMITA | CSK12 | Stan | 1.586494 | 59.570616 | 1.57834 | 0 | -0.0054 | 3 | 0 | ? | 2 | ? | 4 | ? | ? | 0.27 | 2 | 0 | 0 | 0 | 0 | 0 | 0 | 0 | Schott | A0 | 2.480041 | A1 | -0.01114348 | A2 | 0.01284031 | A3 | 0.0005334319 | A4 | -4.408742e-05 | A5 | 2.414146e-06 |  |  | 1.57834 | 0 |  | 1.578815 |  | 1.577775
SUMITA | K5 | Stan | 1.52249 | 59.648193 | 1.514749 | 0 | -0.0035 | 2.6 | 0 | ? | 1 | ? | 1 | ? | ? | 0.27 | 2 | 0 | 0 | 0 | 0 | 0 | 0 | 0 | Schott | A0 | 2.284308 | A1 | -0.008200999 | A2 | 0.01233497 | A3 | 3.991528e-05 | A4 | 2.007395e-05 | A5 | -7.39979e-07 |  |  | 1.514749 | 0 |  | 1.51494 |  | 1.514408
SUMITA | BAK2 | Stan | 1.539962 | 59.680325 | 1.531978 | 0 | -0.0043 | 2.86 | 0 | ? | 1 | ? | 1 | ? | ? | 0.27 | 2 | 0 | 0 | 0 | 0 | 0 | 0 | 0 | Schott | A0 | 2.336261 | A1 | -0.008306044 | A2 | 0.01279594 | A3 | 8.114414e-05 | A4 | 1.593741e-05 | A5 | -6.018137e-07 |  |  | 1.531978 | 0 |  | 1.532182 |  | 1.531627
SUMITA | K-SKLD120 | Stan | 1.586796 | 59.747913 | 1.578522 | 0 | -0.0046 | 2.64 | 0 | ? | 1 | ? | 2 | ? | ? | 0.36 | 1.55 | 6.4 | 4.57e-06 | 1.39e-08 | -1.08e-10 | 5.35e-07 | 5.99e-10 | 0.138 | Schott | A0 | 2.4809256 | A1 | -0.011763845 | A2 | 0.013309488 | A3 | 0.00032545605 | A4 | -9.9643058e-06 | A5 | 2.0790854e-07 |  |  | 1.578522 | 0 |  | 1.578868 |  | 1.578003
SUMITA | LAKN2 | Stan | 1.640503 | 60.178826 | 1.631588 | 0 | -0.0074 | 3.66 | 0 | ? | 2 | ? | 5 | ? | ? | 0.27 | 2 | 0 | 0 | 0 | 0 | 0 | 0 | 0 | Schott | A0 | 2.649906 | A1 | -0.01305705 | A2 | 0.01478565 | A3 | 0.0004068836 | A4 | -1.903382e-05 | A5 | 1.042795e-06 |  |  | 1.631588 | 0 |  | 1.632011 |  | 1.631007
SUMITA | K-LAKN2 | Stan | 1.640505 | 60.197177 | 1.631562 | 0 | -0.0029 | 3.66 | 0 | ? | 1 | ? | 5 | ? | ? | 0.36 | 1.55 | 5.9 | -2.24e-06 | 1.48e-08 | -2.56e-10 | 3.66e-07 | 4.69e-10 | 0.182 | Schott | A0 | 2.6498456 | A1 | -0.013078949 | A2 | 0.014887079 | A3 | 0.0003621869 | A4 | -1.1506273e-05 | A5 | 6.1300945e-07 |  |  | 1.631562 | 0 |  | 1.63196 |  | 1.630993
SUMITA | K-SK16RH | Stan | 1.620407 | 60.272646 | 1.611642 | 0 | -0.0029 | 3.5 | 0 | ? | 2 | ? | 5 | ? | ? | 0.36 | 1.55 | 6 | 3.39e-07 | 1.49e-08 | -2.68e-10 | 3.99e-07 | 1.11e-09 | 0.174 | Schott | A0 | 2.5853303 | A1 | -0.011740187 | A2 | 0.014496524 | A3 | 0.0003287161 | A4 | -1.5804639e-05 | A5 | 1.1016183e-06 |  |  | 1.611642 | 0 |  | 1.61203 |  | 1.611117
SUMITA | SK16RH | Stan | 1.620408 | 60.280273 | 1.611524 | 0 | -0.0057 | 3.5 | 0 | ? | 1 | ? | 5 | ? | ? | 0.27 | 2 | 0 | 0 | 0 | 0 | 0 | 0 | 0 | Schott | A0 | 2.584811 | A1 | -0.01148692 | A2 | 0.01485902 | A3 | 0.0002167774 | A4 | -2.446692e-07 | A5 | 3.10883e-07 |  |  | 1.611524 | 0 |  | 1.611853 |  | 1.611037
SUMITA | SK16 | Stan | 1.620408 | 60.306363 | 1.611462 | 0 | -0.0057 | 3.6 | 0 | ? | 2 | ? | 5 | ? | ? | 0.27 | 2 | 0 | 0 | 0 | 0 | 0 | 0 | 0 | Schott | A0 | 2.584363 | A1 | -0.01074374 | A2 | 0.0149436 | A3 | 0.0002000799 | A4 | 4.562459e-06 | A5 | -1.229694e-07 |  |  | 1.611462 | 0 |  | 1.611751 |  | 1.611011
SUMITA | BALK3 | Stan | 1.518352 | 60.331832 | 1.510574 | 0 | -0.0056 | 2.61 | 0 | ? | 2 | ? | 1 | ? | ? | 0.27 | 2 | 0 | 0 | 0 | 0 | 0 | 0 | 0 | Schott | A0 | 2.271445 | A1 | -0.007355001 | A2 | 0.01252829 | A3 | -3.427529e-05 | A4 | 2.164258e-05 | A5 | -5.992802e-07 |  |  | 1.510574 | 0 |  | 1.510737 |  | 1.510281
SUMITA | K7 | Stan | 1.51112 | 60.44232 | 1.503548 | 0 | 0 | 2.5 | 0 | ? | 1 | ? | 1 | ? | ? | 0.27 | 2 | 0 | 0 | 0 | 0 | 0 | 0 | 0 | Schott | A0 | 2.250929 | A1 | -0.007831266 | A2 | 0.01211101 | A3 | -7.171256e-05 | A4 | 3.722015e-05 | A5 | -1.788258e-06 |  |  | 1.503548 | 0 |  | 1.503659 |  | 1.503255
SUMITA | K-PSK100(M) | Stan | 1.587919 | 60.556181 | 1.579496 | 0 | 0.0048 | 3.24 | 0 | ? | 1 | ? | 6 | ? | ? | 0.36 | 1.55 | 9.5 | -8.26e-07 | 2.08e-08 | -1.4e-10 | 5.32e-07 | -2.69e-10 | 0.175 | Schott | A0 | 2.4831321 | A1 | -0.0090721125 | A2 | 0.013641591 | A3 | 0.00021543576 | A4 | 8.6973883e-06 | A5 | -6.5012493e-07 |  |  | 1.579496 | 0 |  | 1.579732 |  | 1.579101
SUMITA | K-PSK100 | Stan | 1.591695 | 60.620514 | 1.583231 | 0 | 0.0028 | 3.24 | 0 | ? | 1 | ? | 6 | ? | ? | 0.36 | 1.55 | 9.5 | -8.26e-07 | 2.08e-08 | -1.4e-10 | 5.32e-07 | -2.69e-10 | 0.175 | Schott | A0 | 2.4948235 | A1 | -0.0091228463 | A2 | 0.013721276 | A3 | 0.00023830265 | A4 | 4.1915859e-06 | A5 | -3.8958137e-07 |  |  | 1.583231 | 0 |  | 1.583483 |  | 1.582829
SUMITA | P-SK100 | Stan | 1.5917 | 60.637176 | 1.582628 | 0 | 0.0012 | 3.24 | 0 | ? | 1 | ? | 6 | ? | ? | 0.27 | 2 | 0 | 0 | 0 | 0 | 0 | 0 | 0 | Schott | A0 | 2.492113 | A1 | -0.007727108 | A2 | 0.01552058 | A3 | -0.0002892989 | A4 | 7.417854e-05 | A5 | -3.809369e-06 |  |  | 1.582628 | 0 |  | 1.582606 |  | 1.582414
SUMITA | SK14 | Stan | 1.60311 | 60.688521 | 1.594525 | 0 | -0.0052 | 3.44 | 0 | ? | 2 | ? | 4 | ? | ? | 0.27 | 2 | 0 | 0 | 0 | 0 | 0 | 0 | 0 | Schott | A0 | 2.530813 | A1 | -0.01061267 | A2 | 0.01414446 | A3 | 0.0002073729 | A4 | 4.816149e-06 | A5 | -2.465375e-07 |  |  | 1.594525 | 0 |  | 1.594809 |  | 1.594076
SUMITA | K-SK14 | Stan | 1.603109 | 60.693145 | 1.594643 | 0 | -0.0011 | 3.44 | 0 | ? | 3 | ? | 4 | ? | ? | 0.36 | 1.55 | 5.7 | 5.63e-07 | 2.16e-08 | -8.94e-11 | 4.28e-07 | 2.18e-10 | 0.16 | Schott | A0 | 2.5313894 | A1 | -0.010956275 | A2 | 0.013803544 | A3 | 0.00029803889 | A4 | -6.2451964e-06 | A5 | 2.5686024e-07 |  |  | 1.594643 | 0 |  | 1.594972 |  | 1.594159
SUMITA | K-SKLD100 | Stan | 1.591104 | 60.702203 | 1.582801 | 0 | -0.0041 | 2.69 | 0 | ? | 3 | ? | 3 | ? | ? | 0.36 | 1.55 | 6.1 | 4.85e-06 | 1.02e-08 | -1.23e-10 | 4.33e-07 | 8.06e-10 | 0.176 | Schott | A0 | 2.494405 | A1 | -0.011746954 | A2 | 0.013616484 | A3 | 0.0002161756 | A4 | 2.8081583e-09 | A5 | 1.1416106e-07 |  |  | 1.582801 | 0 |  | 1.583128 |  | 1.582301
SUMITA | SK11 | Stan | 1.563838 | 60.765624 | 1.55628 | 0 | -0.0054 | 3.06 | 0 | ? | 1 | ? | 2 | ? | ? | 0.27 | 2 | 0 | 0 | 0 | 0 | 0 | 0 | 0 | Schott | A0 | 2.411905 | A1 | -0.01072256 | A2 | 0.01157558 | A3 | 0.0005855356 | A4 | -5.117842e-05 | A5 | 2.659242e-06 |  |  | 1.55628 | 0 |  | 1.55677 |  | 1.555712
SUMITA | K-PSK11(M) | Stan | 1.559854 | 61.040888 | 1.552002 | 0 | 0.0036 | 3.08 | 0 | ? | 2 | ? | 5 | ? | ? | 0.36 | 1.55 | 8.2 | 3.62e-07 | 2e-08 | -2.86e-11 | 4.27e-07 | 1.78e-10 | 0.218 | Schott | A0 | 2.3980346 | A1 | -0.0090774696 | A2 | 0.012465635 | A3 | 0.00027492499 | A4 | -9.3436202e-06 | A5 | 7.809668e-07 |  |  | 1.552002 | 0 |  | 1.552322 |  | 1.551571
SUMITA | P-SK11 | Stan | 1.565802 | 61.064216 | 1.557822 | 0 | -0.0012 | 3.08 | 0 | ? | 2 | ? | 5 | ? | ? | 0.27 | 2 | 0 | 0 | 0 | 0 | 0 | 0 | 0 | Schott | A0 | 2.41598 | A1 | -0.009192571 | A2 | 0.01278164 | A3 | 0.0002291523 | A4 | -1.668837e-06 | A5 | 3.192564e-07 |  |  | 1.557822 | 0 |  | 1.558114 |  | 1.557403
SUMITA | K-PSK11 | Stan | 1.565802 | 61.074381 | 1.557794 | 0 | 0.0036 | 3.08 | 0 | ? | 2 | ? | 5 | ? | ? | 0.36 | 1.55 | 8.2 | 3.62e-07 | 2e-08 | -2.86e-11 | 4.27e-07 | 1.78e-10 | 0.218 | Schott | A0 | 2.4158701 | A1 | -0.0091407676 | A2 | 0.012869238 | A3 | 0.0001991764 | A4 | 2.7958423e-06 | A5 | 8.1672946e-08 |  |  | 1.557794 | 0 |  | 1.558069 |  | 1.557386
SUMITA | SK20 | Stan | 1.55963 | 61.242581 | 1.55185 | 0 | -0.0052 | 3.03 | 0 | ? | 1 | ? | 2 | ? | ? | 0.27 | 2 | 0 | 0 | 0 | 0 | 0 | 0 | 0 | Schott | A0 | 2.397821 | A1 | -0.009705063 | A2 | 0.01232861 | A3 | 0.0003115611 | A4 | -1.746948e-05 | A5 | 1.072584e-06 |  |  | 1.55185 | 0 |  | 1.552198 |  | 1.551391
SUMITA | SK5 | Stan | 1.589132 | 61.256047 | 1.580761 | 0 | -0.0061 | 3.32 | 0 | ? | 1 | ? | 4 | ? | ? | 0.27 | 2 | 0 | 0 | 0 | 0 | 0 | 0 | 0 | Schott | A0 | 2.487388 | A1 | -0.01016267 | A2 | 0.01379582 | A3 | 0.0001800715 | A4 | -2.130549e-06 | A5 | 5.629257e-07 |  |  | 1.580761 | 0 |  | 1.58107 |  | 1.58032
SUMITA | K-SK5 | Stan | 1.589129 | 61.264082 | 1.581224 | 0 | -0.0012 | 3.32 | 0 | ? | ? | ? | 2 | ? | ? | 0.36 | 1.55 | 5.4 | 2.52e-06 | 1.71e-08 | -2.45e-10 | 3.45e-07 | 4.68e-10 | 0.211 | Schott | A0 | 2.4895419 | A1 | -0.011359477 | A2 | 0.012448401 | A3 | 0.00055781133 | A4 | -5.0555753e-05 | A5 | 2.8679508e-06 |  |  | 1.581224 | 0 |  | 1.581727 |  | 1.580642
SUMITA | P-SK50 | Stan | 1.593802 | 61.384755 | 1.585146 | 0 | -0.0014 | 3.29 | 0 | ? | 2 | ? | 5 | ? | ? | 0.27 | 2 | 0 | 0 | 0 | 0 | 0 | 0 | 0 | Schott | A0 | 2.500469 | A1 | -0.008472229 | A2 | 0.01442186 | A3 | 6.003013e-05 | A4 | 1.741195e-05 | A5 | -5.757504e-07 |  |  | 1.585146 | 0 |  | 1.585346 |  | 1.584805
SUMITA | K11 | Stan | 1.500134 | 61.591515 | 1.493217 | 0 | -0.0045 | 2.54 | 0 | ? | 1 | ? | 1 | ? | ? | 0.27 | 2 | 0 | 0 | 0 | 0 | 0 | 0 | 0 | Schott | A0 | 2.221166 | A1 | -0.009241823 | A2 | 0.01072974 | A3 | 0.0001519675 | A4 | 2.472143e-06 | A5 | 1.510953e-07 |  |  | 1.493217 | 0 |  | 1.493495 |  | 1.4928
SUMITA | K-PBK50(M) | Stan | 1.520248 | 62.143918 | 1.513225 | 0 | -0.0046 | 2.43 | 0 | ? | 2 | ? | 4 | ? | ? | 0.36 | 1.55 | 6.7 | 5.1e-08 | 2.09e-08 | -1.11e-11 | 4.38e-07 | 5.79e-10 | 0.176 | Schott | A0 | 2.2812358 | A1 | -0.010469171 | A2 | 0.010938493 | A3 | 0.00025045867 | A4 | -1.2796276e-05 | A5 | 7.9827772e-07 |  |  | 1.513225 | 0 |  | 1.513569 |  | 1.512743
SUMITA | K-PBK50 | Stan | 1.522501 | 62.217 | 1.515464 | 0 | -0.0046 | 2.43 | 0 | ? | 2 | ? | 4 | ? | ? | 0.36 | 1.55 | 6.7 | 5.1e-08 | 2.09e-08 | -1.11e-11 | 4.38e-07 | 5.79e-10 | 0.176 | Schott | A0 | 2.2879519 | A1 | -0.010513752 | A2 | 0.010963175 | A3 | 0.00027027054 | A4 | -1.7054549e-05 | A5 | 1.0857039e-06 |  |  | 1.515464 | 0 |  | 1.515826 |  | 1.514974
SUMITA | K-LAFK65(M) | Stan | 1.652244 | 62.218583 | 1.64322 | 0 | 0.0025 | 4.36 | 0 | ? | 1 | ? | 5 | ? | ? | 0.36 | 1.55 | 8.1 | -7.58e-06 | 9.42e-09 | -3.47e-11 | 3.97e-07 | 4.24e-10 | 0.182 | Schott | A0 | 2.6875081 | A1 | -0.011599607 | A2 | 0.015290297 | A3 | 0.00024225647 | A4 | 4.1061121e-06 | A5 | -2.0740076e-07 |  |  | 1.64322 | 0 |  | 1.643527 |  | 1.642739
SUMITA | K-LAFK65 | Stan | 1.656703 | 62.285911 | 1.647569 | 0 | 0.0026 | 4.36 | 0 | ? | 1 | ? | 5 | ? | ? | 0.36 | 1.55 | 8.1 | -7.58e-06 | 9.42e-09 | -3.47e-11 | 3.97e-07 | 4.24e-10 | 0.182 | Schott | A0 | 2.7016579 | A1 | -0.011617767 | A2 | 0.015597681 | A3 | 0.00019111207 | A4 | 1.132323e-05 | A5 | -5.9630893e-07 |  |  | 1.647569 | 0 |  | 1.64785 |  | 1.647102
SUMITA | P-SK60 | Stan | 1.590866 | 62.350622 | 1.582375 | 0 | -0.0018 | 3.24 | 0 | ? | 1 | ? | 5 | ? | ? | 0.27 | 2 | 0 | 0 | 0 | 0 | 0 | 0 | 0 | Schott | A0 | 2.492074 | A1 | -0.008451171 | A2 | 0.01415205 | A3 | 1.975005e-05 | A4 | 2.561154e-05 | A5 | -1.193596e-06 |  |  | 1.582375 | 0 |  | 1.582537 |  | 1.582049
SUMITA | K-PG375(M) | Stan | 1.539209 | 62.697409 | 1.531718 | 0 | 0.0053 | 2.9 | 0 | ? | 2 | ? | 3 | ? | ? | 0.36 | 1.55 | 12.9 | -1.51e-05 | 1.45e-09 | -9.02e-11 | 5.44e-07 | 3.99e-10 | 0.176 | Schott | A0 | 2.3359595 | A1 | -0.0077028465 | A2 | 0.011800095 | A3 | 0.00020814746 | A4 | -3.5241725e-06 | A5 | 3.1241519e-07 |  |  | 1.531718 | 0 |  | 1.53197 |  | 1.531358
SUMITA | K-PG375 | Stan | 1.542493 | 62.896688 | 1.535005 | 0 | 0.0036 | 2.9 | 0 | ? | 2 | ? | 3 | ? | ? | 0.36 | 1.55 | 12.9 | -1.51e-05 | 1.45e-09 | -9.02e-11 | 5.44e-07 | 3.99e-10 | 0.176 | Schott | A0 | 2.345943 | A1 | -0.0077317211 | A2 | 0.011783664 | A3 | 0.00025239185 | A4 | -1.2352344e-05 | A5 | 8.7540057e-07 |  |  | 1.535005 | 0 |  | 1.535291 |  | 1.53463
SUMITA | PSK2 | Stan | 1.568731 | 63.148478 | 1.561086 | 0 | -0.0068 | 3.06 | 0 | ? | 2 | ? | 4 | ? | ? | 0.27 | 2 | 0 | 0 | 0 | 0 | 0 | 0 | 0 | Schott | A0 | 2.427144 | A1 | -0.0109381 | A2 | 0.01233631 | A3 | 0.0002344592 | A4 | -7.952719e-06 | A5 | 5.943714e-07 |  |  | 1.561086 | 0 |  | 1.561422 |  | 1.560604
SUMITA | K-LAFK60(M) | Stan | 1.628479 | 63.255108 | 1.619839 | 0 | 0.0031 | 4.29 | 0 | ? | 1 | ? | 5 | ? | ? | 0.36 | 1.55 | 9.3 | -9.6e-06 | 1.03e-08 | -7.48e-11 | 3.87e-07 | 1.56e-10 | 0.188 | Schott | A0 | 2.6117274 | A1 | -0.01021392 | A2 | 0.014472638 | A3 | 0.00020938021 | A4 | 2.8785693e-06 | A5 | -9.063171e-08 |  |  | 1.619839 | 0 |  | 1.620117 |  | 1.619409
SUMITA | BK1 | Stan | 1.51009 | 63.348888 | 1.503165 | 0 | -0.0046 | 2.47 | 0 | ? | 2 | ? | 1 | ? | ? | 0.27 | 2 | 0 | 0 | 0 | 0 | 0 | 0 | 0 | Schott | A0 | 2.250869 | A1 | -0.00907651 | A2 | 0.01084563 | A3 | 0.0001411894 | A4 | 1.33186e-06 | A5 | 5.968851e-08 |  |  | 1.503165 | 0 |  | 1.503424 |  | 1.502765
SUMITA | PSKN2 | Stan | 1.618 | 63.36439 | 1.610011 | 0 | 0.0001 | 3.63 | 0 | ? | 1 | ? | 5 | ? | ? | 0.27 | 2 | 0 | 0 | 0 | 0 | 0 | 0 | 0 | Schott | A0 | 2.581152 | A1 | -0.01153449 | A2 | 0.01270392 | A3 | 0.0005819539 | A4 | -4.424427e-05 | A5 | 2.100034e-06 |  |  | 1.610011 | 0 |  | 1.610477 |  | 1.609438
SUMITA | K-PBK40(M) | Stan | 1.514969 | 63.38817 | 1.508211 | 0 | -0.0035 | 2.39 | 0 | ? | 2 | ? | 1 | ? | ? | 0.36 | 1.55 | 5.4 | 4.91e-06 | 2.06e-08 | 1.52e-11 | 4.18e-07 | 1.61e-10 | 0.165 | Schott | A0 | 2.2666695 | A1 | -0.010697246 | A2 | 0.010455014 | A3 | 0.00024731938 | A4 | -9.4216199e-06 | A5 | 3.3360125e-07 |  |  | 1.508211 | 0 |  | 1.508534 |  | 1.507728
SUMITA | K-PSKN2 | Stan | 1.618004 | 63.389913 | 1.609508 | 0 | 0.0055 | 3.63 | 0 | ? | 1 | ? | 5 | ? | ? | 0.36 | 1.55 | 7.9 | -9.04e-06 | 1.1e-08 | -2.48e-10 | 3.21e-07 | 4.56e-10 | 0.226 | Schott | A0 | 2.578886 | A1 | -0.010381408 | A2 | 0.014233563 | A3 | 0.00012483021 | A4 | 1.7477672e-05 | A5 | -9.6204805e-07 |  |  | 1.609508 | 0 |  | 1.609738 |  | 1.609095
SUMITA | P-BK40 | Stan | 1.517599 | 63.541245 | 1.5106 | 0 | -0.0085 | 2.39 | 0 | ? | 1 | ? | 1 | ? | ? | 0.27 | 2 | 0 | 0 | 0 | 0 | 0 | 0 | 0 | Schott | A0 | 2.273548 | A1 | -0.010246 | A2 | 0.01112555 | A3 | 7.135716e-05 | A4 | 1.327986e-05 | A5 | -7.554831e-07 |  |  | 1.5106 | 0 |  | 1.510829 |  | 1.510182
SUMITA | K-PBK40 | Stan | 1.517598 | 63.544259 | 1.510796 | 0 | -0.0044 | 2.39 | 0 | ? | 2 | ? | 1 | ? | ? | 0.36 | 1.55 | 5.4 | 4.91e-06 | 2.06e-08 | 1.52e-11 | 4.18e-07 | 1.61e-10 | 0.165 | Schott | A0 | 2.2744024 | A1 | -0.01070289 | A2 | 0.010577306 | A3 | 0.00022857431 | A4 | -7.2914225e-06 | A5 | 2.4124054e-07 |  |  | 1.510796 | 0 |  | 1.51111 |  | 1.510318
SUMITA | K-LAFK60 | Stan | 1.63246 | 63.766562 | 1.623868 | 0 | 0.0041 | 4.29 | 0 | ? | 1 | ? | 5 | ? | ? | 0.36 | 1.55 | 9.3 | -9.6e-06 | 1.03e-08 | -7.48e-11 | 3.87e-07 | 1.56e-10 | 0.188 | Schott | A0 | 2.6248172 | A1 | -0.010251149 | A2 | 0.0143793 | A3 | 0.00024017461 | A4 | -1.041901e-06 | A5 | 1.0237991e-07 |  |  | 1.623868 | 0 |  | 1.624159 |  | 1.62343
SUMITA | LAFK60 | Stan | 1.632462 | 63.780403 | 1.623748 | 0 | -0.0006 | 4.32 | 0 | ? | 1 | ? | 5 | ? | ? | 0.27 | 2 | 0 | 0 | 0 | 0 | 0 | 0 | 0 | Schott | A0 | 2.624293 | A1 | -0.01001021 | A2 | 0.0147595 | A3 | 0.0001216286 | A4 | 1.538334e-05 | A5 | -7.259282e-07 |  |  | 1.623748 | 0 |  | 1.623979 |  | 1.623349
SUMITA | BK7 | Stan | 1.516329 | 64.047507 | 1.509577 | 0 | -0.0067 | 2.52 | 0 | ? | 1 | ? | 1 | ? | ? | 0.27 | 2 | 0 | 0 | 0 | 0 | 0 | 0 | 0 | Schott | A0 | 2.270455 | A1 | -0.009974833 | A2 | 0.01046838 | A3 | 0.0002797425 | A4 | -2.170602e-05 | A5 | 1.42657e-06 |  |  | 1.509577 | 0 |  | 1.509946 |  | 1.509101
SUMITA | K-BK7 | Stan | 1.51633 | 64.061908 | 1.5096 | 0 | -0.0014 | 2.52 | 0 | ? | 1 | ? | 1 | ? | ? | 0.36 | 1.55 | 6.3 | 6.84e-07 | 2.05e-08 | -1.55e-10 | 4.18e-07 | 2.74e-10 | 0.178 | Schott | A0 | 2.2705778 | A1 | -0.010059376 | A2 | 0.010414999 | A3 | 0.00028872517 | A4 | -2.2214495e-05 | A5 | 1.4258559e-06 |  |  | 1.5096 | 0 |  | 1.509972 |  | 1.509118
SUMITA | BK3 | Stan | 1.498313 | 65.128622 | 1.491794 | 0 | -0.0091 | 2.36 | 0 | ? | 2 | ? | 4 | ? | ? | 0.27 | 2 | 0 | 0 | 0 | 0 | 0 | 0 | 0 | Schott | A0 | 2.217804 | A1 | -0.01004762 | A2 | 0.01023789 | A3 | 0.0001133049 | A4 | -7.332646e-07 | A5 | 2.576907e-07 |  |  | 1.491794 | 0 |  | 1.492078 |  | 1.49136
SUMITA | K-PSK300(M) | Stan | 1.5969 | 65.342617 | 1.589026 | 0 | 0.0067 | 3.49 | 0 | ? | 2 | ? | 4 | ? | ? | 0.36 | 1.55 | 10.5 | -1.33e-05 | 1.14e-08 | -3e-11 | 4.03e-07 | 3.8e-10 | 0.173 | Schott | A0 | 2.5141824 | A1 | -0.0093945858 | A2 | 0.012823443 | A3 | 0.00025005056 | A4 | -3.928511e-06 | A5 | 4.4650519e-08 |  |  | 1.589026 | 0 |  | 1.589298 |  | 1.588614
SUMITA | K-PSK300 | Stan | 1.599501 | 65.569003 | 1.591651 | 0 | 0.0077 | 3.49 | 0 | ? | 2 | ? | 4 | ? | ? | 0.36 | 1.55 | 10.5 | -1.33e-05 | 1.14e-08 | -3e-11 | 4.03e-07 | 3.8e-10 | 0.173 | Schott | A0 | 2.5225185 | A1 | -0.0094325814 | A2 | 0.012753583 | A3 | 0.00028565036 | A4 | -8.905806e-06 | A5 | 2.8110143e-07 |  |  | 1.591651 | 0 |  | 1.591939 |  | 1.591229
SUMITA | BK4 | Stan | 1.500478 | 66.07499 | 1.494314 | 0 | -0.0108 | 2.41 | 0 | ? | 1 | ? | 1 | ? | ? | 0.27 | 2 | 0 | 0 | 0 | 0 | 0 | 0 | 0 | Schott | A0 | 2.225753 | A1 | -0.01066333 | A2 | 0.009338604 | A3 | 0.0003630767 | A4 | -3.587824e-05 | A5 | 1.962176e-06 |  |  | 1.494314 | 0 |  | 1.494735 |  | 1.493789
SUMITA | BK10 | Stan | 1.497818 | 66.995974 | 1.491698 | 0 | -0.0068 | 2.42 | 0 | ? | 2 | ? | 1 | ? | ? | 0.27 | 2 | 0 | 0 | 0 | 0 | 0 | 0 | 0 | Schott | A0 | 2.218007 | A1 | -0.01024467 | A2 | 0.009361717 | A3 | 0.0002798767 | A4 | -2.373134e-05 | A5 | 1.40716e-06 |  |  | 1.491698 | 0 |  | 1.492071 |  | 1.49121
SUMITA | K-PSK400(M) | Stan | 1.591785 | 67.678594 | 1.584121 | 0 | 0.0127 | 4.05 | 0 | ? | 1 | ? | 1 | ? | ? | 0.36 | 1.55 | 10.1 | -1.29e-05 | 6.41e-09 | -4.23e-11 | 4.04e-07 | 7.68e-10 | 0.173 | Schott | A0 | 2.4983595 | A1 | -0.0073445422 | A2 | 0.012430575 | A3 | 0.00026343152 | A4 | -1.3169766e-05 | A5 | 8.1753544e-07 |  |  | 1.584121 | 0 |  | 1.584387 |  | 1.583771
SUMITA | K-PSK400 | Stan | 1.594996 | 67.836458 | 1.587269 | 0 | 0.0129 | 4.05 | 0 | ? | 1 | ? | 1 | ? | ? | 0.36 | 1.55 | 10.1 | -1.29e-05 | 6.41e-09 | -4.23e-11 | 4.04e-07 | 7.68e-10 | 0.173 | Schott | A0 | 2.5082353 | A1 | -0.0073346094 | A2 | 0.012618342 | A3 | 0.00023225231 | A4 | -9.8397157e-06 | A5 | 6.9870981e-07 |  |  | 1.587269 | 0 |  | 1.587525 |  | 1.586928
SUMITA | K-GFK68(M) | Stan | 1.58998 | 68.326707 | 1.582266 | 0 | 0.0179 | 4.51 | 0 | ? | 1 | ? | 1 | ? | ? | 0.36 | 1.55 | 12.9 | -2.36e-05 | 2.85e-09 | 4.82e-11 | 4.01e-07 | 2.74e-10 | 0.183 | Schott | A0 | 2.4921178 | A1 | -0.0059252429 | A2 | 0.012541311 | A3 | 0.00020379328 | A4 | -3.7798198e-06 | A5 | 2.5829936e-07 |  |  | 1.582266 | 0 |  | 1.582466 |  | 1.581986
SUMITA | GFK68 | Stan | 1.592399 | 68.360794 | 1.584692 | 0 | 0.0105 | 4.51 | 0 | ? | 1 | ? | 1 | ? | ? | 0.27 | 2 | 0 | 0 | 0 | 0 | 0 | 0 | 0 | Schott | A0 | 2.499834 | A1 | -0.006118952 | A2 | 0.01251349 | A3 | 0.0002237498 | A4 | -5.434938e-06 | A5 | 2.974028e-07 |  |  | 1.584692 | 0 |  | 1.584901 |  | 1.584402
SUMITA | K-GFK68 | Stan | 1.592399 | 68.369452 | 1.584615 | 0 | 0.0179 | 4.51 | 0 | ? | 1 | ? | 1 | ? | ? | 0.36 | 1.55 | 12.9 | -2.36e-05 | 2.85e-09 | 4.82e-11 | 4.01e-07 | 2.74e-10 | 0.183 | Schott | A0 | 2.4994867 | A1 | -0.0059285872 | A2 | 0.012743526 | A3 | 0.00015469636 | A4 | 3.9947612e-06 | A5 | -1.760356e-07 |  |  | 1.584615 | 0 |  | 1.584787 |  | 1.584349
SUMITA | K-PMK30(M) | Stan | 1.520028 | 70.110271 | 1.513624 | 0 | 0.0069 | 2.6 | 0 | ? | 2 | ? | 1 | ? | ? | 0.36 | 1.55 | 8.3 | 3.49e-07 | 1.51e-08 | -7.35e-11 | 3.65e-07 | 5.07e-10 | 0.174 | Schott | A0 | 2.2835931 | A1 | -0.0098380554 | A2 | 0.010317986 | A3 | -3.5867157e-06 | A4 | 2.1079335e-05 | A5 | -1.145809e-06 |  |  | 1.513624 | 0 |  | 1.51381 |  | 1.513244
SUMITA | K-PMK30 | Stan | 1.525005 | 70.330228 | 1.518545 | 0 | 0.0062 | 2.6 | 0 | ? | 2 | ? | 1 | ? | ? | 0.36 | 1.55 | 8.3 | 3.49e-07 | 1.51e-08 | -7.35e-11 | 3.65e-07 | 5.07e-10 | 0.174 | Schott | A0 | 2.2984199 | A1 | -0.0098977917 | A2 | 0.010454435 | A3 | -1.1762246e-05 | A4 | 2.220678e-05 | A5 | -1.2212713e-06 |  |  | 1.518545 | 0 |  | 1.518726 |  | 1.518167
SUMITA | K-FK5 | Stan | 1.487489 | 70.401413 | 1.481787 | 0 | 0.0032 | 2.45 | 0 | ? | 1 | ? | 5 | ? | ? | 0.36 | 1.55 | 8.8 | -7.46e-06 | 1.15e-08 | -2.45e-10 | 3.01e-07 | 2.4e-09 | 0.169 | Schott | A0 | 2.189197 | A1 | -0.0097642231 | A2 | 0.0086917382 | A3 | 0.00023646623 | A4 | -1.7699987e-05 | A5 | 9.6989631e-07 |  |  | 1.481787 | 0 |  | 1.482119 |  | 1.481331
SUMITA | FK5 | Stan | 1.48749 | 70.410938 | 1.481731 | 0 | -0.003 | 2.45 | 0 | ? | 2 | ? | 5 | ? | ? | 0.27 | 2 | 0 | 0 | 0 | 0 | 0 | 0 | 0 | Schott | A0 | 2.188968 | A1 | -0.009646703 | A2 | 0.00885039 | A3 | 0.0001871679 | A4 | -1.078591e-05 | A5 | 6.156421e-07 |  |  | 1.481731 | 0 |  | 1.482034 |  | 1.481293
SUMITA | K-PG325(M) | Stan | 1.505059 | 70.489203 | 1.498862 | 0 | 0.0122 | 3 | 0 | ? | 1 | ? | 5 | ? | ? | 0.36 | 1.55 | 14.3 | -1.86e-05 | -3.2e-09 | -2.53e-11 | 4.98e-07 | 8.02e-10 | 0.172 | Schott | A0 | 2.2385136 | A1 | -0.0070158219 | A2 | 0.0095692073 | A3 | 0.00018606584 | A4 | -8.4285475e-06 | A5 | 5.3174439e-07 |  |  | 1.498862 | 0 |  | 1.499101 |  | 1.49853
SUMITA | K-PG325 | Stan | 1.506697 | 70.536612 | 1.500486 | 0 | 0.0124 | 3 | 0 | ? | 1 | ? | 5 | ? | ? | 0.36 | 1.55 | 14.3 | -1.86e-05 | -3.2e-09 | -2.53e-11 | 4.98e-07 | 8.02e-10 | 0.172 | Schott | A0 | 2.2433502 | A1 | -0.0070443238 | A2 | 0.0095932746 | A3 | 0.00019364616 | A4 | -9.8585539e-06 | A5 | 6.1088785e-07 |  |  | 1.500486 | 0 |  | 1.500731 |  | 1.500151
SUMITA | GFK70 | Stan | 1.569075 | 71.314722 | 1.562207 | 0 | 0.0145 | 4.48 | 0 | ? | 1 | ? | 1 | ? | ? | 0.27 | 2 | 0 | 0 | 0 | 0 | 0 | 0 | 0 | Schott | A0 | 2.430567 | A1 | -0.006350175 | A2 | 0.0107082 | A3 | 0.0003764206 | A4 | -2.605904e-05 | A5 | 1.102729e-06 |  |  | 1.562207 | 0 |  | 1.562481 |  | 1.56187
SUMITA | K-GFK70(M) | Stan | 1.566276 | 71.326438 | 1.559183 | 0 | 0.0207 | 4.46 | 0 | ? | 1 | ? | 1 | ? | ? | 0.36 | 1.55 | 13.2 | -2.47e-05 | -1.68e-09 | -2.49e-11 | 3.77e-07 | 3.45e-10 | 0.178 | Schott | A0 | 2.4208616 | A1 | -0.0057307899 | A2 | 0.011396384 | A3 | 0.00014964607 | A4 | 3.8084377e-06 | A5 | -3.2734834e-07 |  |  | 1.559183 | 0 |  | 1.55934 |  | 1.558927
SUMITA | K-GFK70 | Stan | 1.569076 | 71.341207 | 1.561936 | 0 | 0.0207 | 4.46 | 0 | ? | 1 | ? | 1 | ? | ? | 0.36 | 1.55 | 13.2 | -2.47e-05 | -1.68e-09 | -2.49e-11 | 3.77e-07 | 3.45e-10 | 0.178 | Schott | A0 | 2.4293935 | A1 | -0.0057591097 | A2 | 0.011512013 | A3 | 0.0001324924 | A4 | 7.3250033e-06 | A5 | -5.7195445e-07 |  |  | 1.561936 | 0 |  | 1.562078 |  | 1.561685
SUMITA | K-PSK500(M) | Stan | 1.550005 | 71.900001 | 1.543296 | 0 | 0.0178 | 3.76 | 0 | ? | 1 | ? | 2 | ? | ? | 0.36 | 1.55 | 10.8 | -1.34e-05 | 6.83e-09 | 1.81e-11 | 3.74e-07 | 5.55e-10 | 0.195 | Schott | A0 | 2.3725199 | A1 | -0.0067756972 | A2 | 0.01066551 | A3 | 0.00018548975 | A4 | -5.7674134e-06 | A5 | 3.2946743e-07 |  |  | 1.543296 | 0 |  | 1.543515 |  | 1.542985
SUMITA | K-PSK500 | Stan | 1.552152 | 71.99594 | 1.545412 | 0 | 0.0179 | 3.76 | 0 | ? | 1 | ? | 2 | ? | ? | 0.36 | 1.55 | 10.8 | -1.34e-05 | 6.83e-09 | 1.81e-11 | 3.74e-07 | 5.55e-10 | 0.195 | Schott | A0 | 2.3790067 | A1 | -0.0067863375 | A2 | 0.01075028 | A3 | 0.00017281188 | A4 | -3.9024656e-06 | A5 | 2.2878462e-07 |  |  | 1.545412 | 0 |  | 1.545623 |  | 1.545104
SUMITA | K-PFK80(M) | Stan | 1.495328 | 80.66528 | 1.48994 | 0 | 0.0276 | 3.6 | 0 | ? | 1 | ? | 3 | ? | ? | 0.36 | 1.55 | 13.4 | -1.91e-05 | -2.54e-09 | -5.06e-11 | 3.29e-07 | 5.19e-11 | 0.188 | Schott | A0 | 2.212796 | A1 | -0.0056313014 | A2 | 0.0083136801 | A3 | 0.00015790111 | A4 | -1.2884506e-05 | A5 | 8.4786533e-07 |  |  | 1.48994 | 0 |  | 1.490153 |  | 1.489668
SUMITA | K-PFK80 | Stan | 1.496999 | 81.350377 | 1.491609 | 0 | 0.0296 | 3.6 | 0 | ? | 1 | ? | 3 | ? | ? | 0.36 | 1.55 | 13.4 | -1.91e-05 | -2.54e-09 | -5.06e-11 | 3.29e-07 | 5.19e-11 | 0.188 | Schott | A0 | 2.2178347 | A1 | -0.0055966846 | A2 | 0.0083703747 | A3 | 0.0001097485 | A4 | -3.3983937e-06 | A5 | 2.5836351e-07 |  |  | 1.491609 | 0 |  | 1.491784 |  | 1.491355
SUMITA | PFK80 | Stan | 1.496999 | 81.362502 | 1.491682 | 0 | 0.0222 | 3.6 | 0 | ? | 1 | ? | 3 | ? | ? | 0.27 | 2 | 0 | 0 | 0 | 0 | 0 | 0 | 0 | Schott | A0 | 2.218163 | A1 | -0.005788635 | A2 | 0.00817511 | A3 | 0.0001625917 | A4 | -1.002658e-05 | A5 | 5.697701e-07 |  |  | 1.491682 | 0 |  | 1.491886 |  | 1.491406
SUMITA | K-PFK85(M) | Stan | 1.483747 | 85.075799 | 1.478824 | 0 | 0.0388 | 3.97 | 0 | ? | 1 | ? | 1 | ? | ? | 0.36 | 1.55 | 12.9 | -2.28e-05 | -1.71e-09 | 6.72e-11 | 3.39e-07 | 4.74e-10 | 0.176 | Schott | A0 | 2.180434 | A1 | -0.0050369414 | A2 | 0.007415342 | A3 | 0.000191031 | A4 | -1.3017551e-05 | A5 | 6.1457339e-07 |  |  | 1.478824 | 0 |  | 1.479017 |  | 1.478569
SUMITA | PFK85 | Stan | 1.48563 | 85.174436 | 1.480549 | 0 | 0.0286 | 3.97 | 0 | ? | 1 | ? | 1 | ? | ? | 0.27 | 2 | 0 | 0 | 0 | 0 | 0 | 0 | 0 | Schott | A0 | 2.185301 | A1 | -0.004725033 | A2 | 0.007842162 | A3 | 8.583442e-05 | A4 | -5.377921e-07 | A5 | 6.679756e-08 |  |  | 1.480549 | 0 |  | 1.480689 |  | 1.480335
SUMITA | K-PFK85 | Stan | 1.48563 | 85.187598 | 1.48067 | 0 | 0.0381 | 3.97 | 0 | ? | 1 | ? | 1 | ? | ? | 0.36 | 1.55 | 12.9 | -2.28e-05 | -1.71e-09 | 6.72e-11 | 3.39e-07 | 4.74e-10 | 0.176 | Schott | A0 | 2.1858326 | A1 | -0.0050155632 | A2 | 0.0075107775 | A3 | 0.00017770562 | A4 | -1.2164148e-05 | A5 | 6.1341005e-07 |  |  | 1.48067 | 0 |  | 1.48086 |  | 1.48042
SUMITA | K-PFK90(M) | Stan | 1.457329 | 89.807917 | 1.452872 | 0 | 0.0449 | 3.72 | 0 | ? | 1 | ? | 2 | ? | ? | 0.36 | 1.55 | 13.7 | -2.23e-05 | -2.13e-09 | 9.79e-11 | 2.57e-07 | -1.68e-10 | 0.221 | Schott | A0 | 2.1052634 | A1 | -0.0048076047 | A2 | 0.0067206257 | A3 | 8.8399512e-05 | A4 | -3.9955764e-08 | A5 | -6.7493689e-08 |  |  | 1.452872 | 0 |  | 1.453009 |  | 1.452653
SUMITA | K-PFK90 | Stan | 1.458802 | 89.954914 | 1.454328 | 0 | 0.0442 | 3.72 | 0 | ? | 1 | ? | 2 | ? | ? | 0.36 | 1.55 | 13.7 | -2.23e-05 | -2.13e-09 | 9.79e-11 | 2.57e-07 | -1.68e-10 | 0.221 | Schott | A0 | 2.1094643 | A1 | -0.0048026812 | A2 | 0.0067645351 | A3 | 8.3329962e-05 | A4 | 3.4196126e-07 | A5 | -8.4933854e-08 |  |  | 1.454328 | 0 |  | 1.454462 |  | 1.454111
SUMITA | K-CAFK95 | Stan | 1.434254 | 94.771134 | 1.430286 | 0 | 0.0483 | 3.54 | 0 | ? | 1 | ? | 4 | ? | ? | 0.36 | 1.55 | 12.9 | -2.06e-05 | -5.62e-09 | -2.69e-11 | 3.17e-07 | 3.49e-10 | 0.174 | Schott | A0 | 2.0408226 | A1 | -0.0045471403 | A2 | 0.0058631038 | A3 | 0.00012966471 | A4 | -1.1902639e-05 | A5 | 6.9279944e-07 |  |  | 1.430286 | 0 |  | 1.430462 |  | 1.430059
SUMITA | K-CAFK95(M) | Stan | 1.433119 | 94.831308 | 1.429198 | 0 | 0.0506 | 3.54 | 0 | ? | 1 | ? | 4 | ? | ? | 0.36 | 1.55 | 12.9 | -2.06e-05 | -5.62e-09 | -2.69e-11 | 3.17e-07 | 3.49e-10 | 0.174 | Schott | A0 | 2.0377918 | A1 | -0.0045854882 | A2 | 0.0057460341 | A3 | 0.00014824175 | A4 | -1.2924899e-05 | A5 | 6.7640906e-07 |  |  | 1.429198 | 0 |  | 1.429378 |  | 1.428965
SUMITA | CAFK95 | Stan | 1.434257 | 94.847548 | 1.429831 | 0 | 0.0385 | 3.56 | 0 | ? | 1 | ? | 4 | ? | ? | 0.27 | 2 | 0 | 0 | 0 | 0 | 0 | 0 | 0 | Schott | A0 | 2.039013 | A1 | -0.003633719 | A2 | 0.007096194 | A3 | -0.0002425239 | A4 | 3.887546e-05 | A5 | -1.85114e-06 |  |  | 1.429831 | 0 |  | 1.429788 |  | 1.429749
SUMITA | K-FIR97UV | Stan | 1.425806 | 97.478856 | 1.421911 | 0 | 0.0526 | 3.75 | 0 | ? | 1 | ? | 4 | ? | ? | 0.36 | 1.55 | 13 | -1.99e-05 | -5.55e-09 | -1.56e-11 | 2.73e-07 | 7.18e-11 | 0.183 | Schott | A0 | 2.0169979 | A1 | -0.0038361684 | A2 | 0.0058184635 | A3 | 4.503131e-05 | A4 | 6.6434463e-07 | A5 | 5.0922311e-09 |  |  | 1.421911 | 0 |  | 1.422021 |  | 1.421738
SUMITA | K-FIR98UV | Stan | 1.42537 | 97.751771 | 1.421486 | 0 | 0.0533 | 3.75 | 0 | ? | 1 | ? | 4 | ? | ? | 0.36 | 1.55 | 13 | -2.03e-05 | -7.73e-09 | 1.17e-11 | 3.55e-07 | 7.78e-10 | 0.111 | Schott | A0 | 2.0158016 | A1 | -0.0038179076 | A2 | 0.0058067887 | A3 | 4.2558748e-05 | A4 | 7.6622455e-07 | A5 | 1.6716816e-09 |  |  | 1.421486 | 0 |  | 1.421594 |  | 1.421314
TOPAS | 6015S-04 | Stan | 1.533002 | 54.975411 | 0 | 1.02 | 0 | ? | ? | ? | ? | ? | ? | 0.4 | 2 | 60 | 0 | 0 | 0 | 0 | 0 | 0 | Schott | A0 | 0.918248132 | A1 | 0.79083987 | A2 | 0.948682804 | A3 | -0.301710833 | A4 | 0.046922024 | A5 | -0.00281335
TOPAS | 5013X16 | Stan | 1.533102 | 56.14146 | 0 | 1.02 | 0 | ? | ? | ? | ? | ? | ? | 0.4 | 2 | 60 | 0 | 0 | 0 | 0 | 0 | 0 | Schott | A0 | 1.7607057 | A1 | 0.300332361 | A2 | 0.396393537 | A3 | -0.127731385 | A4 | 0.0205062 | A5 | -0.001262104
TOPAS | 5013LS-01 | Stan | 1.533202 | 56.150461 | 0 | 1.02 | 0 | ? | ? | ? | ? | ? | ? | 0.4 | 2 | 60 | 0 | 0 | 0 | 0 | 0 | 0 | Schott | A0 | 2.12785831 | A1 | 0.094547938 | A2 | 0.14488717 | A3 | -0.044888007 | A4 | 0.007401338 | A5 | -0.000464875
ZEON | K26R_25 | Obso | 1.535011 | 55.634094 | 1.526577 | 0 | 0 | 1 | -1 | ? | ? | ? | ? | ? | ? | 0.404656 | 1.08303 | 0 | 0 | 0 | 0 | 0 | 0 | 0 | Schott | A0 | 2.316908633 | A1 | -0.001887777329 | A2 | 0.01229689236 | A3 | 0.0006227023347 | A4 | -3.753050791e-05 | A5 | 1.004421225e-06 |  |  | 1.526577 | 0 |  | 1.526802 |  | 1.526349
ZEON | ZEONEX_K22R&K26R_2016 | Obso | 1.535037 | 55.7107 | 1.526303 | 0 | 0 | 1.01 | -1 | ? | ? | ? | ? | ? | ? | 0.404656 | 1.5481 | 62 | -0.00024297 | -4.0471e-07 | 7.4744e-09 | -5.8842e-07 | -1.629e-09 | 0.0079692 | Schott | A0 | 2.31563678 | A1 | -0.00133370562 | A2 | 0.0132189019 | A3 | 0.000372004004 | A4 | -1.06268449e-05 | A5 | 1.25529425e-07 |  |  | 1.526303 | 0 |  | 1.526436 |  | 1.526153
ZEON | ZEONEX_K22R&K26R_2017 | Stan | 1.535037 | 55.7107 | 1.526303 | 0 | 0 | 1.01 | -1 | ? | ? | ? | ? | ? | ? | 0.404656 | 1.5481 | 62 | -0.000221912 | -7.76342e-09 | 6.96268e-10 | -2.89328e-06 | -2.16179e-08 | 0.00535331 | Schott | A0 | 2.31563678 | A1 | -0.00133370562 | A2 | 0.0132189019 | A3 | 0.000372004004 | A4 | -1.06268449e-05 | A5 | 1.25529425e-07 |  |  | 1.526303 | 0 |  | 1.526436 |  | 1.526153
ZEON | ZEONEX_E48R_2017 | Stan | 1.531131 | 55.753857 | 1.521727 | 0 | 0 | 1.01 | -1 | ? | ? | ? | ? | ? | ? | 0.404656 | 1.5481 | 61 | -0.000222903 | -1.86934e-07 | -1.12311e-09 | -1.80855e-06 | -6.48393e-08 | -0.972847 | Schott | A0 | 2.30106078 | A1 | -0.000128756306 | A2 | 0.0152770469 | A3 | -0.000302038756 | A4 | 7.89711444e-05 | A5 | -4.1310096e-06 |  |  | 1.521727 | 0 |  | 1.521519 |  | 1.5218
ZEON | ZEONEX_E48R_2016 | Obso | 1.531131 | 55.753858 | 1.521727 | 0 | 0 | 1.01 | -1 | ? | ? | ? | ? | ? | ? | 0.404656 | 1.5481 | 61 | -0.00022401 | -3.1076e-07 | 1.9591e-09 | -4.6844e-07 | 1.2048e-08 | 0.19265 | Schott | A0 | 2.301061 | A1 | -0.0001287563 | A2 | 0.01527705 | A3 | -0.0003020388 | A4 | 7.897114e-05 | A5 | -4.13101e-06 |  |  | 1.521727 | 0 |  | 1.521519 |  | 1.5218
ZEON | K26R_40 | Obso | 1.533601 | 55.863952 | 1.526379 | 0 | 0 | 1 | -1 | ? | ? | ? | ? | ? | ? | 0.404656 | 1.08303 | 0 | 0 | 0 | 0 | 0 | 0 | 0 | Schott | A0 | 2.316851415 | A1 | -0.003979876223 | A2 | 0.009122359812 | A3 | 0.001771556661 | A4 | -0.0002401618497 | A5 | 1.427191354e-05 |  |  | 1.526379 | 0 |  | 1.52751 |  | 1.525675
ZEON | 330R | Obso | 1.509415 | 55.874322 | 1.501525 | 0 | 0 | 0.95 | -1 | ? | ? | ? | ? | ? | ? | 0.4 | 1.6 | 90 | 0 | 0 | 0 | 0 | 0 | 0 | Schott | A0 | 2.24171666 | A1 | -0.00174741324 | A2 | 0.011152331 | A3 | 0.000782763713 | A4 | -7.9413741e-05 | A5 | 3.93670794e-06 |  |  | 1.501525 | 0 |  | 1.50192 |  | 1.501234
ZEON | K26R_0 | Obso | 1.537421 | 55.896027 | 1.52711 | 0 | 0 | 1 | -1 | ? | ? | ? | ? | ? | ? | 0.404656 | 1.08303 | 0 | 0 | 0 | 0 | 0 | 0 | 0 | Schott | A0 | 2.317131543 | A1 | 0.0009531627816 | A2 | 0.01773692613 | A3 | -0.001169093301 | A4 | 0.0002310643093 | A5 | -1.395539676e-05 |  |  | 1.52711 | 0 |  | 1.526242 |  | 1.527519
ZEON | ZEONEX_T62R_2016 | Obso | 1.536497 | 55.980688 | 1.52723 | 0 | 0 | 1.03 | -1 | ? | ? | ? | ? | ? | ? | 0.404656 | 1.5481 | 59 | -0.00021084 | -2.873e-07 | -2.6964e-09 | 1.6151e-07 | 1.9157e-08 | 0.020568 | Schott | A0 | 2.31802625 | A1 | -0.000547948981 | A2 | 0.0148220131 | A3 | -0.000144792903 | A4 | 6.29788296e-05 | A5 | -3.75442664e-06 |  |  | 1.52723 | 0 |  | 1.527072 |  | 1.527256
ZEON | ZEONEX_T62R_2017 | Stan | 1.536497 | 55.980688 | 1.52723 | 0 | 0 | 1.03 | -1 | ? | ? | ? | ? | ? | ? | 0.404656 | 1.5481 | 59 | -0.00022075 | -1.4682e-07 | 2.1862e-09 | -6.6223e-07 | -2.0171e-08 | -1.2651 | Schott | A0 | 2.31802625 | A1 | -0.000547948981 | A2 | 0.0148220131 | A3 | -0.000144792903 | A4 | 6.29788296e-05 | A5 | -3.75442664e-06 |  |  | 1.52723 | 0 |  | 1.527072 |  | 1.527256
ZEON | E48R | Obso | 1.53116 | 56.043828 | 1.522226 | 0 | 0 | 1.01 | -1 | ? | ? | ? | ? | ? | ? | 0.4 | 1.6 | 60 | -0.000242 | 0 | 0 | 0 | 0 | 0 | Schott | A0 | 2.30319693 | A1 | -0.00117825616 | A2 | 0.0140597151 | A3 | 2.97687093e-05 | A4 | 3.28913151e-05 | A5 | -1.61443145e-06 |  |  | 1.522226 | 0 |  | 1.522222 |  | 1.522162
ZEON | K26R_-15 | Obso | 1.538823 | 56.069389 | 1.529147 | 0 | 0 | 1 | -1 | ? | ? | ? | ? | ? | ? | 0.404656 | 1.08303 | 0 | 0 | 0 | 0 | 0 | 0 | 0 | Schott | A0 | 2.32308941 | A1 | 0.000317428084 | A2 | 0.0161323539 | A3 | -0.000469256452 | A4 | 9.31843899e-05 | A5 | -3.95448452e-06 |  |  | 1.529147 | 0 |  | 1.528924 |  | 1.529258
ZEON | ZEONEX_F52R_2016 | Obso | 1.534611 | 56.072141 | 1.525122 | 0 | 0 | 1.02 | -1 | ? | ? | ? | ? | ? | ? | 0.404656 | 1.5481 | 60 | -0.00020951 | 3.0295e-08 | 3.4579e-09 | 2.9027e-07 | 1.0626e-08 | 0.27559 | Schott | A0 | 2.3115288 | A1 | -0.00042264186 | A2 | 0.0156229604 | A3 | -0.00044671491 | A4 | 0.000104210068 | A5 | -5.54635812e-06 |  |  | 1.525122 | 0 |  | 1.524831 |  | 1.525227
ZEON | ZEONEX_F52R_2017 | Stan | 1.534611 | 56.072141 | 1.525122 | 0 | 0 | 1.02 | -1 | ? | ? | ? | ? | ? | ? | 0.404656 | 1.5481 | 60 | -0.00021088 | -2.01054e-08 | 6.51677e-10 | 1.92876e-06 | 1.7439e-08 | -0.0804143 | Schott | A0 | 2.3115288 | A1 | -0.00042264186 | A2 | 0.0156229604 | A3 | -0.00044671491 | A4 | 0.000104210068 | A5 | -5.54635812e-06 |  |  | 1.525122 | 0 |  | 1.524831 |  | 1.525227
ZEON | 480R | Obso | 1.52512 | 56.281563 | 1.516253 | 0 | 0 | 1.01 | -1 | ? | ? | ? | ? | ? | ? | 0.404656 | 1.5481 | 61 | -0.000254748 | -1.3318e-07 | 1.18425e-10 | -3.76069e-06 | -8.10133e-08 | 1.11245 | Schott | A0 | 2.28513946 | A1 | -0.000713166355 | A2 | 0.0138969692 | A3 | 1.79078997e-05 | A4 | 3.40716088e-05 | A5 | -1.92359386e-06 |  |  | 1.516253 | 0 |  | 1.516215 |  | 1.516218
ZEON | ZEONEX_480R_2016 | Obso | 1.52512 | 56.281563 | 1.516253 | 0 | 0 | 1.01 | -1 | ? | ? | ? | ? | ? | ? | 0.404656 | 1.5481 | 61 | -0.000254748 | -1.3318e-07 | 1.18425e-10 | -3.76069e-06 | -8.10133e-08 | 1.11245 | Schott | A0 | 2.28513946 | A1 | -0.000713166355 | A2 | 0.0138969692 | A3 | 1.79078997e-05 | A4 | 3.40716088e-05 | A5 | -1.92359386e-06 |  |  | 1.516253 | 0 |  | 1.516215 |  | 1.516218
ZEON | ZEONEX_480R_2017 | Stan | 1.52512 | 56.281563 | 1.516253 | 0 | 0 | 1.01 | -1 | ? | ? | ? | ? | ? | ? | 0.404656 | 1.5481 | 61 | -0.000254748 | -1.3318e-07 | 1.18425e-10 | -3.76069e-06 | -8.10133e-08 | 1.11245 | Schott | A0 | 2.28513946 | A1 | -0.000713166355 | A2 | 0.0138969692 | A3 | 1.79078997e-05 | A4 | 3.40716088e-05 | A5 | -1.92359386e-06 |  |  | 1.516253 | 0 |  | 1.516215 |  | 1.516218
ZEON | ZEONEX_350R_2016 | Obso | 1.509186 | 56.317343 | 1.501208 | 0 | 0 | 0.95 | -1 | ? | ? | ? | ? | ? | ? | 0.404656 | 1.5481 | 70 | -0.00025342 | 2.2487e-09 | 6.5022e-09 | -7.4558e-09 | -8.8203e-10 | 0.35387 | Schott | A0 | 2.24054455 | A1 | -0.00169183878 | A2 | 0.011621239 | A3 | 0.000663454692 | A4 | -7.76942425e-05 | A5 | 4.84920776e-06 |  |  | 1.501208 | 0 |  | 1.501637 |  | 1.500925
ZEON | ZEONEX_350R_2017 | Stan | 1.509186 | 56.317343 | 1.501208 | 0 | 0 | 0.95 | -1 | ? | ? | ? | ? | ? | ? | 0.404656 | 1.5481 | 70 | -0.000246786 | -1.76233e-09 | 4.95155e-10 | 6.69805e-07 | 3.16729e-09 | 0.0172452 | Schott | A0 | 2.24054455 | A1 | -0.00169183878 | A2 | 0.011621239 | A3 | 0.000663454692 | A4 | -7.76942425e-05 | A5 | 4.84920776e-06 |  |  | 1.501208 | 0 |  | 1.501637 |  | 1.500925
ZEON | K26R_60 | Obso | 1.531178 | 56.330615 | 1.52928 | 0 | 0 | 1 | -1 | ? | ? | ? | ? | ? | ? | 0.404656 | 1.08303 | 0 | 0 | 0 | 0 | 0 | 0 | 0 | Schott | A0 | 2.328260144 | A1 | -0.01026985311 | A2 | -0.006111725185 | A3 | 0.007070893002 | A4 | -0.00108352325 | A5 | 6.391141559e-05 |  |  | 1.52928 | 0 |  | 1.533866 |  | 1.526698
ZEON | ZEONEX_330R_2016 | Obso | 1.509398 | 56.474468 | 1.500825 | 0 | 0 | 0.95 | -1 | ? | ? | ? | ? | ? | ? | 0.404656 | 1.5481 | 72 | -0.00024882 | -1.7301e-07 | -4.6922e-09 | 5.1503e-08 | 3.4173e-09 | 0.39581 | Schott | A0 | 2.23918175 | A1 | -0.000824638617 | A2 | 0.0133236015 | A3 | 2.59651715e-05 | A4 | 2.77357126e-05 | A5 | -1.44083134e-06 |  |  | 1.500825 | 0 |  | 1.500813 |  | 1.500779
ZEON | ZEONEX_330R_2017 | Stan | 1.509398 | 56.474468 | 1.500825 | 0 | 0 | 0.95 | -1 | ? | ? | ? | ? | ? | ? | 0.404656 | 1.5481 | 72 | -0.00025998 | -1.6174e-07 | -1.1829e-09 | 1.0626e-06 | 2.0989e-08 | -0.29925 | Schott | A0 | 2.23918175 | A1 | -0.000824638617 | A2 | 0.0133236015 | A3 | 2.59651715e-05 | A4 | 2.77357126e-05 | A5 | -1.44083134e-06 |  |  | 1.500825 | 0 |  | 1.500813 |  | 1.500779
ZEON | K26R_80 | Obso | 1.52923 | 57.034134 | 1.519615 | 0 | 0 | 1 | -1 | ? | ? | ? | ? | ? | ? | 0.404656 | 1.08303 | 0 | 0 | 0 | 0 | 0 | 0 | 0 | Schott | A0 | 2.2966492 | A1 | 0.000477470923 | A2 | 0.0159703872 | A3 | -0.00131524138 | A4 | 0.00033339119 | A5 | -2.26914944e-05 |  |  | 1.519615 | 0 |  | 1.518304 |  | 1.520137
ZEON | F52R | Obso | 1.5345 | 57.094585 | 0 | 0 | 0 | 1.01 | -1 | ? | ? | ? | ? | ? | ? | 0.4 | 1.6 | 59 | -0.0001948 | 0 | 0 | 0 | 0 | 0 | Conrady | N0 | 1.51643364 | A | 0.00832354937 | B | 0.000606483382 | Data Provided by Zeon Chemicals L.P. | [7 empty] | 0 | 0 |  | 0 |  | 0
| HERASIL | Obso | 1.458563 | 67.664757 | 0 | 2.203 | -1 | ? | ? | ? | ? | ? | ? | 0.20254 | 3.5 | 0.51 | 0 | 0 | 0 | 0 | 0 | 0 | Sellmeier1 | K1 | 0.47652307 | L1 | 0.00284888095 | K2 | 0.627786368 | L2 | 0.0118369052 | K3 | 0.872274404 | L3 | 95.6856012 |  |  |  |  | 0