## Sheet1
Name | i | h | g | F' | F | e | d | D | C' | C | r | A' | s | t | V_d | V_D | V_e
VACUUM | 0.99972 | 0.9997224 | 0.9997238 | 0.9997253 | 0.9997255 | 0.9997269 | 0.9997277 | 0.9997277 | 0.9997284 | 0.9997286 | 0.9997291 | 0.9997295 | 0.99973 | 0.9997307 | 89.19412 | 89.18525 | 88.40732
F2HTI | 1.149816 | 1.136653 | 1.129736 | 1.122847 | 1.122076 | 1.116124 | 1.113175 | 1.113066 | 1.110113 | 1.109544 | 1.107532 | 1.105538 | 1.103374 | 1.100184 | 9.031222 | 9.022539 | 9.119365
WATER | 1.346896 | 1.342739 | 1.340212 | 1.337448 | 1.337121 | 1.334468 | 1.333044 | 1.33299 | 1.331461 | 1.331152 | 1.330015 | 1.328804 | 1.327374 | 1.324988 | 55.79358 | 55.7845 | 55.86916
SEAWATER | 1.353894 | 1.349279 | 1.346679 | 1.343891 | 1.343564 | 1.340925 | 1.339529 | 1.339476 | 1.337998 | 1.337702 | 1.336613 | 1.33545 | 1.334045 | 1.331545 | 57.91685 | 57.90783 | 57.85402
MGF2 | 1.386169 | 1.383604 | 1.382073 | 1.380397 | 1.380199 | 1.378594 | 1.377744 | 1.377712 | 1.376819 | 1.376643 | 1.376004 | 1.375351 | 1.374619 | 1.373496 | 106.2161 | 106.2071 | 105.8255
MGF2-E | 1.398343 | 1.395671 | 1.394075 | 1.392327 | 1.392121 | 1.390445 | 1.389557 | 1.389524 | 1.38859 | 1.388405 | 1.387737 | 1.387052 | 1.386283 | 1.3851 | 104.8559 | 104.8469 | 104.4894
LIF | 1.401438 | 1.398655 | 1.396978 | 1.395127 | 1.394907 | 1.39311 | 1.392146 | 1.392109 | 1.391082 | 1.390877 | 1.390127 | 1.389344 | 1.388441 | 1.386991 | 97.29338 | 97.28428 | 97.1885
K-FIR100UV(M) | 1.422529 | 1.41951 | 1.417713 | 1.415753 | 1.415522 | 1.413657 | 1.412676 | 1.41264 | 1.411618 | 1.411416 | 1.410694 | 1.409963 | 1.409156 | 1.407954 | 100.5163 | 100.5073 | 100.0347
K-FIR100UV | 1.423749 | 1.42073 | 1.418932 | 1.416973 | 1.416742 | 1.414877 | 1.413897 | 1.41386 | 1.412838 | 1.412637 | 1.411914 | 1.411183 | 1.410376 | 1.409174 | 100.8224 | 100.8134 | 100.338
K-FIR98UV | 1.435829 | 1.432621 | 1.430712 | 1.428633 | 1.428388 | 1.42641 | 1.42537 | 1.425331 | 1.424249 | 1.424036 | 1.423273 | 1.422503 | 1.421657 | 1.42041 | 97.75035 | 97.74135 | 97.27237
K-FIR97UV | 1.436312 | 1.433088 | 1.43117 | 1.429081 | 1.428835 | 1.426849 | 1.425806 | 1.425766 | 1.424681 | 1.424467 | 1.423701 | 1.422929 | 1.422081 | 1.420829 | 97.47743 | 97.46844 | 96.99734
K-CAFK95(M) | 1.444071 | 1.440714 | 1.438719 | 1.436542 | 1.436285 | 1.43421 | 1.433119 | 1.433078 | 1.431941 | 1.431718 | 1.430914 | 1.430102 | 1.429205 | 1.427864 | 94.82993 | 94.82094 | 94.38947
NICF-U | 1.476077 | 1.472307 | 1.470079 | 1.467672 | 1.467391 | 1.465142 | 1.463984 | 1.463941 | 1.462766 | 1.46254 | 1.461746 | 1.460979 | 1.460196 | 1.459202 | 95.64839 | 95.6395 | 94.81113
NICF-A | 1.476077 | 1.472307 | 1.470079 | 1.467672 | 1.467391 | 1.465142 | 1.463984 | 1.463941 | 1.462766 | 1.46254 | 1.461746 | 1.460979 | 1.460196 | 1.459202 | 95.64839 | 95.6395 | 94.81113
NICF-V | 1.476077 | 1.472307 | 1.470079 | 1.467672 | 1.467391 | 1.465142 | 1.463984 | 1.463941 | 1.462766 | 1.46254 | 1.461746 | 1.460979 | 1.460196 | 1.459202 | 95.64839 | 95.6395 | 94.81113
CAF2(ARF) | 1.444891 | 1.441488 | 1.439467 | 1.43727 | 1.437011 | 1.43493 | 1.433841 | 1.4338 | 1.432674 | 1.432453 | 1.431665 | 1.430877 | 1.430022 | 1.428794 | 95.1701 | 95.16113 | 94.62804
CAF2(IR) | 1.444889 | 1.441488 | 1.439469 | 1.437273 | 1.437015 | 1.434935 | 1.433847 | 1.433806 | 1.43268 | 1.43246 | 1.431672 | 1.430884 | 1.430029 | 1.428799 | 95.23885 | 95.22989 | 94.69751
LITHOTEC-CAF2 | 1.444889 | 1.441489 | 1.43947 | 1.437274 | 1.437016 | 1.434936 | 1.433848 | 1.433807 | 1.432681 | 1.43246 | 1.431672 | 1.430884 | 1.43003 | 1.428801 | 95.23149 | 95.22252 | 94.69006
CAF2 | 1.444914 | 1.441508 | 1.439485 | 1.437284 | 1.437025 | 1.43494 | 1.433849 | 1.433808 | 1.432679 | 1.432458 | 1.431668 | 1.430878 | 1.430022 | 1.428791 | 94.99444 | 94.98548 | 94.45615
N-FK56 | 1.445214 | 1.441854 | 1.439855 | 1.437675 | 1.437418 | 1.435343 | 1.43425 | 1.434209 | 1.43307 | 1.432845 | 1.432039 | 1.431222 | 1.43032 | 1.428975 | 94.95211 | 94.94312 | 94.52291
K-CAFK95 | 1.445231 | 1.441864 | 1.439866 | 1.437685 | 1.437428 | 1.435349 | 1.434254 | 1.434212 | 1.433071 | 1.432846 | 1.432039 | 1.431221 | 1.430319 | 1.428972 | 94.76976 | 94.76076 | 94.3452
CAFK95 | 1.44523 | 1.44187 | 1.439864 | 1.437682 | 1.437425 | 1.435351 | 1.434257 | 1.434216 | 1.433072 | 1.432847 | 1.432035 | 1.431213 | 1.430309 | 1.42898 | 94.84618 | 94.83717 | 94.44528
L-FK95@MY | 1.44723 | 1.443859 | 1.441854 | 1.439657 | 1.439398 | 1.437304 | 1.436207 | 1.436166 | 1.435026 | 1.434802 | 1.433994 | 1.433169 | 1.432234 | 1.430746 | 94.90802 | 94.89905 | 94.42975
D-FK95@MY | 1.44723 | 1.443859 | 1.441854 | 1.439657 | 1.439398 | 1.437304 | 1.436207 | 1.436166 | 1.435026 | 1.434802 | 1.433994 | 1.433169 | 1.432234 | 1.430746 | 94.90802 | 94.89905 | 94.42975
FK54 | 1.448558 | 1.445013 | 1.442905 | 1.440608 | 1.440337 | 1.438151 | 1.437 | 1.436957 | 1.435756 | 1.435519 | 1.434669 | 1.433806 | 1.432852 | 1.431423 | 90.70105 | 90.69205 | 90.30497
FCD100 | 1.448026 | 1.444649 | 1.442637 | 1.440444 | 1.440185 | 1.438098 | 1.437001 | 1.436959 | 1.435815 | 1.43559 | 1.434781 | 1.433963 | 1.43306 | 1.431719 | 95.09901 | 95.09001 | 94.6583
S-FK95 | 1.44803 | 1.444659 | 1.442642 | 1.440444 | 1.440185 | 1.438098 | 1.437001 | 1.43696 | 1.435816 | 1.435591 | 1.434782 | 1.433961 | 1.433054 | 1.431699 | 95.12195 | 95.11297 | 94.67281
H-FK95 | 1.44803 | 1.444659 | 1.442642 | 1.440444 | 1.440185 | 1.438098 | 1.437001 | 1.43696 | 1.435816 | 1.435591 | 1.434782 | 1.433961 | 1.433054 | 1.431699 | 95.12195 | 95.11297 | 94.67281
L-FK95 | 1.44803 | 1.444659 | 1.442642 | 1.440444 | 1.440185 | 1.438098 | 1.437001 | 1.43696 | 1.435816 | 1.435591 | 1.434782 | 1.433961 | 1.433054 | 1.431699 | 95.12195 | 95.11297 | 94.67281
D-FK95 | 1.44803 | 1.444659 | 1.442642 | 1.440444 | 1.440185 | 1.438098 | 1.437001 | 1.43696 | 1.435816 | 1.435591 | 1.434782 | 1.433961 | 1.433054 | 1.431699 | 95.12195 | 95.11297 | 94.67281
D-FK95-25 | 1.448557 | 1.445148 | 1.443121 | 1.440911 | 1.44065 | 1.438547 | 1.43744 | 1.437398 | 1.436245 | 1.436018 | 1.435203 | 1.434379 | 1.43347 | 1.432119 | 94.43747 | 94.42847 | 94.00141
H-FK95N | 1.448917 | 1.445509 | 1.443481 | 1.441271 | 1.44101 | 1.438907 | 1.4378 | 1.437758 | 1.436606 | 1.436378 | 1.435563 | 1.434739 | 1.43383 | 1.43248 | 94.52202 | 94.51302 | 94.08465
SRF2 | 1.449551 | 1.445963 | 1.443835 | 1.441524 | 1.441252 | 1.439067 | 1.437925 | 1.437882 | 1.436702 | 1.436471 | 1.435647 | 1.434825 | 1.433936 | 1.432663 | 91.59189 | 91.58293 | 91.05814
S-FPL55 | 1.449884 | 1.446469 | 1.444437 | 1.442223 | 1.441963 | 1.439857 | 1.43875 | 1.438708 | 1.437555 | 1.437328 | 1.436513 | 1.435688 | 1.43478 | 1.43343 | 94.65968 | 94.65069 | 94.21482
S-FPL53 | 1.449861 | 1.44645 | 1.444423 | 1.442215 | 1.441955 | 1.439854 | 1.43875 | 1.438709 | 1.43756 | 1.437333 | 1.436522 | 1.435702 | 1.4348 | 1.433463 | 94.94464 | 94.93565 | 94.49182
FPL53 | 1.449843 | 1.44646 | 1.44443 | 1.442215 | 1.441955 | 1.439853 | 1.43875 | 1.438708 | 1.43756 | 1.437335 | 1.436524 | 1.435703 | 1.434799 | 1.433455 | 94.95905 | 94.95006 | 94.48963
LZ_OK4 | 1.458999 | 1.45544 | 1.453309 | 1.450983 | 1.45071 | 1.448502 | 1.447342 | 1.447298 | 1.446087 | 1.445848 | 1.444984 | 1.444097 | 1.443096 | 1.441523 | 92.0097 | 92.00072 | 91.60265
LIYF4 | 1.465539 | 1.461912 | 1.459761 | 1.457423 | 1.457148 | 1.454935 | 1.453776 | 1.453733 | 1.452533 | 1.452297 | 1.451456 | 1.450612 | 1.449692 | 1.448353 | 93.54804 | 93.53907 | 93.03126
P-FKH2S | 1.467637 | 1.463946 | 1.461753 | 1.459365 | 1.459083 | 1.456813 | 1.45562 | 1.455575 | 1.454334 | 1.45409 | 1.453215 | 1.45233 | 1.451357 | 1.449914 | 91.24723 | 91.23825 | 90.81134
Q-FKH2S | 1.467621 | 1.463935 | 1.461745 | 1.45936 | 1.459079 | 1.456812 | 1.45562 | 1.455575 | 1.454334 | 1.454089 | 1.453211 | 1.452324 | 1.451348 | 1.4499 | 91.3064 | 91.29741 | 90.88548
S-FPL52 | 1.468133 | 1.464411 | 1.462197 | 1.459784 | 1.4595 | 1.457205 | 1.455999 | 1.455953 | 1.454697 | 1.454449 | 1.453561 | 1.452662 | 1.451671 | 1.450195 | 90.28671 | 90.27772 | 89.87274
FPL52 | 1.468152 | 1.464413 | 1.4622 | 1.459786 | 1.459502 | 1.457205 | 1.455999 | 1.455953 | 1.4547 | 1.454453 | 1.453569 | 1.452676 | 1.45169 | 1.450213 | 90.31756 | 90.30857 | 89.88308
N-FK58 | 1.46807 | 1.464364 | 1.462161 | 1.459762 | 1.459479 | 1.457199 | 1.456 | 1.455955 | 1.454708 | 1.454463 | 1.453582 | 1.452692 | 1.451713 | 1.450261 | 90.89872 | 90.88973 | 90.47118
E-FKH2 | 1.468019 | 1.464327 | 1.462134 | 1.459745 | 1.459464 | 1.457193 | 1.456 | 1.455955 | 1.454714 | 1.45447 | 1.453595 | 1.452711 | 1.451739 | 1.450296 | 91.3194 | 91.31041 | 90.88119
J-FKH2 | 1.468003 | 1.464317 | 1.462126 | 1.45974 | 1.45946 | 1.457192 | 1.456 | 1.455955 | 1.454714 | 1.454469 | 1.453592 | 1.452705 | 1.451728 | 1.450277 | 91.3735 | 91.36451 | 90.94984
H-FK71A | 1.4686 | 1.464892 | 1.462688 | 1.460281 | 1.459998 | 1.457704 | 1.456498 | 1.456452 | 1.455198 | 1.454952 | 1.454067 | 1.453175 | 1.452192 | 1.450729 | 90.46957 | 90.46057 | 90.04519
FCD10 | 1.468638 | 1.464928 | 1.462712 | 1.460293 | 1.460008 | 1.457708 | 1.4565 | 1.456455 | 1.455198 | 1.454951 | 1.454065 | 1.453169 | 1.452181 | 1.450708 | 90.26843 | 90.25944 | 89.83599
H-FK71 | 1.468677 | 1.464935 | 1.462712 | 1.460292 | 1.460007 | 1.457708 | 1.4565 | 1.456455 | 1.455198 | 1.45495 | 1.454063 | 1.453167 | 1.45218 | 1.450718 | 90.2725 | 90.26352 | 89.84588
K-PFK90(M) | 1.469631 | 1.465849 | 1.463599 | 1.461152 | 1.460864 | 1.458544 | 1.457329 | 1.457283 | 1.45602 | 1.455772 | 1.454882 | 1.453983 | 1.452995 | 1.45153 | 89.8066 | 89.79762 | 89.3531
L-FK90@MY | 1.46987 | 1.466118 | 1.463884 | 1.461447 | 1.46116 | 1.458849 | 1.457638 | 1.457592 | 1.456334 | 1.456086 | 1.455196 | 1.454291 | 1.453281 | 1.451727 | 90.18306 | 90.17409 | 89.73036
D-FK90@MY | 1.46987 | 1.466118 | 1.463884 | 1.461447 | 1.46116 | 1.458849 | 1.457638 | 1.457592 | 1.456334 | 1.456086 | 1.455196 | 1.454291 | 1.453281 | 1.451727 | 90.18306 | 90.17409 | 89.73036
LITHOSIL-Q | 1.474515 | 1.469591 | 1.466667 | 1.463477 | 1.463101 | 1.460053 | 1.458439 | 1.458378 | 1.456679 | 1.456342 | 1.455121 | 1.453864 | 1.452442 | 1.45022 | 67.82572 | 67.81669 | 67.67468
SPECTROSIL_2000 | 1.474542 | 1.469614 | 1.466687 | 1.463495 | 1.463119 | 1.460068 | 1.458453 | 1.458392 | 1.456692 | 1.456355 | 1.455133 | 1.453875 | 1.452452 | 1.450229 | 67.77631 | 67.76729 | 67.62527
F_SILICA | 1.47454 | 1.469617 | 1.466692 | 1.463503 | 1.463127 | 1.460078 | 1.458464 | 1.458403 | 1.456704 | 1.456367 | 1.455145 | 1.453888 | 1.452466 | 1.450242 | 67.82048 | 67.81145 | 67.67023
7980_0F | 1.47454 | 1.469617 | 1.466692 | 1.463503 | 1.463127 | 1.460078 | 1.458464 | 1.458403 | 1.456704 | 1.456367 | 1.455145 | 1.453888 | 1.452466 | 1.450242 | 67.82048 | 67.81145 | 67.67023
SILICA | 1.47454 | 1.469617 | 1.466692 | 1.463503 | 1.463127 | 1.460078 | 1.458464 | 1.458403 | 1.456704 | 1.456367 | 1.455145 | 1.453888 | 1.452466 | 1.450242 | 67.82049 | 67.81146 | 67.67024
SUPRASIL | 1.474532 | 1.46961 | 1.466687 | 1.463499 | 1.463124 | 1.460078 | 1.458465 | 1.458404 | 1.456706 | 1.456369 | 1.455149 | 1.453893 | 1.452471 | 1.450248 | 67.87725 | 67.86822 | 67.7261
C79-80 | 1.474555 | 1.469628 | 1.466701 | 1.463509 | 1.463132 | 1.460082 | 1.458467 | 1.458406 | 1.456707 | 1.45637 | 1.455148 | 1.453892 | 1.452469 | 1.450245 | 67.79406 | 67.78503 | 67.64175
SUPRASIL_1_2A | 1.474566 | 1.469638 | 1.46671 | 1.463518 | 1.463142 | 1.460091 | 1.458475 | 1.458414 | 1.456714 | 1.456376 | 1.455154 | 1.453897 | 1.452473 | 1.450249 | 67.77048 | 67.76145 | 67.6196
SUPRASIL_2B_CG | 1.474566 | 1.469638 | 1.46671 | 1.463518 | 1.463142 | 1.460091 | 1.458475 | 1.458414 | 1.456714 | 1.456376 | 1.455154 | 1.453897 | 1.452473 | 1.450249 | 67.77048 | 67.76145 | 67.6196
NIFS-S | 1.51903 | 1.513324 | 1.509971 | 1.506363 | 1.505943 | 1.502587 | 1.500866 | 1.500802 | 1.499059 | 1.498723 | 1.497547 | 1.496413 | 1.495256 | 1.493792 | 69.3776 | 69.36873 | 68.80365
NIFS-U | 1.51903 | 1.513324 | 1.509971 | 1.506363 | 1.505943 | 1.502587 | 1.500866 | 1.500802 | 1.499059 | 1.498723 | 1.497547 | 1.496413 | 1.495256 | 1.493792 | 69.3776 | 69.36873 | 68.80365
NIFS-A | 1.51903 | 1.513324 | 1.509971 | 1.506363 | 1.505943 | 1.502587 | 1.500866 | 1.500802 | 1.499059 | 1.498723 | 1.497547 | 1.496413 | 1.495256 | 1.493792 | 69.3776 | 69.36873 | 68.80365
SUPRASIL_311_312 | 1.47459 | 1.469663 | 1.466736 | 1.463545 | 1.463168 | 1.460118 | 1.458503 | 1.458442 | 1.456742 | 1.456405 | 1.455183 | 1.453926 | 1.452504 | 1.450281 | 67.79359 | 67.78456 | 67.64227
HOMOSIL101_HERASIL102 | 1.474628 | 1.469701 | 1.466774 | 1.463582 | 1.463206 | 1.460156 | 1.458541 | 1.45848 | 1.456781 | 1.456443 | 1.455222 | 1.453965 | 1.452543 | 1.450322 | 67.80607 | 67.79704 | 67.65431
HERASIL | 1.474693 | 1.469751 | 1.466816 | 1.463616 | 1.463239 | 1.460181 | 1.458563 | 1.458502 | 1.456799 | 1.456461 | 1.455238 | 1.45398 | 1.452557 | 1.450335 | 67.6638 | 67.65478 | 67.50969
HOMOSIL | 1.474693 | 1.469751 | 1.466816 | 1.463616 | 1.463239 | 1.460181 | 1.458563 | 1.458502 | 1.456799 | 1.456461 | 1.455238 | 1.45398 | 1.452557 | 1.450335 | 67.6638 | 67.65478 | 67.50969
HOQ | 1.474693 | 1.469751 | 1.466816 | 1.463616 | 1.463239 | 1.460181 | 1.458563 | 1.458502 | 1.456799 | 1.456461 | 1.455238 | 1.45398 | 1.452557 | 1.450335 | 67.6638 | 67.65478 | 67.50969
INFRASIL | 1.474693 | 1.469751 | 1.466816 | 1.463616 | 1.463239 | 1.460181 | 1.458563 | 1.458502 | 1.456799 | 1.456461 | 1.455238 | 1.45398 | 1.452557 | 1.450335 | 67.6638 | 67.65478 | 67.50969
NIFS-V | 1.508667 | 1.503233 | 1.500038 | 1.496597 | 1.496196 | 1.492994 | 1.49135 | 1.491289 | 1.489624 | 1.489304 | 1.48818 | 1.487097 | 1.485991 | 1.48459 | 71.28987 | 71.281 | 70.69858
SK-1300 | 1.474648 | 1.469722 | 1.466796 | 1.463606 | 1.46323 | 1.460181 | 1.458567 | 1.458506 | 1.456807 | 1.45647 | 1.455249 | 1.453992 | 1.45257 | 1.450348 | 67.83629 | 67.82726 | 67.68488
INFRASIL_301_302 | 1.474667 | 1.469739 | 1.466812 | 1.463621 | 1.463244 | 1.460194 | 1.458579 | 1.458518 | 1.456819 | 1.456481 | 1.45526 | 1.454003 | 1.452581 | 1.45036 | 67.8092 | 67.80017 | 67.65717
S-FK90 | 1.47085 | 1.4671 | 1.464856 | 1.462412 | 1.462125 | 1.45981 | 1.458596 | 1.45855 | 1.457288 | 1.457039 | 1.456147 | 1.455245 | 1.45425 | 1.452771 | 90.17077 | 90.1618 | 89.7267
H-FK90 | 1.47085 | 1.4671 | 1.464856 | 1.462412 | 1.462125 | 1.45981 | 1.458596 | 1.45855 | 1.457288 | 1.457039 | 1.456147 | 1.455245 | 1.45425 | 1.452771 | 90.17077 | 90.1618 | 89.7267
L-FK90 | 1.47085 | 1.4671 | 1.464856 | 1.462412 | 1.462125 | 1.45981 | 1.458596 | 1.45855 | 1.457288 | 1.457039 | 1.456147 | 1.455245 | 1.45425 | 1.452771 | 90.17077 | 90.1618 | 89.7267
D-FK90 | 1.47085 | 1.4671 | 1.464856 | 1.462412 | 1.462125 | 1.45981 | 1.458596 | 1.45855 | 1.457288 | 1.457039 | 1.456147 | 1.455245 | 1.45425 | 1.452771 | 90.17077 | 90.1618 | 89.7267
FCD10A | 1.470832 | 1.467079 | 1.464844 | 1.46241 | 1.462124 | 1.459812 | 1.458597 | 1.458552 | 1.457288 | 1.457039 | 1.456147 | 1.455247 | 1.454256 | 1.452791 | 90.19361 | 90.18462 | 89.76535
HOQ_310 | 1.474694 | 1.469766 | 1.466839 | 1.463648 | 1.463271 | 1.460221 | 1.458606 | 1.458545 | 1.456846 | 1.456509 | 1.455288 | 1.454031 | 1.452609 | 1.450389 | 67.81587 | 67.80684 | 67.6636
SK-1310 | 1.474747 | 1.469819 | 1.466893 | 1.463702 | 1.463326 | 1.460277 | 1.458663 | 1.458602 | 1.456904 | 1.456566 | 1.455346 | 1.45409 | 1.452668 | 1.450448 | 67.85358 | 67.84455 | 67.70095
SUPRASIL_300_3001_3002 | 1.474857 | 1.469922 | 1.466992 | 1.463796 | 1.463419 | 1.460365 | 1.458748 | 1.458687 | 1.456986 | 1.456648 | 1.455426 | 1.454168 | 1.452746 | 1.450524 | 67.75762 | 67.74859 | 67.60468
K-PFK90 | 1.471111 | 1.467329 | 1.465079 | 1.46263 | 1.462342 | 1.460019 | 1.458802 | 1.458756 | 1.45749 | 1.457242 | 1.45635 | 1.455449 | 1.454459 | 1.452992 | 89.95359 | 89.94461 | 89.50382
FSL3 | 1.481421 | 1.476212 | 1.473124 | 1.469766 | 1.469371 | 1.46618 | 1.464499 | 1.464435 | 1.462675 | 1.462327 | 1.46107 | 1.459785 | 1.458341 | 1.456117 | 65.93791 | 65.92891 | 65.73989
FK3 | 1.481489 | 1.476248 | 1.473148 | 1.469782 | 1.469386 | 1.466186 | 1.4645 | 1.464436 | 1.462672 | 1.462323 | 1.461064 | 1.459778 | 1.458337 | 1.456124 | 65.76772 | 65.75872 | 65.5695
A63-65 | 1.481487 | 1.476263 | 1.473163 | 1.469789 | 1.469392 | 1.466187 | 1.464501 | 1.464437 | 1.462677 | 1.462329 | 1.461074 | 1.459791 | 1.458349 | 1.456113 | 65.76226 | 65.75327 | 65.5454
FC3 | 1.4815 | 1.476279 | 1.473191 | 1.469809 | 1.46941 | 1.466189 | 1.464502 | 1.464439 | 1.462691 | 1.462347 | 1.461111 | 1.459849 | 1.458419 | 1.45613 | 65.76665 | 65.75768 | 65.49171
KDP-E | 1.484522 | 1.479575 | 1.476625 | 1.473402 | 1.473022 | 1.469946 | 1.468324 | 1.468263 | 1.466568 | 1.466233 | 1.46503 | 1.463808 | 1.462454 | 1.460419 | 68.98396 | 68.97495 | 68.76126
LZ_LK6 | 1.487362 | 1.482134 | 1.479073 | 1.475735 | 1.475341 | 1.472146 | 1.470458 | 1.470395 | 1.468628 | 1.468278 | 1.467019 | 1.465733 | 1.464288 | 1.46205 | 66.61424 | 66.60522 | 66.43187
H-QK1 | 1.487376 | 1.482162 | 1.479078 | 1.475728 | 1.475334 | 1.472149 | 1.47047 | 1.470407 | 1.468647 | 1.468299 | 1.46704 | 1.465751 | 1.464299 | 1.46205 | 66.87508 | 66.86607 | 66.68094
FC1 | 1.487731 | 1.482517 | 1.479424 | 1.476062 | 1.475667 | 1.472472 | 1.470787 | 1.470723 | 1.468959 | 1.468609 | 1.467349 | 1.46606 | 1.464616 | 1.462402 | 66.70576 | 66.69675 | 66.50899
PYREX | 1.488901 | 1.484838 | 1.482252 | 1.479248 | 1.478879 | 1.475761 | 1.474009 | 1.473941 | 1.47202 | 1.47163 | 1.4702 | 1.468714 | 1.46705 | 1.46464 | 65.38568 | 65.37636 | 65.81835
4786 | 1.487031 | 1.48293 | 1.48048 | 1.477794 | 1.477476 | 1.474882 | 1.473495 | 1.473442 | 1.471965 | 1.471669 | 1.47059 | 1.46946 | 1.468153 | 1.466034 | 81.55149 | 81.54242 | 81.47537
BAF2 | 1.488866 | 1.484387 | 1.481742 | 1.478882 | 1.478547 | 1.475866 | 1.474478 | 1.474426 | 1.473008 | 1.472733 | 1.47176 | 1.470808 | 1.469809 | 1.468464 | 81.60661 | 81.5977 | 81.01442
LIYF4-E | 1.48945 | 1.485455 | 1.483082 | 1.4805 | 1.480197 | 1.477752 | 1.476472 | 1.476424 | 1.475099 | 1.474839 | 1.473912 | 1.472983 | 1.471974 | 1.470517 | 88.93374 | 88.92477 | 88.44972
K9703 | 1.49545 | 1.489834 | 1.486519 | 1.482919 | 1.482496 | 1.479073 | 1.477267 | 1.477199 | 1.475303 | 1.474928 | 1.47357 | 1.472176 | 1.470603 | 1.468157 | 63.06484 | 63.05583 | 62.90597
LZ_LK5 | 1.495614 | 1.49022 | 1.487065 | 1.48362 | 1.483213 | 1.479907 | 1.478156 | 1.47809 | 1.476254 | 1.47589 | 1.474578 | 1.473234 | 1.471719 | 1.469357 | 65.29466 | 65.28563 | 65.14523
ADP-E | 1.496785 | 1.491364 | 1.488115 | 1.484541 | 1.484117 | 1.480655 | 1.478797 | 1.478727 | 1.476744 | 1.476347 | 1.474892 | 1.473365 | 1.471592 | 1.468702 | 61.61612 | 61.60702 | 61.64743
FCD915 | 1.494317 | 1.490126 | 1.487641 | 1.484938 | 1.48462 | 1.482054 | 1.480709 | 1.480658 | 1.479259 | 1.478984 | 1.477998 | 1.477003 | 1.475909 | 1.474289 | 85.29478 | 85.2858 | 84.88713
H-QK30GTI | 1.4986 | 1.493541 | 1.490547 | 1.487291 | 1.486908 | 1.483807 | 1.48217 | 1.482108 | 1.48039 | 1.480049 | 1.478817 | 1.477553 | 1.476127 | 1.473911 | 70.29876 | 70.28975 | 70.10164
LZ_LK7 | 1.500254 | 1.494875 | 1.491744 | 1.488318 | 1.487912 | 1.484611 | 1.48286 | 1.482794 | 1.48096 | 1.480598 | 1.479291 | 1.477958 | 1.476462 | 1.474141 | 66.01707 | 66.00803 | 65.86568
K-PFK85(M) | 1.497541 | 1.493288 | 1.490765 | 1.488023 | 1.487701 | 1.485104 | 1.483747 | 1.483696 | 1.48229 | 1.482014 | 1.481029 | 1.48004 | 1.478959 | 1.477375 | 85.07454 | 85.06557 | 84.618
N-FK5_MOLD | 1.500907 | 1.495839 | 1.492832 | 1.489556 | 1.48917 | 1.486044 | 1.48439 | 1.484328 | 1.48259 | 1.482246 | 1.480999 | 1.479718 | 1.478271 | 1.47602 | 69.95705 | 69.94803 | 69.77842
S-FSL5M | 1.50107 | 1.49598 | 1.492984 | 1.489711 | 1.489324 | 1.486185 | 1.484524 | 1.484462 | 1.482722 | 1.482378 | 1.481137 | 1.479868 | 1.478441 | 1.476227 | 69.75532 | 69.7463 | 69.5652
N-FK51_MOLD | 1.498567 | 1.494284 | 1.491743 | 1.48898 | 1.488655 | 1.486034 | 1.484659 | 1.484607 | 1.483177 | 1.482895 | 1.481887 | 1.480869 | 1.479749 | 1.478092 | 84.14482 | 84.13584 | 83.74879
PFK85 | 1.499451 | 1.495189 | 1.492662 | 1.489915 | 1.489593 | 1.486992 | 1.48563 | 1.485579 | 1.484168 | 1.483891 | 1.482901 | 1.481906 | 1.480822 | 1.47924 | 85.17318 | 85.16421 | 84.73024
K-PFK85 | 1.499451 | 1.495189 | 1.492662 | 1.489916 | 1.489593 | 1.486991 | 1.48563 | 1.485579 | 1.484168 | 1.483892 | 1.482903 | 1.48191 | 1.480825 | 1.479236 | 85.18634 | 85.17737 | 84.73642
FK52 | 1.500459 | 1.496011 | 1.493377 | 1.490516 | 1.49018 | 1.487471 | 1.486052 | 1.485999 | 1.484527 | 1.484238 | 1.483203 | 1.482163 | 1.481024 | 1.479356 | 81.80101 | 81.79204 | 81.39397
A86-82 | 1.500456 | 1.496008 | 1.493375 | 1.490515 | 1.490179 | 1.487471 | 1.486052 | 1.485999 | 1.484527 | 1.484238 | 1.483203 | 1.482163 | 1.481024 | 1.479354 | 81.81333 | 81.80436 | 81.40767
IRG9 | 1.500503 | 1.49608 | 1.493435 | 1.490553 | 1.490214 | 1.487484 | 1.486056 | 1.486002 | 1.484522 | 1.484232 | 1.483193 | 1.482149 | 1.481008 | 1.479333 | 81.25076 | 81.2418 | 80.8339
K4289 | 1.504445 | 1.498884 | 1.495598 | 1.49203 | 1.49161 | 1.488215 | 1.486422 | 1.486355 | 1.484474 | 1.484102 | 1.482755 | 1.481372 | 1.479811 | 1.477387 | 64.7884 | 64.77939 | 64.62055
CALCITE-E | 1.501668 | 1.49695 | 1.494164 | 1.491148 | 1.490795 | 1.487963 | 1.486494 | 1.48644 | 1.484934 | 1.484642 | 1.483606 | 1.482586 | 1.481508 | 1.480035 | 79.06338 | 79.05445 | 78.52819
N-FK51A | 1.500463 | 1.496183 | 1.493644 | 1.490882 | 1.490558 | 1.487937 | 1.486561 | 1.486509 | 1.485079 | 1.484797 | 1.483788 | 1.482769 | 1.481649 | 1.479991 | 84.46676 | 84.45777 | 84.07218
FK51 | 1.500463 | 1.496183 | 1.493644 | 1.490882 | 1.490558 | 1.487937 | 1.486561 | 1.486509 | 1.485079 | 1.484797 | 1.483788 | 1.482769 | 1.481649 | 1.479991 | 84.46676 | 84.45777 | 84.07218
N-FK51 | 1.500463 | 1.496183 | 1.493644 | 1.490882 | 1.490558 | 1.487937 | 1.486561 | 1.486509 | 1.485079 | 1.484797 | 1.483788 | 1.482769 | 1.481649 | 1.479991 | 84.46676 | 84.45777 | 84.07218
A87-84 | 1.500484 | 1.496191 | 1.493648 | 1.490884 | 1.490559 | 1.487936 | 1.486561 | 1.486509 | 1.48508 | 1.484799 | 1.483793 | 1.482778 | 1.481665 | 1.480021 | 84.47199 | 84.46301 | 84.06501
ULTRAN20 | 1.500455 | 1.496179 | 1.493642 | 1.490881 | 1.490557 | 1.487937 | 1.486561 | 1.486509 | 1.485078 | 1.484797 | 1.483787 | 1.482767 | 1.481645 | 1.479982 | 84.47274 | 84.46376 | 84.08139
K9000 | 1.502368 | 1.497456 | 1.494577 | 1.49148 | 1.491118 | 1.488224 | 1.486726 | 1.48667 | 1.485135 | 1.484836 | 1.483776 | 1.482729 | 1.481612 | 1.480054 | 77.47961 | 77.4707 | 76.94659
D-QK3L-25 | 1.50337 | 1.498304 | 1.4953 | 1.492028 | 1.491643 | 1.488521 | 1.48687 | 1.486808 | 1.485073 | 1.484729 | 1.483484 | 1.482205 | 1.48076 | 1.478512 | 70.41609 | 70.40707 | 70.23434
A87-70 | 1.503727 | 1.498684 | 1.495684 | 1.492409 | 1.492023 | 1.488898 | 1.487248 | 1.487185 | 1.485455 | 1.485112 | 1.483873 | 1.482602 | 1.481169 | 1.478941 | 70.49955 | 70.49054 | 70.29834
LZ_LK3 | 1.504145 | 1.498976 | 1.495965 | 1.492676 | 1.492287 | 1.489127 | 1.487453 | 1.48739 | 1.485637 | 1.48529 | 1.484041 | 1.482765 | 1.481335 | 1.479121 | 69.66057 | 69.65154 | 69.47912
FK5HTI | 1.503976 | 1.498915 | 1.495912 | 1.49264 | 1.492255 | 1.489132 | 1.48748 | 1.487418 | 1.485682 | 1.485337 | 1.484091 | 1.482811 | 1.481365 | 1.479115 | 70.46899 | 70.45997 | 70.28873
S-QK3L | 1.504051 | 1.498955 | 1.495943 | 1.492661 | 1.492274 | 1.489141 | 1.487487 | 1.487424 | 1.485691 | 1.485348 | 1.48411 | 1.482842 | 1.481413 | 1.479194 | 70.39246 | 70.38345 | 70.18451
H-QK3L | 1.504051 | 1.498955 | 1.495943 | 1.492661 | 1.492274 | 1.489141 | 1.487487 | 1.487424 | 1.485691 | 1.485348 | 1.48411 | 1.482842 | 1.481413 | 1.479194 | 70.39246 | 70.38345 | 70.18451
K-FK5 | 1.504011 | 1.498938 | 1.495933 | 1.492657 | 1.492271 | 1.489143 | 1.48749 | 1.487427 | 1.485691 | 1.485346 | 1.484102 | 1.482823 | 1.481379 | 1.479128 | 70.40042 | 70.3914 | 70.21394
FC5 | 1.50405 | 1.498959 | 1.495942 | 1.492658 | 1.492271 | 1.489142 | 1.48749 | 1.487427 | 1.485694 | 1.48535 | 1.484107 | 1.48283 | 1.481386 | 1.47913 | 70.44016 | 70.43115 | 70.24033
FSL5 | 1.504089 | 1.498983 | 1.495966 | 1.492677 | 1.492289 | 1.489148 | 1.48749 | 1.487427 | 1.48569 | 1.485346 | 1.484104 | 1.482832 | 1.481398 | 1.479165 | 70.20926 | 70.20025 | 70.00415
S-FSL5 | 1.504064 | 1.498983 | 1.495963 | 1.492673 | 1.492285 | 1.489147 | 1.48749 | 1.487427 | 1.485689 | 1.485344 | 1.484099 | 1.482822 | 1.481382 | 1.47915 | 70.23525 | 70.22624 | 70.03831
J-FK5 | 1.504035 | 1.498956 | 1.495943 | 1.492662 | 1.492276 | 1.489146 | 1.48749 | 1.487428 | 1.485688 | 1.485343 | 1.484095 | 1.482813 | 1.481366 | 1.479116 | 70.3178 | 70.30878 | 70.13584
S-FSL5Y | 1.504045 | 1.498959 | 1.495945 | 1.492662 | 1.492275 | 1.489145 | 1.48749 | 1.487428 | 1.485691 | 1.485346 | 1.484101 | 1.482822 | 1.481381 | 1.479145 | 70.35343 | 70.34441 | 70.16428
N-FK5 | 1.504007 | 1.498939 | 1.495932 | 1.492656 | 1.49227 | 1.489144 | 1.48749 | 1.487428 | 1.48569 | 1.485346 | 1.484099 | 1.482818 | 1.481371 | 1.47912 | 70.40478 | 70.39575 | 70.22349
FK5 | 1.504007 | 1.498939 | 1.495932 | 1.492656 | 1.49227 | 1.489144 | 1.48749 | 1.487428 | 1.48569 | 1.485346 | 1.484099 | 1.482818 | 1.481371 | 1.47912 | 70.40478 | 70.39575 | 70.22349
E-FK5 | 1.504009 | 1.498938 | 1.495932 | 1.492656 | 1.49227 | 1.489143 | 1.48749 | 1.487427 | 1.48569 | 1.485346 | 1.4841 | 1.48282 | 1.481374 | 1.479126 | 70.40543 | 70.39641 | 70.22239
D-QK3L | 1.504012 | 1.498939 | 1.49593 | 1.492654 | 1.492268 | 1.489143 | 1.48749 | 1.487428 | 1.485692 | 1.485347 | 1.484102 | 1.482822 | 1.481377 | 1.479127 | 70.43949 | 70.43047 | 70.25484
H-QK3LGTI | 1.504012 | 1.498939 | 1.49593 | 1.492654 | 1.492268 | 1.489143 | 1.48749 | 1.487428 | 1.485692 | 1.485347 | 1.484102 | 1.482822 | 1.481377 | 1.479127 | 70.43949 | 70.43047 | 70.25484
A88-66 | 1.505208 | 1.499784 | 1.496553 | 1.493034 | 1.49262 | 1.489271 | 1.487503 | 1.487436 | 1.48558 | 1.485212 | 1.48388 | 1.482511 | 1.480965 | 1.478554 | 65.80622 | 65.7972 | 65.63581
K6150 | 1.506286 | 1.500576 | 1.497197 | 1.493518 | 1.493084 | 1.489565 | 1.487695 | 1.487624 | 1.485646 | 1.485251 | 1.483815 | 1.482321 | 1.480604 | 1.477846 | 62.26206 | 62.25301 | 62.18989
K6250 | 1.50858 | 1.502665 | 1.499176 | 1.495392 | 1.494947 | 1.491355 | 1.489463 | 1.489391 | 1.487409 | 1.487017 | 1.4856 | 1.484149 | 1.482518 | 1.479996 | 61.71938 | 61.71038 | 61.55119
KCL | 1.52028 | 1.510405 | 1.504791 | 1.498901 | 1.498224 | 1.492898 | 1.490213 | 1.490113 | 1.487427 | 1.486913 | 1.485119 | 1.483402 | 1.481655 | 1.479441 | 43.33785 | 43.32907 | 42.95537
K5500 | 1.510116 | 1.504052 | 1.500479 | 1.496606 | 1.496152 | 1.492479 | 1.490546 | 1.490473 | 1.48845 | 1.48805 | 1.486606 | 1.48513 | 1.483472 | 1.480917 | 60.55162 | 60.54262 | 60.38151
ACRYLIC | 1.513624 | 1.506554 | 1.502567 | 1.498325 | 1.497828 | 1.493801 | 1.491668 | 1.491588 | 1.489371 | 1.488938 | 1.487418 | 1.485969 | 1.484573 | 1.483209 | 55.30939 | 55.30035 | 55.14747
PMMA | 1.513618 | 1.506605 | 1.502558 | 1.498259 | 1.497761 | 1.493795 | 1.491756 | 1.49168 | 1.489602 | 1.4892 | 1.487781 | 1.486399 | 1.484967 | 1.483113 | 57.43989 | 57.43101 | 57.03702
K4786 | 1.511649 | 1.505668 | 1.502142 | 1.498319 | 1.49787 | 1.494243 | 1.492333 | 1.492261 | 1.490261 | 1.489866 | 1.488438 | 1.486977 | 1.485336 | 1.482804 | 61.5083 | 61.4993 | 61.33578
K5600 | 1.512888 | 1.506731 | 1.503104 | 1.499174 | 1.498712 | 1.494987 | 1.493027 | 1.492953 | 1.490903 | 1.490497 | 1.489035 | 1.48754 | 1.485863 | 1.483282 | 60.01526 | 60.00626 | 59.84446
K5426 | 1.512585 | 1.506631 | 1.503121 | 1.499318 | 1.498871 | 1.495265 | 1.493367 | 1.493296 | 1.491311 | 1.490919 | 1.489504 | 1.488059 | 1.486439 | 1.483949 | 62.04484 | 62.03585 | 61.85917
NICHIA_MELT1 | 1.511809 | 1.506283 | 1.503008 | 1.499428 | 1.499005 | 1.49556 | 1.493724 | 1.493654 | 1.491718 | 1.491334 | 1.48995 | 1.488549 | 1.487022 | 1.484876 | 64.35759 | 64.34852 | 64.26739
D-FK61-M70@MY | 1.51 | 1.50546 | 1.50278 | 1.499862 | 1.499518 | 1.496747 | 1.495295 | 1.495241 | 1.493735 | 1.49344 | 1.49238 | 1.49131 | 1.490126 | 1.488337 | 81.47856 | 81.46959 | 81.07805
L-FK61-M70@MY | 1.51 | 1.50546 | 1.50278 | 1.499862 | 1.499518 | 1.496747 | 1.495295 | 1.495241 | 1.493735 | 1.49344 | 1.49238 | 1.49131 | 1.490126 | 1.488337 | 81.47856 | 81.46959 | 81.07805
K-PFK80(M) | 1.51016 | 1.505582 | 1.502877 | 1.499935 | 1.499589 | 1.496795 | 1.495328 | 1.495273 | 1.493748 | 1.493448 | 1.492375 | 1.491294 | 1.490109 | 1.488365 | 80.6641 | 80.65512 | 80.29369
L-FK61@MY | 1.51053 | 1.506007 | 1.503317 | 1.500387 | 1.500043 | 1.497268 | 1.495818 | 1.495763 | 1.49426 | 1.493965 | 1.492907 | 1.491838 | 1.490657 | 1.488875 | 81.57402 | 81.56506 | 81.15447
D-FK61@MY | 1.51053 | 1.506007 | 1.503317 | 1.500387 | 1.500043 | 1.497268 | 1.495818 | 1.495763 | 1.49426 | 1.493965 | 1.492907 | 1.491838 | 1.490657 | 1.488875 | 81.57402 | 81.56506 | 81.15447
P-FK01S | 1.511271 | 1.50668 | 1.50399 | 1.501064 | 1.50072 | 1.497942 | 1.496488 | 1.496434 | 1.494927 | 1.494631 | 1.49357 | 1.492495 | 1.491296 | 1.489448 | 81.54491 | 81.53595 | 81.13725
Q-FK01S | 1.511199 | 1.506663 | 1.503975 | 1.501054 | 1.50071 | 1.497942 | 1.49649 | 1.496435 | 1.494927 | 1.494631 | 1.493569 | 1.492498 | 1.491323 | 1.489588 | 81.67031 | 81.66134 | 81.28053
D-FK61-M70 | 1.511224 | 1.506681 | 1.50399 | 1.501066 | 1.500722 | 1.49795 | 1.496495 | 1.496441 | 1.494929 | 1.494632 | 1.493567 | 1.492495 | 1.49132 | 1.489594 | 81.52173 | 81.51275 | 81.13887
L-FK61-M70 | 1.511224 | 1.506681 | 1.50399 | 1.501066 | 1.500722 | 1.49795 | 1.496495 | 1.496441 | 1.494929 | 1.494632 | 1.493567 | 1.492495 | 1.49132 | 1.489594 | 81.52173 | 81.51275 | 81.13887
D-FK61-25 | 1.511314 | 1.506749 | 1.504044 | 1.501108 | 1.500763 | 1.497984 | 1.49653 | 1.496475 | 1.494968 | 1.494673 | 1.493615 | 1.492554 | 1.491396 | 1.489707 | 81.53057 | 81.5216 | 81.11267
Q-FK01AS | 1.511255 | 1.506715 | 1.504023 | 1.501099 | 1.500755 | 1.497983 | 1.49653 | 1.496475 | 1.494967 | 1.49467 | 1.493608 | 1.492538 | 1.491363 | 1.489631 | 81.60172 | 81.59274 | 81.20868
D-FK61A-25 | 1.511404 | 1.506851 | 1.504154 | 1.501224 | 1.50088 | 1.498104 | 1.49665 | 1.496596 | 1.495086 | 1.494789 | 1.493727 | 1.492657 | 1.491484 | 1.489756 | 81.54792 | 81.53894 | 81.15097
MP-FCD1-M20 | 1.511608 | 1.507078 | 1.504402 | 1.50148 | 1.501136 | 1.498355 | 1.496899 | 1.496845 | 1.495336 | 1.49504 | 1.493981 | 1.492912 | 1.491731 | 1.489941 | 81.52081 | 81.51184 | 81.11329
MC-FCD1-M20 | 1.511608 | 1.507078 | 1.504402 | 1.50148 | 1.501136 | 1.498355 | 1.496899 | 1.496845 | 1.495336 | 1.49504 | 1.493981 | 1.492912 | 1.491731 | 1.489941 | 81.52081 | 81.51184 | 81.11329
S-FK61 | 1.511731 | 1.507207 | 1.50451 | 1.501575 | 1.50123 | 1.498451 | 1.496996 | 1.496941 | 1.495432 | 1.495136 | 1.494074 | 1.493005 | 1.491832 | 1.490099 | 81.5543 | 81.54534 | 81.1459
H-FK61 | 1.511731 | 1.507207 | 1.50451 | 1.501575 | 1.50123 | 1.498451 | 1.496996 | 1.496941 | 1.495432 | 1.495136 | 1.494074 | 1.493005 | 1.491832 | 1.490099 | 81.5543 | 81.54534 | 81.1459
L-FK61 | 1.511731 | 1.507207 | 1.50451 | 1.501575 | 1.50123 | 1.498451 | 1.496996 | 1.496941 | 1.495432 | 1.495136 | 1.494074 | 1.493005 | 1.491832 | 1.490099 | 81.5543 | 81.54534 | 81.1459
D-FK61 | 1.511731 | 1.507207 | 1.50451 | 1.501575 | 1.50123 | 1.498451 | 1.496996 | 1.496941 | 1.495432 | 1.495136 | 1.494074 | 1.493005 | 1.491832 | 1.490099 | 81.5543 | 81.54534 | 81.1459
FCD1 | 1.51175 | 1.507211 | 1.504509 | 1.501572 | 1.501228 | 1.498451 | 1.496997 | 1.496943 | 1.495434 | 1.495138 | 1.494075 | 1.493003 | 1.491825 | 1.49008 | 81.60718 | 81.59821 | 81.20052
K-PFK80 | 1.51178 | 1.50722 | 1.50452 | 1.501585 | 1.50124 | 1.498458 | 1.496999 | 1.496944 | 1.495428 | 1.495131 | 1.494064 | 1.492989 | 1.491811 | 1.490075 | 81.34918 | 81.3402 | 80.96134
PFK80 | 1.51178 | 1.50722 | 1.50452 | 1.501585 | 1.50124 | 1.498458 | 1.496999 | 1.496944 | 1.495429 | 1.495132 | 1.494066 | 1.492991 | 1.491812 | 1.49007 | 81.36131 | 81.35233 | 80.97054
S-FPL51 | 1.511761 | 1.507204 | 1.504506 | 1.501576 | 1.501231 | 1.498455 | 1.496999 | 1.496945 | 1.495433 | 1.495136 | 1.494073 | 1.493002 | 1.491829 | 1.490103 | 81.54469 | 81.53571 | 81.15059
D-FK61-M70@4 | 1.511729 | 1.50719 | 1.504499 | 1.501572 | 1.501228 | 1.498453 | 1.496999 | 1.496944 | 1.495434 | 1.495137 | 1.494075 | 1.493004 | 1.491829 | 1.490092 | 81.60689 | 81.59792 | 81.2116
L-FK61-M70@4 | 1.511729 | 1.50719 | 1.504499 | 1.501572 | 1.501228 | 1.498453 | 1.496999 | 1.496944 | 1.495434 | 1.495137 | 1.494075 | 1.493004 | 1.491829 | 1.490092 | 81.60689 | 81.59792 | 81.2116
FPL51 | 1.511734 | 1.507195 | 1.504501 | 1.501572 | 1.501228 | 1.498452 | 1.496999 | 1.496944 | 1.495435 | 1.495138 | 1.494076 | 1.493004 | 1.491827 | 1.490081 | 81.61346 | 81.60449 | 81.21463
H-FK61B | 1.511754 | 1.507201 | 1.504504 | 1.501574 | 1.501229 | 1.498454 | 1.497 | 1.496946 | 1.495436 | 1.495139 | 1.494077 | 1.493007 | 1.491834 | 1.490106 | 81.60422 | 81.59524 | 81.2068
D-FK61A | 1.511754 | 1.507201 | 1.504504 | 1.501574 | 1.501229 | 1.498454 | 1.497 | 1.496946 | 1.495436 | 1.495139 | 1.494077 | 1.493007 | 1.491834 | 1.490106 | 81.60422 | 81.59524 | 81.2068
N-PK52A | 1.511749 | 1.507199 | 1.504503 | 1.501574 | 1.50123 | 1.498454 | 1.497 | 1.496945 | 1.495436 | 1.49514 | 1.494078 | 1.49301 | 1.49184 | 1.490123 | 81.60911 | 81.60014 | 81.20987
H-FK61GTI | 1.51176 | 1.507205 | 1.504506 | 1.501574 | 1.50123 | 1.498454 | 1.497 | 1.496945 | 1.495436 | 1.49514 | 1.494079 | 1.49301 | 1.491841 | 1.490121 | 81.61164 | 81.60266 | 81.20934
E-FK01 | 1.511782 | 1.507191 | 1.504502 | 1.501576 | 1.501231 | 1.498454 | 1.497 | 1.496945 | 1.495439 | 1.495143 | 1.494082 | 1.493006 | 1.491808 | 1.489959 | 81.62859 | 81.61963 | 81.22014
J-FK01A | 1.511729 | 1.507188 | 1.504496 | 1.50157 | 1.501226 | 1.498454 | 1.497 | 1.496945 | 1.495435 | 1.495139 | 1.494075 | 1.493004 | 1.491828 | 1.490093 | 81.63742 | 81.62844 | 81.24711
J-FK01 | 1.511712 | 1.507176 | 1.504487 | 1.501565 | 1.501221 | 1.498452 | 1.497 | 1.496945 | 1.495437 | 1.49514 | 1.494078 | 1.493007 | 1.491831 | 1.490095 | 81.72898 | 81.72 | 81.33951
S-FPL51Y | 1.511854 | 1.507269 | 1.504554 | 1.501605 | 1.501258 | 1.498466 | 1.497003 | 1.496948 | 1.495431 | 1.495133 | 1.494067 | 1.492994 | 1.491822 | 1.490106 | 81.13697 | 81.128 | 80.73516
N-PK52 | 1.511772 | 1.507213 | 1.504512 | 1.50158 | 1.501235 | 1.498459 | 1.497005 | 1.49695 | 1.495443 | 1.495147 | 1.494088 | 1.493024 | 1.491861 | 1.490161 | 81.63206 | 81.62309 | 81.22146
FCD1B | 1.511849 | 1.507317 | 1.504617 | 1.501681 | 1.501336 | 1.498557 | 1.497103 | 1.497048 | 1.495538 | 1.495241 | 1.494177 | 1.493102 | 1.491918 | 1.490153 | 81.55838 | 81.54941 | 81.15496
M-FCD1 | 1.511849 | 1.507317 | 1.504617 | 1.501681 | 1.501336 | 1.498557 | 1.497103 | 1.497048 | 1.495538 | 1.495241 | 1.494177 | 1.493102 | 1.491918 | 1.490153 | 81.55838 | 81.54941 | 81.15496
Q-FKH1S | 1.511933 | 1.507419 | 1.504744 | 1.50184 | 1.501498 | 1.498749 | 1.49731 | 1.497256 | 1.495764 | 1.495471 | 1.494423 | 1.49337 | 1.492219 | 1.490537 | 82.50518 | 82.49621 | 82.0855
K9500 | 1.515736 | 1.510084 | 1.506744 | 1.503117 | 1.502691 | 1.499242 | 1.497423 | 1.497354 | 1.495446 | 1.495068 | 1.493703 | 1.492303 | 1.490727 | 1.488284 | 65.2571 | 65.24809 | 65.07931
L-FK61@4 | 1.512262 | 1.507737 | 1.505036 | 1.502098 | 1.501753 | 1.498974 | 1.49752 | 1.497465 | 1.495956 | 1.495659 | 1.494597 | 1.493526 | 1.492351 | 1.49062 | 81.64148 | 81.63251 | 81.23354
D-FK61@4 | 1.512262 | 1.507737 | 1.505036 | 1.502098 | 1.501753 | 1.498974 | 1.49752 | 1.497465 | 1.495956 | 1.495659 | 1.494597 | 1.493526 | 1.492351 | 1.49062 | 81.64148 | 81.63251 | 81.23354
K2004 | 1.518334 | 1.511809 | 1.50799 | 1.503879 | 1.503398 | 1.499542 | 1.497534 | 1.497458 | 1.495382 | 1.494976 | 1.493521 | 1.49206 | 1.490462 | 1.488116 | 59.07109 | 59.06215 | 58.79399
BK10 | 1.515621 | 1.510129 | 1.506891 | 1.503367 | 1.502952 | 1.499592 | 1.497818 | 1.497751 | 1.49589 | 1.495521 | 1.49419 | 1.492824 | 1.491287 | 1.4889 | 66.99502 | 66.98601 | 66.81571
E-FKH1 | 1.512435 | 1.50794 | 1.505265 | 1.502355 | 1.502013 | 1.49926 | 1.49782 | 1.497766 | 1.496273 | 1.49598 | 1.494932 | 1.493879 | 1.492728 | 1.491046 | 82.51443 | 82.50547 | 82.08794
J-FKH1 | 1.512446 | 1.507931 | 1.505256 | 1.502351 | 1.502009 | 1.499259 | 1.49782 | 1.497766 | 1.496273 | 1.49598 | 1.494932 | 1.49388 | 1.49273 | 1.491051 | 82.57009 | 82.56111 | 82.14917
N-BK10 | 1.515615 | 1.510141 | 1.506899 | 1.503372 | 1.502957 | 1.499596 | 1.497821 | 1.497754 | 1.495891 | 1.495521 | 1.494186 | 1.492816 | 1.491272 | 1.488874 | 66.95352 | 66.9445 | 66.77878
K3625 | 1.519231 | 1.512597 | 1.508729 | 1.50458 | 1.504096 | 1.500228 | 1.498226 | 1.498152 | 1.496096 | 1.495695 | 1.49427 | 1.492855 | 1.491332 | 1.489165 | 59.3066 | 59.29769 | 58.96138
BSL3 | 1.516705 | 1.511039 | 1.507686 | 1.504038 | 1.503608 | 1.500137 | 1.498308 | 1.498239 | 1.496324 | 1.495945 | 1.494577 | 1.493177 | 1.491601 | 1.48916 | 65.02585 | 65.01685 | 64.83722
BSC3 | 1.51657 | 1.51096 | 1.507639 | 1.50402 | 1.503593 | 1.500137 | 1.498309 | 1.49824 | 1.496322 | 1.495942 | 1.494568 | 1.493159 | 1.491572 | 1.48911 | 65.12962 | 65.1206 | 64.97221
BK3 | 1.516658 | 1.51101 | 1.507666 | 1.50403 | 1.503602 | 1.50014 | 1.498311 | 1.498242 | 1.496324 | 1.495943 | 1.494569 | 1.493159 | 1.49157 | 1.489104 | 65.06268 | 65.05367 | 64.89626
UVIR | 1.515047 | 1.510194 | 1.507306 | 1.504161 | 1.503791 | 1.500812 | 1.499256 | 1.499197 | 1.497591 | 1.497277 | 1.496159 | 1.495047 | 1.493853 | 1.492168 | 76.64407 | 76.63511 | 76.22911
H-K1 | 1.519357 | 1.513218 | 1.509612 | 1.505717 | 1.505261 | 1.50159 | 1.49967 | 1.499598 | 1.497603 | 1.497211 | 1.495804 | 1.49438 | 1.492809 | 1.490459 | 62.07106 | 62.0621 | 61.81732
N15 | 1.5 | 1.5 | 1.5 | 1.5 | 1.5 | 1.5 | 1.5 | 1.5 | 1.5 | 1.5 | 1.5 | 1.5 | 1.5 | 1.5 | inf | inf | inf
K11 | 1.520111 | 1.513845 | 1.510185 | 1.506243 | 1.505781 | 1.502071 | 1.50013 | 1.500057 | 1.498038 | 1.497641 | 1.496212 | 1.494763 | 1.493155 | 1.490726 | 61.43768 | 61.42871 | 61.19583
H-K2 | 1.518681 | 1.513066 | 1.509745 | 1.506136 | 1.505711 | 1.50228 | 1.50047 | 1.500402 | 1.498506 | 1.498131 | 1.496775 | 1.495387 | 1.493827 | 1.491415 | 66.01983 | 66.01082 | 65.83045
BK4 | 1.518531 | 1.512989 | 1.50971 | 1.506132 | 1.50571 | 1.502288 | 1.500478 | 1.50041 | 1.498511 | 1.498135 | 1.496776 | 1.495383 | 1.493812 | 1.49137 | 66.07405 | 66.06503 | 65.91176
BSC4 | 1.518644 | 1.513058 | 1.509748 | 1.506145 | 1.505721 | 1.50229 | 1.50048 | 1.500412 | 1.498514 | 1.498138 | 1.496779 | 1.495385 | 1.493813 | 1.491368 | 65.99553 | 65.98652 | 65.81582
LZ_KF6 | 1.522294 | 1.515408 | 1.511449 | 1.507187 | 1.506687 | 1.502667 | 1.50057 | 1.500491 | 1.498324 | 1.497899 | 1.496384 | 1.494862 | 1.493197 | 1.490727 | 56.96301 | 56.95405 | 56.71545
C10 | 1.52366 | 1.516589 | 1.512492 | 1.5081 | 1.507587 | 1.503491 | 1.50137 | 1.501291 | 1.499108 | 1.498681 | 1.497156 | 1.495622 | 1.493931 | 1.49138 | 56.29591 | 56.287 | 55.99667
K10 | 1.523505 | 1.516493 | 1.512425 | 1.508068 | 1.50756 | 1.503489 | 1.501371 | 1.501292 | 1.499101 | 1.498672 | 1.497134 | 1.495586 | 1.493886 | 1.491366 | 56.40832 | 56.39938 | 56.14956
FTL10 | 1.523898 | 1.516645 | 1.512498 | 1.508089 | 1.507577 | 1.503488 | 1.501372 | 1.501293 | 1.499114 | 1.498687 | 1.497165 | 1.495637 | 1.493965 | 1.491491 | 56.39897 | 56.39006 | 56.09391
S-FTL10 | 1.523841 | 1.516629 | 1.512487 | 1.508083 | 1.507571 | 1.503487 | 1.501372 | 1.501293 | 1.499112 | 1.498685 | 1.497158 | 1.495622 | 1.493936 | 1.491439 | 56.42015 | 56.41124 | 56.12337
K4885 | 1.522088 | 1.515879 | 1.512233 | 1.508298 | 1.507837 | 1.504133 | 1.502198 | 1.502126 | 1.50012 | 1.499726 | 1.498316 | 1.496894 | 1.495332 | 1.493016 | 61.9195 | 61.91054 | 61.64767
BSL21 | 1.52182 | 1.516273 | 1.51299 | 1.509413 | 1.508991 | 1.50558 | 1.503779 | 1.503711 | 1.501825 | 1.501451 | 1.500104 | 1.498726 | 1.49718 | 1.494801 | 66.81359 | 66.80458 | 66.62734
PC1 | 1.52185 | 1.516291 | 1.512987 | 1.509402 | 1.508981 | 1.505577 | 1.503779 | 1.503711 | 1.501823 | 1.501449 | 1.500097 | 1.498711 | 1.49716 | 1.4948 | 66.88617 | 66.87715 | 66.70856
PK1 | 1.521757 | 1.51627 | 1.51299 | 1.509412 | 1.50899 | 1.50558 | 1.50378 | 1.503712 | 1.501824 | 1.50145 | 1.5001 | 1.498718 | 1.497167 | 1.494788 | 66.81414 | 66.80513 | 66.63208
H-K3 | 1.523412 | 1.517602 | 1.514175 | 1.510458 | 1.510021 | 1.506491 | 1.50463 | 1.50456 | 1.50261 | 1.502223 | 1.500828 | 1.499398 | 1.497787 | 1.495289 | 64.71979 | 64.71079 | 64.538
K-PG325(M) | 1.522501 | 1.51709 | 1.5139 | 1.510443 | 1.510037 | 1.506769 | 1.505059 | 1.504995 | 1.50322 | 1.502872 | 1.501622 | 1.500362 | 1.498977 | 1.496922 | 70.48816 | 70.47919 | 70.16776
K-PG325 | 1.52417 | 1.518752 | 1.515557 | 1.512093 | 1.511686 | 1.508411 | 1.506697 | 1.506632 | 1.504852 | 1.504503 | 1.50325 | 1.501986 | 1.500597 | 1.498537 | 70.53557 | 70.5266 | 70.21721
K4A | 1.528323 | 1.521989 | 1.518272 | 1.51426 | 1.513789 | 1.510004 | 1.50802 | 1.507945 | 1.505877 | 1.505468 | 1.503998 | 1.5025 | 1.500826 | 1.498264 | 61.05201 | 61.04303 | 60.83738
N-ZK7A | 1.528261 | 1.521984 | 1.51829 | 1.514292 | 1.513822 | 1.51004 | 1.508054 | 1.50798 | 1.505908 | 1.505499 | 1.504027 | 1.502529 | 1.500858 | 1.498312 | 61.03926 | 61.03028 | 60.8366
N-ZK7 | 1.52865 | 1.52238 | 1.51869 | 1.514697 | 1.514229 | 1.510452 | 1.508469 | 1.508395 | 1.506327 | 1.505919 | 1.50445 | 1.502956 | 1.50129 | 1.498757 | 61.1869 | 61.17792 | 60.98087
ZKN7 | 1.52865 | 1.52238 | 1.51869 | 1.514697 | 1.514229 | 1.510452 | 1.508469 | 1.508395 | 1.506327 | 1.505919 | 1.50445 | 1.502956 | 1.50129 | 1.498757 | 61.1869 | 61.17792 | 60.98087
ZNC7 | 1.52858 | 1.522349 | 1.518671 | 1.514688 | 1.514221 | 1.510451 | 1.508471 | 1.508396 | 1.506329 | 1.505921 | 1.504452 | 1.502958 | 1.501295 | 1.49878 | 61.2652 | 61.25621 | 61.06582
K-SKF6(M) | 1.533411 | 1.525263 | 1.520656 | 1.5158 | 1.515238 | 1.510772 | 1.508474 | 1.508388 | 1.506031 | 1.505571 | 1.503932 | 1.502293 | 1.500506 | 1.497883 | 52.59942 | 52.59053 | 52.28615
K9530 | 1.529448 | 1.522843 | 1.518987 | 1.51485 | 1.514367 | 1.510509 | 1.508514 | 1.508439 | 1.506391 | 1.505993 | 1.504576 | 1.50317 | 1.501664 | 1.499535 | 60.71893 | 60.71002 | 60.35382
KDP | 1.528933 | 1.523151 | 1.519645 | 1.515729 | 1.515259 | 1.51135 | 1.509182 | 1.509098 | 1.506698 | 1.506203 | 1.504345 | 1.502298 | 1.499766 | 1.495229 | 56.22435 | 56.2151 | 56.61785
ZEONEX_350R_2016 | 1.532142 | 1.524805 | 1.520585 | 1.516068 | 1.515542 | 1.511343 | 1.509186 | 1.509106 | 1.506921 | 1.506501 | 1.505024 | 1.503598 | 1.50213 | 1.500223 | 56.31645 | 56.30758 | 55.90142
ZEONEX_350R_2017 | 1.532142 | 1.524805 | 1.520585 | 1.516068 | 1.515542 | 1.511343 | 1.509186 | 1.509106 | 1.506921 | 1.506501 | 1.505024 | 1.503598 | 1.50213 | 1.500223 | 56.31645 | 56.30758 | 55.90142
K7063 | 1.530065 | 1.523636 | 1.519851 | 1.515755 | 1.515274 | 1.511398 | 1.509361 | 1.509284 | 1.507158 | 1.506738 | 1.505225 | 1.503683 | 1.50196 | 1.499327 | 59.66825 | 59.65926 | 59.48223
ZEONEX_330R_2016 | 1.532218 | 1.525022 | 1.520797 | 1.516268 | 1.515741 | 1.511547 | 1.509398 | 1.509318 | 1.50714 | 1.506721 | 1.505246 | 1.503819 | 1.502348 | 1.500447 | 56.47357 | 56.46471 | 56.0447
ZEONEX_330R_2017 | 1.532218 | 1.525022 | 1.520797 | 1.516268 | 1.515741 | 1.511547 | 1.509398 | 1.509318 | 1.50714 | 1.506721 | 1.505246 | 1.503819 | 1.502348 | 1.500447 | 56.47357 | 56.46471 | 56.0447
330R | 1.532384 | 1.525162 | 1.520929 | 1.516368 | 1.515835 | 1.511589 | 1.509415 | 1.509334 | 1.507139 | 1.506718 | 1.505242 | 1.503821 | 1.502364 | 1.500479 | 55.87343 | 55.86457 | 55.43649
B10-63 | 1.529443 | 1.523422 | 1.519863 | 1.516007 | 1.515554 | 1.511907 | 1.509992 | 1.50992 | 1.507923 | 1.507529 | 1.506111 | 1.504668 | 1.503061 | 1.500623 | 63.55079 | 63.54181 | 63.3273
H-K5 | 1.529618 | 1.523566 | 1.519984 | 1.516107 | 1.515653 | 1.511992 | 1.510072 | 1.51 | 1.507998 | 1.507603 | 1.506181 | 1.504734 | 1.503124 | 1.50069 | 63.3636 | 63.35462 | 63.13545
BK1 | 1.529631 | 1.523571 | 1.519998 | 1.516128 | 1.515673 | 1.512012 | 1.51009 | 1.510018 | 1.508016 | 1.507621 | 1.506202 | 1.50476 | 1.503159 | 1.50074 | 63.34797 | 63.33898 | 63.11918
BSC1 | 1.52961 | 1.52355 | 1.51998 | 1.516117 | 1.515664 | 1.51201 | 1.510091 | 1.510019 | 1.508017 | 1.507622 | 1.506202 | 1.504758 | 1.503156 | 1.50074 | 63.4342 | 63.42521 | 63.21279
BSL1 | 1.529532 | 1.523528 | 1.519967 | 1.516105 | 1.515652 | 1.512003 | 1.510091 | 1.510019 | 1.508028 | 1.507636 | 1.506225 | 1.50479 | 1.503193 | 1.500771 | 63.63411 | 63.62513 | 63.3924
K9531 | 1.530398 | 1.524119 | 1.52042 | 1.516414 | 1.515943 | 1.512148 | 1.510152 | 1.510077 | 1.507992 | 1.50758 | 1.506095 | 1.50458 | 1.502885 | 1.50029 | 60.99798 | 60.98899 | 60.81055
B11-60 | 1.531685 | 1.525253 | 1.521457 | 1.517357 | 1.516877 | 1.513017 | 1.510999 | 1.510924 | 1.508827 | 1.508414 | 1.506933 | 1.505436 | 1.503786 | 1.501334 | 60.38226 | 60.37329 | 60.14072
K7 | 1.53193 | 1.525425 | 1.5216 | 1.517481 | 1.517 | 1.513136 | 1.51112 | 1.511044 | 1.508954 | 1.508543 | 1.507072 | 1.505586 | 1.503954 | 1.50154 | 60.44142 | 60.43247 | 60.17553
NSL7 | 1.531887 | 1.525401 | 1.52159 | 1.517479 | 1.516998 | 1.513135 | 1.511121 | 1.511045 | 1.508958 | 1.508548 | 1.507079 | 1.505597 | 1.503964 | 1.50153 | 60.48489 | 60.47594 | 60.21577
S-K6 | 1.531878 | 1.525406 | 1.521591 | 1.517479 | 1.516998 | 1.513137 | 1.511122 | 1.511046 | 1.508955 | 1.508544 | 1.507069 | 1.50558 | 1.503941 | 1.50151 | 60.45958 | 60.45062 | 60.20077
H-K6 | 1.531878 | 1.525406 | 1.521591 | 1.517479 | 1.516998 | 1.513137 | 1.511122 | 1.511046 | 1.508955 | 1.508544 | 1.507069 | 1.50558 | 1.503941 | 1.50151 | 60.45958 | 60.45062 | 60.20077
C7 | 1.53174 | 1.52532 | 1.521549 | 1.51747 | 1.516991 | 1.513139 | 1.511122 | 1.511046 | 1.508952 | 1.508541 | 1.507067 | 1.505581 | 1.503949 | 1.50154 | 60.48504 | 60.47607 | 60.24535
K7HT | 1.531907 | 1.525411 | 1.521604 | 1.517501 | 1.51702 | 1.51316 | 1.511145 | 1.511069 | 1.508978 | 1.508567 | 1.507094 | 1.505607 | 1.503969 | 1.501529 | 60.46519 | 60.45623 | 60.20867
FTL8 | 1.537441 | 1.528703 | 1.523857 | 1.518786 | 1.518201 | 1.51356 | 1.511179 | 1.51109 | 1.508656 | 1.508182 | 1.506496 | 1.504813 | 1.502979 | 1.500271 | 51.01981 | 51.01094 | 50.69512
FF1 | 1.53723 | 1.528658 | 1.523842 | 1.518782 | 1.518197 | 1.513559 | 1.511179 | 1.51109 | 1.508654 | 1.508179 | 1.506489 | 1.504799 | 1.502955 | 1.50023 | 51.02689 | 51.01802 | 50.70849
KF8 | 1.537351 | 1.52869 | 1.523857 | 1.518793 | 1.518209 | 1.513568 | 1.511182 | 1.511093 | 1.508648 | 1.508171 | 1.506471 | 1.504771 | 1.502919 | 1.5002 | 50.92316 | 50.91428 | 50.61906
AF32ECO | 1.531284 | 1.525172 | 1.521565 | 1.517652 | 1.517192 | 1.513482 | 1.511531 | 1.511457 | 1.50942 | 1.509017 | 1.507568 | 1.506092 | 1.504446 | 1.501936 | 62.57313 | 62.56413 | 62.3733
5165 | 1.530269 | 1.524334 | 1.520797 | 1.51691 | 1.516449 | 1.512667 | 1.510619 | 1.510541 | 1.508328 | 1.50788 | 1.506222 | 1.504447 | 1.502325 | 1.498697 | 59.59013 | 59.58099 | 59.73842
K-SKF6 | 1.53732 | 1.529054 | 1.524377 | 1.519447 | 1.518876 | 1.51434 | 1.512005 | 1.511917 | 1.509521 | 1.509053 | 1.507386 | 1.505718 | 1.503901 | 1.501235 | 52.12438 | 52.1155 | 51.81981
N-BK7_MOLD | 1.532078 | 1.526043 | 1.522483 | 1.518625 | 1.518172 | 1.514517 | 1.512595 | 1.512522 | 1.510515 | 1.510118 | 1.50869 | 1.507232 | 1.505603 | 1.50311 | 63.64752 | 63.63852 | 63.43985
S-BSL7M | 1.532655 | 1.526636 | 1.523106 | 1.519266 | 1.518814 | 1.515156 | 1.513232 | 1.513159 | 1.511153 | 1.510758 | 1.509336 | 1.50789 | 1.50628 | 1.503817 | 63.70876 | 63.69976 | 63.4986
D-K9-M70@MY | 1.53372 | 1.527752 | 1.524197 | 1.520328 | 1.519874 | 1.516216 | 1.514299 | 1.514227 | 1.512226 | 1.51183 | 1.510397 | 1.508915 | 1.507213 | 1.504446 | 63.93871 | 63.92974 | 63.71435
L-K9-M70@MY | 1.53372 | 1.527752 | 1.524197 | 1.520328 | 1.519874 | 1.516216 | 1.514299 | 1.514227 | 1.512226 | 1.51183 | 1.510397 | 1.508915 | 1.507213 | 1.504446 | 63.93871 | 63.92974 | 63.71435
NSL33 | 1.538098 | 1.530614 | 1.526277 | 1.521638 | 1.521097 | 1.516776 | 1.514536 | 1.514453 | 1.512145 | 1.511693 | 1.510082 | 1.508469 | 1.506713 | 1.504151 | 54.71376 | 54.70484 | 54.43623
KF3 | 1.538151 | 1.530629 | 1.52629 | 1.52165 | 1.521109 | 1.516781 | 1.514537 | 1.514453 | 1.512142 | 1.511691 | 1.510079 | 1.508464 | 1.506704 | 1.50412 | 54.62932 | 54.6204 | 54.35291
CF3 | 1.53818 | 1.530659 | 1.526302 | 1.52165 | 1.521109 | 1.516783 | 1.51454 | 1.514456 | 1.512142 | 1.51169 | 1.510071 | 1.508448 | 1.506677 | 1.50409 | 54.62761 | 54.61869 | 54.35519
H-K7 | 1.535624 | 1.529109 | 1.525287 | 1.521165 | 1.520682 | 1.516805 | 1.51478 | 1.514704 | 1.512605 | 1.512192 | 1.510715 | 1.509224 | 1.507582 | 1.505141 | 60.634 | 60.62504 | 60.37287
D-K59_MOLD | 1.534626 | 1.528365 | 1.524777 | 1.520899 | 1.520442 | 1.516746 | 1.514796 | 1.514723 | 1.512685 | 1.512284 | 1.510839 | 1.509371 | 1.507741 | 1.505267 | 63.09784 | 63.08882 | 62.91512
K-PBK40(M) | 1.534511 | 1.528498 | 1.52493 | 1.52105 | 1.520593 | 1.516908 | 1.514969 | 1.514896 | 1.512869 | 1.512469 | 1.511025 | 1.50955 | 1.507895 | 1.505346 | 63.38726 | 63.37826 | 63.19021
TYPEA | 1.549309 | 1.537741 | 1.53129 | 1.524648 | 1.523893 | 1.518018 | 1.51509 | 1.514983 | 1.512065 | 1.511507 | 1.509551 | 1.50766 | 1.505698 | 1.503105 | 41.58431 | 41.5756 | 41.16783
L-K9@MY | 1.53456 | 1.528583 | 1.525025 | 1.52115 | 1.520694 | 1.517031 | 1.515115 | 1.515043 | 1.513048 | 1.512653 | 1.511225 | 1.509748 | 1.508044 | 1.505245 | 64.05722 | 64.04826 | 63.81395
D-K9@MY | 1.53456 | 1.528583 | 1.525025 | 1.52115 | 1.520694 | 1.517031 | 1.515115 | 1.515043 | 1.513048 | 1.512653 | 1.511225 | 1.509748 | 1.508044 | 1.505245 | 64.05722 | 64.04826 | 63.81395
K4650 | 1.535834 | 1.52945 | 1.52569 | 1.521619 | 1.521141 | 1.517286 | 1.51526 | 1.515183 | 1.513068 | 1.51265 | 1.511145 | 1.50961 | 1.507896 | 1.505275 | 60.68615 | 60.67716 | 60.49555
D-K9-M70 | 1.5349 | 1.52893 | 1.525388 | 1.521539 | 1.521087 | 1.517432 | 1.515506 | 1.515434 | 1.513418 | 1.513019 | 1.51158 | 1.510108 | 1.508459 | 1.505931 | 63.89521 | 63.8862 | 63.70973
L-K9-M70 | 1.5349 | 1.52893 | 1.525388 | 1.521539 | 1.521087 | 1.517432 | 1.515506 | 1.515434 | 1.513418 | 1.513019 | 1.51158 | 1.510108 | 1.508459 | 1.505931 | 63.89521 | 63.8862 | 63.70973
D-K9-25 | 1.535197 | 1.529195 | 1.525649 | 1.5218 | 1.521348 | 1.517694 | 1.51577 | 1.515698 | 1.513685 | 1.513287 | 1.511853 | 1.510387 | 1.508745 | 1.506224 | 63.98872 | 63.97972 | 63.79482
D-K9GT-25 | 1.535197 | 1.529195 | 1.525649 | 1.5218 | 1.521348 | 1.517694 | 1.51577 | 1.515698 | 1.513685 | 1.513287 | 1.511853 | 1.510387 | 1.508745 | 1.506224 | 63.98872 | 63.97972 | 63.79482
D-K9-M70@4 | 1.5354 | 1.529421 | 1.525877 | 1.522029 | 1.521577 | 1.517926 | 1.516002 | 1.51593 | 1.513915 | 1.513516 | 1.512077 | 1.510605 | 1.508956 | 1.50643 | 64.01215 | 64.00315 | 63.82728
L-K9-M70@4 | 1.5354 | 1.529421 | 1.525877 | 1.522029 | 1.521577 | 1.517926 | 1.516002 | 1.51593 | 1.513915 | 1.513516 | 1.512077 | 1.510605 | 1.508956 | 1.50643 | 64.01215 | 64.00315 | 63.82728
NSL2 | 1.53855 | 1.531441 | 1.527303 | 1.52286 | 1.522341 | 1.518181 | 1.516016 | 1.515935 | 1.513695 | 1.513256 | 1.511685 | 1.510105 | 1.508374 | 1.50582 | 56.7999 | 56.79096 | 56.5416
S-NSL2 | 1.538605 | 1.531465 | 1.527311 | 1.522858 | 1.522339 | 1.518178 | 1.516016 | 1.515935 | 1.513701 | 1.513263 | 1.511697 | 1.510122 | 1.508395 | 1.505844 | 56.85732 | 56.84839 | 56.58628
C2 | 1.538649 | 1.531488 | 1.527332 | 1.522874 | 1.522354 | 1.518186 | 1.51602 | 1.515939 | 1.513702 | 1.513264 | 1.511698 | 1.510123 | 1.508396 | 1.505839 | 56.77034 | 56.76141 | 56.49762
H-K8 | 1.538544 | 1.531452 | 1.527314 | 1.522868 | 1.522348 | 1.518186 | 1.51602 | 1.515939 | 1.513701 | 1.513263 | 1.511695 | 1.510119 | 1.508396 | 1.50586 | 56.79397 | 56.78503 | 56.52962
L-K9 | 1.53574 | 1.52976 | 1.526211 | 1.522357 | 1.521904 | 1.518249 | 1.516326 | 1.516254 | 1.514242 | 1.513845 | 1.512409 | 1.510938 | 1.509284 | 1.506726 | 64.06653 | 64.05753 | 63.86807
D-K9 | 1.53574 | 1.52976 | 1.526211 | 1.522357 | 1.521904 | 1.518249 | 1.516326 | 1.516254 | 1.514242 | 1.513845 | 1.512409 | 1.510938 | 1.509284 | 1.506726 | 64.06653 | 64.05753 | 63.86807
BK7 | 1.535841 | 1.529779 | 1.526221 | 1.522365 | 1.521912 | 1.518254 | 1.516329 | 1.516257 | 1.514247 | 1.51385 | 1.512421 | 1.510966 | 1.509341 | 1.50686 | 64.04658 | 64.03759 | 63.83868
S-BSL7R | 1.536024 | 1.529865 | 1.526267 | 1.522384 | 1.521928 | 1.518258 | 1.51633 | 1.516258 | 1.514244 | 1.513846 | 1.512412 | 1.510949 | 1.509312 | 1.506808 | 63.88076 | 63.87178 | 63.66653
D-K9GT | 1.535757 | 1.529755 | 1.526209 | 1.52236 | 1.521908 | 1.518254 | 1.51633 | 1.516258 | 1.514245 | 1.513847 | 1.512413 | 1.510947 | 1.509305 | 1.506784 | 64.05803 | 64.04903 | 63.86375
K-BK7 | 1.535841 | 1.529779 | 1.526221 | 1.522365 | 1.521912 | 1.518254 | 1.51633 | 1.516258 | 1.514248 | 1.513852 | 1.512423 | 1.510968 | 1.509342 | 1.506857 | 64.06098 | 64.05199 | 63.85185
L-BSL7 | 1.535746 | 1.529747 | 1.526204 | 1.522358 | 1.521906 | 1.518253 | 1.51633 | 1.516257 | 1.514244 | 1.513846 | 1.51241 | 1.510942 | 1.509296 | 1.506765 | 64.06421 | 64.05521 | 63.87424
S-BSL7 | 1.535786 | 1.529768 | 1.526213 | 1.522358 | 1.521905 | 1.518251 | 1.51633 | 1.516258 | 1.514251 | 1.513855 | 1.512428 | 1.510973 | 1.509347 | 1.506862 | 64.14109 | 64.1321 | 63.92906
BK7HT | 1.535789 | 1.529763 | 1.526209 | 1.522357 | 1.521904 | 1.518252 | 1.516331 | 1.516258 | 1.514251 | 1.513854 | 1.512425 | 1.510967 | 1.509337 | 1.506844 | 64.14255 | 64.13356 | 63.93586
BSL7 | 1.535771 | 1.529763 | 1.52621 | 1.522357 | 1.521904 | 1.518251 | 1.51633 | 1.516258 | 1.514251 | 1.513855 | 1.512427 | 1.510971 | 1.509347 | 1.506872 | 64.14922 | 64.14023 | 63.93969
BSL7Y | 1.53574 | 1.52973 | 1.526186 | 1.522344 | 1.521892 | 1.518248 | 1.51633 | 1.516258 | 1.514252 | 1.513855 | 1.512425 | 1.510964 | 1.509326 | 1.506809 | 64.24285 | 64.23386 | 64.04443
LZ_K8 | 1.535823 | 1.529801 | 1.526269 | 1.522422 | 1.521969 | 1.5183 | 1.516367 | 1.516294 | 1.514278 | 1.51388 | 1.512451 | 1.510997 | 1.509375 | 1.506893 | 63.83941 | 63.83041 | 63.63776
P-BK7 | 1.535834 | 1.529823 | 1.526277 | 1.522429 | 1.521977 | 1.518324 | 1.5164 | 1.516328 | 1.514314 | 1.513916 | 1.512479 | 1.51101 | 1.509362 | 1.506828 | 64.0591 | 64.0501 | 63.86986
S-NSL3M | 1.538244 | 1.531385 | 1.527409 | 1.523131 | 1.52263 | 1.518607 | 1.516509 | 1.516431 | 1.514262 | 1.513837 | 1.512319 | 1.510794 | 1.509125 | 1.506659 | 58.74417 | 58.73522 | 58.47728
S-K9L | 1.536291 | 1.530266 | 1.526699 | 1.522829 | 1.522375 | 1.518715 | 1.516794 | 1.516722 | 1.51472 | 1.514325 | 1.512903 | 1.511453 | 1.509833 | 1.507351 | 64.19821 | 64.18923 | 63.96559
H-K9L | 1.536291 | 1.530266 | 1.526699 | 1.522829 | 1.522375 | 1.518715 | 1.516794 | 1.516722 | 1.51472 | 1.514325 | 1.512903 | 1.511453 | 1.509833 | 1.507351 | 64.19821 | 64.18923 | 63.96559
BSC7 | 1.536219 | 1.530218 | 1.526669 | 1.522821 | 1.522369 | 1.51872 | 1.516798 | 1.516726 | 1.514716 | 1.514319 | 1.512887 | 1.511427 | 1.509799 | 1.50733 | 64.19733 | 64.18834 | 64.00012
J-BK7 | 1.536392 | 1.530321 | 1.52674 | 1.522861 | 1.522405 | 1.518731 | 1.5168 | 1.516727 | 1.514713 | 1.514315 | 1.512883 | 1.511425 | 1.5098 | 1.507325 | 63.87974 | 63.87075 | 63.6622
E-BK7 | 1.536271 | 1.530263 | 1.526702 | 1.522838 | 1.522384 | 1.518723 | 1.5168 | 1.516727 | 1.514719 | 1.514323 | 1.512894 | 1.511438 | 1.509813 | 1.507337 | 64.10777 | 64.09878 | 63.89197
J-BK7A | 1.536302 | 1.530261 | 1.526698 | 1.522836 | 1.522382 | 1.518723 | 1.5168 | 1.516728 | 1.51472 | 1.514324 | 1.512897 | 1.511443 | 1.509823 | 1.507356 | 64.12902 | 64.12003 | 63.91298
N-BK7 | 1.536268 | 1.530239 | 1.526684 | 1.522829 | 1.522376 | 1.518722 | 1.5168 | 1.516728 | 1.514719 | 1.514322 | 1.512892 | 1.511434 | 1.509803 | 1.507308 | 64.16641 | 64.15742 | 63.95975
N-BK7HT | 1.536268 | 1.530239 | 1.526684 | 1.522829 | 1.522376 | 1.518722 | 1.5168 | 1.516728 | 1.514719 | 1.514322 | 1.512892 | 1.511434 | 1.509803 | 1.507308 | 64.16641 | 64.15742 | 63.95975
N-BK7HTI | 1.536268 | 1.530239 | 1.526684 | 1.522829 | 1.522376 | 1.518722 | 1.5168 | 1.516728 | 1.514719 | 1.514322 | 1.512892 | 1.511434 | 1.509803 | 1.507308 | 64.16641 | 64.15742 | 63.95975
H-K9LA | 1.536258 | 1.530234 | 1.52668 | 1.522826 | 1.522374 | 1.518721 | 1.5168 | 1.516728 | 1.51472 | 1.514324 | 1.512894 | 1.511435 | 1.509804 | 1.507306 | 64.19777 | 64.18878 | 63.99081
H-K9LAGT | 1.536258 | 1.530234 | 1.52668 | 1.522826 | 1.522374 | 1.518721 | 1.5168 | 1.516728 | 1.51472 | 1.514324 | 1.512894 | 1.511435 | 1.509804 | 1.507306 | 64.19777 | 64.18878 | 63.99081
H-K9LGT | 1.536289 | 1.53025 | 1.526689 | 1.52283 | 1.522377 | 1.518721 | 1.5168 | 1.516728 | 1.514722 | 1.514327 | 1.512901 | 1.511448 | 1.509828 | 1.507356 | 64.1978 | 64.18881 | 63.98034
H-K9L* | 1.536289 | 1.53025 | 1.526689 | 1.52283 | 1.522377 | 1.518721 | 1.5168 | 1.516728 | 1.514722 | 1.514327 | 1.512901 | 1.511448 | 1.509828 | 1.507356 | 64.1978 | 64.18881 | 63.98034
UBK7 | 1.536225 | 1.530214 | 1.526667 | 1.52282 | 1.522368 | 1.51872 | 1.516801 | 1.516729 | 1.514725 | 1.514329 | 1.512903 | 1.511449 | 1.509825 | 1.507345 | 64.2888 | 64.27981 | 64.07966
BSC517642C | 1.536283 | 1.530244 | 1.526689 | 1.522835 | 1.522382 | 1.518726 | 1.516803 | 1.51673 | 1.51472 | 1.514323 | 1.512892 | 1.511431 | 1.509796 | 1.507288 | 64.1324 | 64.12341 | 63.92827
BSC517642B | 1.536283 | 1.530244 | 1.526689 | 1.522835 | 1.522382 | 1.518726 | 1.516803 | 1.51673 | 1.51472 | 1.514323 | 1.512892 | 1.511431 | 1.509796 | 1.507288 | 64.1324 | 64.12341 | 63.92827
B16-64 | 1.536224 | 1.530232 | 1.526681 | 1.522828 | 1.522376 | 1.518724 | 1.516804 | 1.516731 | 1.514725 | 1.514329 | 1.5129 | 1.511443 | 1.509815 | 1.507333 | 64.22331 | 64.21431 | 64.01447
L-K9@4 | 1.536235 | 1.530249 | 1.526704 | 1.522852 | 1.522399 | 1.518743 | 1.51682 | 1.516747 | 1.514737 | 1.51434 | 1.512906 | 1.51144 | 1.509789 | 1.507228 | 64.12705 | 64.11806 | 63.92418
D-K9@4 | 1.536235 | 1.530249 | 1.526704 | 1.522852 | 1.522399 | 1.518743 | 1.51682 | 1.516747 | 1.514737 | 1.51434 | 1.512906 | 1.51144 | 1.509789 | 1.507228 | 64.12705 | 64.11806 | 63.92418
D-K59-25 | 1.53669 | 1.530582 | 1.526983 | 1.523082 | 1.522624 | 1.518925 | 1.51698 | 1.516906 | 1.514872 | 1.51447 | 1.513021 | 1.511541 | 1.509884 | 1.507343 | 63.40759 | 63.39859 | 63.21041
S-APL | 1.535148 | 1.529634 | 1.526381 | 1.522841 | 1.522424 | 1.519053 | 1.517277 | 1.51721 | 1.515355 | 1.514988 | 1.513668 | 1.512322 | 1.510817 | 1.508508 | 69.56219 | 69.55319 | 69.3295
APL1 | 1.535148 | 1.529634 | 1.526382 | 1.522841 | 1.522424 | 1.519053 | 1.517277 | 1.51721 | 1.515355 | 1.514988 | 1.513668 | 1.512323 | 1.510817 | 1.508508 | 69.56221 | 69.55321 | 69.32952
S-APL1 | 1.535148 | 1.529634 | 1.526382 | 1.522841 | 1.522424 | 1.519053 | 1.517277 | 1.51721 | 1.515355 | 1.514988 | 1.513668 | 1.512323 | 1.510817 | 1.508508 | 69.56221 | 69.55321 | 69.32952
PCS1 | 1.53503 | 1.529601 | 1.526358 | 1.522829 | 1.522414 | 1.519057 | 1.517284 | 1.517217 | 1.515358 | 1.51499 | 1.513662 | 1.512309 | 1.510804 | 1.50855 | 69.6777 | 69.66868 | 69.47578
S-KF6 | 1.54305 | 1.534678 | 1.529934 | 1.524937 | 1.524359 | 1.519772 | 1.517414 | 1.517326 | 1.51491 | 1.514439 | 1.512759 | 1.51108 | 1.509251 | 1.506572 | 52.1569 | 52.14802 | 51.83901
H-KF6 | 1.54305 | 1.534678 | 1.529934 | 1.524937 | 1.524359 | 1.519772 | 1.517414 | 1.517326 | 1.51491 | 1.514439 | 1.512759 | 1.51108 | 1.509251 | 1.506572 | 52.1569 | 52.14802 | 51.83901
NSL36 | 1.542404 | 1.534395 | 1.529787 | 1.524883 | 1.524313 | 1.519766 | 1.517417 | 1.517329 | 1.514913 | 1.514441 | 1.512757 | 1.511072 | 1.509235 | 1.506541 | 52.41145 | 52.40254 | 52.13186
S-NSL36 | 1.54252 | 1.534439 | 1.529804 | 1.524884 | 1.524313 | 1.519765 | 1.517417 | 1.517329 | 1.514916 | 1.514444 | 1.512763 | 1.511079 | 1.509244 | 1.506557 | 52.4301 | 52.4212 | 52.14285
CF6 | 1.54254 | 1.534489 | 1.529852 | 1.524921 | 1.524348 | 1.51978 | 1.517419 | 1.517331 | 1.514901 | 1.514427 | 1.512733 | 1.511038 | 1.509194 | 1.50651 | 52.15371 | 52.14481 | 51.87924
E-CF6 | 1.542933 | 1.534611 | 1.529902 | 1.524933 | 1.524358 | 1.51978 | 1.51742 | 1.517332 | 1.514909 | 1.514436 | 1.512749 | 1.511059 | 1.509214 | 1.506497 | 52.15 | 52.14111 | 51.85307
KF6 | 1.542521 | 1.534468 | 1.529842 | 1.52492 | 1.524348 | 1.519782 | 1.51742 | 1.517332 | 1.514901 | 1.514426 | 1.512731 | 1.511035 | 1.509189 | 1.5065 | 52.15223 | 52.14332 | 51.88345
J-KF6 | 1.542911 | 1.534575 | 1.529871 | 1.524915 | 1.524341 | 1.519777 | 1.51742 | 1.517332 | 1.514905 | 1.514429 | 1.51273 | 1.511021 | 1.509143 | 1.506349 | 52.20298 | 52.19408 | 51.9258
E-KF6 | 1.54214 | 1.534437 | 1.529826 | 1.5249 | 1.524328 | 1.519775 | 1.51742 | 1.517332 | 1.514909 | 1.514436 | 1.512758 | 1.511107 | 1.509385 | 1.507179 | 52.30386 | 52.29495 | 52.02228
LZ_KF7 | 1.543632 | 1.535103 | 1.530323 | 1.525271 | 1.524685 | 1.520006 | 1.51759 | 1.517499 | 1.515019 | 1.514536 | 1.512815 | 1.511098 | 1.509232 | 1.506499 | 50.99845 | 50.98954 | 50.72197
K-PBK40 | 1.537181 | 1.531158 | 1.527582 | 1.523694 | 1.523236 | 1.519542 | 1.517598 | 1.517525 | 1.515492 | 1.515091 | 1.513642 | 1.512162 | 1.510501 | 1.507944 | 63.54334 | 63.53435 | 63.34837
P-BK40 | 1.537181 | 1.531159 | 1.527582 | 1.523693 | 1.523235 | 1.519543 | 1.517599 | 1.517525 | 1.515492 | 1.515089 | 1.513639 | 1.512157 | 1.510496 | 1.50795 | 63.54033 | 63.53133 | 63.35016
D-K59 | 1.537318 | 1.531204 | 1.527602 | 1.523701 | 1.523242 | 1.519545 | 1.5176 | 1.517527 | 1.515493 | 1.515091 | 1.513642 | 1.512162 | 1.510505 | 1.507962 | 63.49908 | 63.49008 | 63.30004
S-K10 | 1.539869 | 1.533057 | 1.529076 | 1.524791 | 1.52429 | 1.520268 | 1.518172 | 1.518094 | 1.515923 | 1.515497 | 1.513972 | 1.512433 | 1.510738 | 1.508211 | 58.93321 | 58.92426 | 58.67027
H-K10 | 1.539869 | 1.533057 | 1.529076 | 1.524791 | 1.52429 | 1.520268 | 1.518172 | 1.518094 | 1.515923 | 1.515497 | 1.513972 | 1.512433 | 1.510738 | 1.508211 | 58.93321 | 58.92426 | 58.67027
B18-65 | 1.537365 | 1.531461 | 1.527958 | 1.524154 | 1.523707 | 1.520099 | 1.5182 | 1.518128 | 1.516141 | 1.515749 | 1.514332 | 1.512886 | 1.511267 | 1.508792 | 65.11451 | 65.10552 | 64.9101
B18-60 | 1.539225 | 1.532663 | 1.52881 | 1.524653 | 1.524166 | 1.520251 | 1.518201 | 1.518124 | 1.515991 | 1.515571 | 1.514062 | 1.512532 | 1.510835 | 1.508283 | 60.2909 | 60.28193 | 60.06218
BSL22 | 1.537356 | 1.531452 | 1.527952 | 1.524156 | 1.52371 | 1.520107 | 1.518206 | 1.518134 | 1.516138 | 1.515743 | 1.514314 | 1.512852 | 1.511217 | 1.50873 | 65.03873 | 65.02972 | 64.86641
PK2 | 1.53729 | 1.531451 | 1.527951 | 1.524156 | 1.523711 | 1.520112 | 1.51821 | 1.518138 | 1.516138 | 1.515742 | 1.514311 | 1.512854 | 1.511246 | 1.508891 | 65.02675 | 65.01773 | 64.86698
PC2 | 1.53737 | 1.531452 | 1.527956 | 1.52416 | 1.523714 | 1.520108 | 1.51821 | 1.518138 | 1.516153 | 1.515761 | 1.514346 | 1.512901 | 1.511283 | 1.5088 | 65.15957 | 65.15057 | 64.95649
S-NSL3 | 1.539988 | 1.53315 | 1.529154 | 1.524856 | 1.524354 | 1.520326 | 1.518229 | 1.51815 | 1.515981 | 1.515556 | 1.514034 | 1.512504 | 1.510826 | 1.50835 | 58.90118 | 58.89223 | 58.62687
E-K3 | 1.539989 | 1.533148 | 1.529147 | 1.52485 | 1.524348 | 1.520325 | 1.518229 | 1.51815 | 1.51598 | 1.515555 | 1.51403 | 1.512496 | 1.510816 | 1.508348 | 58.93276 | 58.92381 | 58.66401
NSL3 | 1.539926 | 1.533132 | 1.529138 | 1.524844 | 1.524343 | 1.520323 | 1.518229 | 1.51815 | 1.51598 | 1.515554 | 1.514028 | 1.512493 | 1.510813 | 1.508358 | 58.96553 | 58.95658 | 58.70102
J-K3 | 1.539997 | 1.533158 | 1.529163 | 1.524865 | 1.524362 | 1.520331 | 1.51823 | 1.518151 | 1.515978 | 1.515551 | 1.514026 | 1.51249 | 1.510807 | 1.508322 | 58.81597 | 58.80702 | 58.54842
K3 | 1.539958 | 1.533143 | 1.529151 | 1.524856 | 1.524354 | 1.520327 | 1.51823 | 1.518152 | 1.515982 | 1.515556 | 1.514033 | 1.5125 | 1.510818 | 1.508332 | 58.90839 | 58.89944 | 58.63688
E-C3 | 1.539893 | 1.533102 | 1.529132 | 1.524851 | 1.52435 | 1.520326 | 1.51823 | 1.518151 | 1.515985 | 1.51556 | 1.514042 | 1.512517 | 1.510848 | 1.508386 | 58.96 | 58.95105 | 58.68725
C3 | 1.53996 | 1.533138 | 1.529153 | 1.52486 | 1.524358 | 1.520329 | 1.518234 | 1.518155 | 1.515992 | 1.515568 | 1.514053 | 1.512527 | 1.510849 | 1.50834 | 58.95993 | 58.951 | 58.67438
BACL3 | 1.53936 | 1.53282 | 1.52896 | 1.524798 | 1.524311 | 1.520398 | 1.518351 | 1.518274 | 1.516147 | 1.515729 | 1.51423 | 1.512721 | 1.511072 | 1.50868 | 60.3956 | 60.38663 | 60.15211
BALK3 | 1.539421 | 1.53283 | 1.52897 | 1.524808 | 1.524321 | 1.520402 | 1.518352 | 1.518275 | 1.516147 | 1.515729 | 1.514232 | 1.512725 | 1.511075 | 1.50866 | 60.33094 | 60.32198 | 60.0843
BALKN3 | 1.539624 | 1.533009 | 1.529134 | 1.524958 | 1.524469 | 1.520541 | 1.518489 | 1.518412 | 1.516283 | 1.515864 | 1.514364 | 1.512849 | 1.511178 | 1.508684 | 60.25868 | 60.24972 | 60.00569
J-PKH1 | 1.536398 | 1.530922 | 1.527677 | 1.524147 | 1.523732 | 1.520372 | 1.5186 | 1.518533 | 1.516678 | 1.516311 | 1.514988 | 1.513636 | 1.512123 | 1.509805 | 69.88979 | 69.88078 | 69.67183
E-PKH1 | 1.536349 | 1.530903 | 1.527667 | 1.524142 | 1.523727 | 1.52037 | 1.518601 | 1.518534 | 1.516681 | 1.516315 | 1.514993 | 1.513641 | 1.512124 | 1.50979 | 69.97218 | 69.96317 | 69.75283
K4 | 1.541331 | 1.53428 | 1.530172 | 1.525759 | 1.525243 | 1.521107 | 1.518952 | 1.518871 | 1.51664 | 1.516202 | 1.514633 | 1.513052 | 1.511314 | 1.508735 | 57.39854 | 57.3896 | 57.14601
B19-61 | 1.541277 | 1.53389 | 1.529779 | 1.525485 | 1.52499 | 1.521071 | 1.519061 | 1.518986 | 1.516934 | 1.516535 | 1.515117 | 1.513712 | 1.512203 | 1.51006 | 61.38504 | 61.37617 | 60.93454
K3124 | 1.540275 | 1.533631 | 1.529739 | 1.525548 | 1.525058 | 1.521128 | 1.519085 | 1.519008 | 1.516898 | 1.516485 | 1.515011 | 1.513536 | 1.51193 | 1.509597 | 60.55134 | 60.5424 | 60.24773
H-K90GTI | 1.539378 | 1.533205 | 1.529568 | 1.52563 | 1.525167 | 1.521439 | 1.51948 | 1.519406 | 1.517363 | 1.516959 | 1.515508 | 1.51403 | 1.512384 | 1.509881 | 63.29072 | 63.28173 | 63.07466
BK7G18 | 1.539616 | 1.533424 | 1.529791 | 1.525866 | 1.525405 | 1.521695 | 1.519747 | 1.519674 | 1.517641 | 1.51724 | 1.515794 | 1.51432 | 1.512674 | 1.510159 | 63.65239 | 63.6434 | 63.43166
K-PMK30(M) | 1.537791 | 1.53234 | 1.529097 | 1.525569 | 1.525154 | 1.521799 | 1.520028 | 1.519961 | 1.518104 | 1.517736 | 1.516407 | 1.515043 | 1.513507 | 1.511135 | 70.10927 | 70.10026 | 69.90347
BK8 | 1.53993 | 1.533801 | 1.530187 | 1.526271 | 1.525811 | 1.522101 | 1.520152 | 1.520078 | 1.518045 | 1.517643 | 1.516199 | 1.514728 | 1.51309 | 1.5106 | 63.68482 | 63.67583 | 63.46774
K-PBK50(M) | 1.540511 | 1.534229 | 1.530529 | 1.526518 | 1.526047 | 1.522246 | 1.520248 | 1.520172 | 1.518087 | 1.517675 | 1.516192 | 1.51468 | 1.512992 | 1.510409 | 62.14302 | 62.13403 | 61.94187
PK50 | 1.538475 | 1.532949 | 1.529679 | 1.526123 | 1.525705 | 1.522323 | 1.52054 | 1.520473 | 1.518606 | 1.518237 | 1.516907 | 1.515547 | 1.514025 | 1.511692 | 69.7114 | 69.7024 | 69.49039
L-PK70@MY | 1.53908 | 1.533592 | 1.530334 | 1.526797 | 1.526381 | 1.523025 | 1.521256 | 1.52119 | 1.519334 | 1.518967 | 1.517637 | 1.516271 | 1.514729 | 1.512335 | 70.30252 | 70.29351 | 70.08824
D-PK70@MY | 1.53908 | 1.533592 | 1.530334 | 1.526797 | 1.526381 | 1.523025 | 1.521256 | 1.52119 | 1.519334 | 1.518967 | 1.517637 | 1.516271 | 1.514729 | 1.512335 | 70.30252 | 70.29351 | 70.08824
SSL5 | 1.546148 | 1.538224 | 1.53366 | 1.528781 | 1.528213 | 1.523662 | 1.521299 | 1.521211 | 1.518771 | 1.518293 | 1.516583 | 1.51486 | 1.512963 | 1.510125 | 52.55265 | 52.54373 | 52.31287
SBF5 | 1.54596 | 1.53812 | 1.533589 | 1.528742 | 1.528177 | 1.523652 | 1.521299 | 1.52121 | 1.518778 | 1.5183 | 1.516592 | 1.514869 | 1.512972 | 1.51014 | 52.77988 | 52.77095 | 52.5499
LZ_K100 | 1.547294 | 1.536458 | 1.532251 | 1.528233 | 1.527762 | 1.52382 | 1.521629 | 1.521545 | 1.519204 | 1.518742 | 1.517094 | 1.515469 | 1.513754 | 1.511372 | 57.83161 | 57.82232 | 58.01939
K9611 | 1.542679 | 1.536261 | 1.532481 | 1.528387 | 1.527907 | 1.52403 | 1.521994 | 1.521917 | 1.519791 | 1.519371 | 1.517859 | 1.516318 | 1.514597 | 1.511971 | 61.15326 | 61.14427 | 60.95734
K5HT | 1.544065 | 1.537293 | 1.533328 | 1.529057 | 1.528557 | 1.524545 | 1.522453 | 1.522374 | 1.520207 | 1.519781 | 1.518258 | 1.516723 | 1.515037 | 1.51254 | 59.53 | 59.52105 | 59.2668
C5 | 1.54408 | 1.537359 | 1.533393 | 1.529109 | 1.528608 | 1.524583 | 1.522488 | 1.522409 | 1.520243 | 1.519818 | 1.518299 | 1.51677 | 1.515093 | 1.51261 | 59.44637 | 59.43743 | 59.16792
N-K5 | 1.544125 | 1.537344 | 1.533375 | 1.529099 | 1.528599 | 1.524583 | 1.522489 | 1.52241 | 1.520241 | 1.519815 | 1.518291 | 1.516755 | 1.515069 | 1.512571 | 59.48179 | 59.47283 | 59.2184
K5 | 1.544125 | 1.537344 | 1.533375 | 1.529099 | 1.528599 | 1.524583 | 1.522489 | 1.52241 | 1.520241 | 1.519815 | 1.518291 | 1.516755 | 1.515069 | 1.512571 | 59.48179 | 59.47283 | 59.2184
J-K5 | 1.544252 | 1.53742 | 1.533426 | 1.52913 | 1.528627 | 1.524594 | 1.52249 | 1.522411 | 1.520231 | 1.519803 | 1.518271 | 1.516727 | 1.515032 | 1.512525 | 59.2131 | 59.20415 | 58.9534
H-K50 | 1.544157 | 1.537353 | 1.533378 | 1.5291 | 1.5286 | 1.524584 | 1.52249 | 1.522411 | 1.520242 | 1.519816 | 1.51829 | 1.516752 | 1.515062 | 1.512555 | 59.47987 | 59.47092 | 59.21738
E-K5 | 1.543739 | 1.537323 | 1.533353 | 1.529071 | 1.528572 | 1.524576 | 1.52249 | 1.522412 | 1.520248 | 1.519825 | 1.518323 | 1.516858 | 1.515375 | 1.51368 | 59.73037 | 59.7214 | 59.4554
NSL5 | 1.544068 | 1.537299 | 1.533334 | 1.529071 | 1.528573 | 1.524577 | 1.522494 | 1.522416 | 1.520258 | 1.519834 | 1.518316 | 1.516786 | 1.515105 | 1.512623 | 59.79004 | 59.78109 | 59.52153
S-NSL5 | 1.544032 | 1.537268 | 1.533315 | 1.529063 | 1.528566 | 1.524576 | 1.522494 | 1.522416 | 1.520258 | 1.519834 | 1.518314 | 1.51678 | 1.515088 | 1.512564 | 59.83453 | 59.82558 | 59.5733
HC522595A | 1.544071 | 1.537319 | 1.533368 | 1.529105 | 1.528606 | 1.524593 | 1.522497 | 1.522418 | 1.520246 | 1.51982 | 1.518293 | 1.516754 | 1.515063 | 1.512551 | 59.46663 | 59.45768 | 59.21326
K-PBK50 | 1.542821 | 1.536518 | 1.532809 | 1.52879 | 1.528317 | 1.524505 | 1.522501 | 1.522425 | 1.520332 | 1.519919 | 1.518431 | 1.516914 | 1.515219 | 1.512629 | 62.2161 | 62.20711 | 62.01801
UK50 | 1.543771 | 1.537151 | 1.533266 | 1.529074 | 1.528583 | 1.524635 | 1.522571 | 1.522494 | 1.52035 | 1.519929 | 1.518417 | 1.516888 | 1.515201 | 1.512678 | 60.38222 | 60.37325 | 60.1371
K50 | 1.543867 | 1.537211 | 1.533309 | 1.529099 | 1.528606 | 1.524643 | 1.522572 | 1.522494 | 1.520345 | 1.519922 | 1.518406 | 1.516873 | 1.515181 | 1.512651 | 60.17887 | 60.16991 | 59.93207
B23-59 | 1.544656 | 1.537858 | 1.533887 | 1.529611 | 1.529111 | 1.525092 | 1.522996 | 1.522917 | 1.520744 | 1.520318 | 1.518787 | 1.51724 | 1.515529 | 1.512955 | 59.4786 | 59.46965 | 59.22173
C40 | 1.544149 | 1.537577 | 1.533698 | 1.529506 | 1.529015 | 1.525065 | 1.523 | 1.522923 | 1.520778 | 1.520356 | 1.518844 | 1.517315 | 1.51563 | 1.513122 | 60.40071 | 60.39175 | 60.15664
H-K51 | 1.545068 | 1.538181 | 1.534142 | 1.529789 | 1.52928 | 1.525197 | 1.52307 | 1.52299 | 1.520791 | 1.52036 | 1.518818 | 1.517268 | 1.515569 | 1.513061 | 58.63891 | 58.62997 | 58.36721
C12 | 1.5451 | 1.538198 | 1.534155 | 1.529797 | 1.529288 | 1.525199 | 1.523073 | 1.522993 | 1.520798 | 1.520367 | 1.518829 | 1.517282 | 1.515581 | 1.51305 | 58.63932 | 58.63039 | 58.35707
S-K51 | 1.54495 | 1.53811 | 1.534114 | 1.529793 | 1.529286 | 1.525206 | 1.523077 | 1.522997 | 1.520795 | 1.520364 | 1.518824 | 1.51728 | 1.515592 | 1.513107 | 58.63127 | 58.62231 | 58.37257
B270 | 1.545174 | 1.538222 | 1.534168 | 1.529807 | 1.529297 | 1.525209 | 1.52308 | 1.523 | 1.520798 | 1.520367 | 1.518822 | 1.517267 | 1.515562 | 1.513037 | 58.57049 | 58.56155 | 58.29986
CF5 | 1.54921 | 1.540818 | 1.535993 | 1.53087 | 1.530276 | 1.525542 | 1.5231 | 1.523009 | 1.520499 | 1.52001 | 1.518263 | 1.516518 | 1.514622 | 1.51187 | 50.95105 | 50.94215 | 50.67363
KF5 | 1.549201 | 1.540801 | 1.535986 | 1.530874 | 1.53028 | 1.525547 | 1.523103 | 1.523011 | 1.520499 | 1.520009 | 1.518261 | 1.516516 | 1.514622 | 1.51188 | 50.92915 | 50.92025 | 50.65844
D263TECO | 1.547403 | 1.539702 | 1.535269 | 1.530541 | 1.529991 | 1.525589 | 1.523304 | 1.523218 | 1.520855 | 1.520392 | 1.518734 | 1.517064 | 1.515229 | 1.512506 | 54.51638 | 54.50745 | 54.26228
KF9 | 1.549222 | 1.540926 | 1.536164 | 1.531103 | 1.530515 | 1.525831 | 1.523412 | 1.523322 | 1.520836 | 1.52035 | 1.518619 | 1.516888 | 1.515006 | 1.512263 | 51.4922 | 51.4833 | 51.21582
K5G20 | 1.546515 | 1.539186 | 1.53494 | 1.530399 | 1.52987 | 1.525636 | 1.523439 | 1.523357 | 1.52109 | 1.520647 | 1.519062 | 1.517471 | 1.515734 | 1.513186 | 56.75244 | 56.74351 | 56.46678
ADP | 1.54512 | 1.538801 | 1.534965 | 1.530672 | 1.530156 | 1.525853 | 1.523454 | 1.523361 | 1.520692 | 1.520139 | 1.518056 | 1.515746 | 1.512865 | 1.507641 | 52.2562 | 52.24692 | 52.68676
N-KF9 | 1.549249 | 1.540959 | 1.5362 | 1.531144 | 1.530557 | 1.525876 | 1.523459 | 1.523369 | 1.520885 | 1.5204 | 1.518672 | 1.516945 | 1.515069 | 1.512344 | 51.5397 | 51.5308 | 51.26185
D-PK3-25 | 1.541518 | 1.536035 | 1.532785 | 1.529247 | 1.52883 | 1.525459 | 1.52368 | 1.523613 | 1.521747 | 1.521378 | 1.520044 | 1.518677 | 1.517141 | 1.514769 | 70.27384 | 70.26483 | 70.0686
K4184 | 1.545944 | 1.539034 | 1.534973 | 1.530585 | 1.53007 | 1.525927 | 1.523754 | 1.523673 | 1.52141 | 1.520964 | 1.51936 | 1.517729 | 1.515916 | 1.513168 | 57.51422 | 57.50524 | 57.32146
K1290 | 1.546853 | 1.53967 | 1.535456 | 1.530906 | 1.530373 | 1.526083 | 1.523836 | 1.523752 | 1.521415 | 1.520954 | 1.5193 | 1.517621 | 1.515757 | 1.512941 | 55.61843 | 55.60945 | 55.4287
KN1 | 1.545781 | 1.538959 | 1.534959 | 1.530652 | 1.530149 | 1.526108 | 1.524001 | 1.523922 | 1.52174 | 1.521312 | 1.519778 | 1.518234 | 1.51654 | 1.51404 | 59.29556 | 59.28661 | 59.03067
LZ_BF1 | 1.548795 | 1.54108 | 1.536706 | 1.532021 | 1.531472 | 1.52707 | 1.524779 | 1.524693 | 1.522335 | 1.521875 | 1.520235 | 1.518599 | 1.51682 | 1.514205 | 54.67736 | 54.66842 | 54.41766
K-PBK60(M) | 1.545241 | 1.538927 | 1.535199 | 1.531156 | 1.530681 | 1.526846 | 1.524827 | 1.524751 | 1.522638 | 1.52222 | 1.520711 | 1.519166 | 1.51743 | 1.514747 | 62.02981 | 62.02082 | 61.85068
L-PK70 | 1.54287 | 1.53738 | 1.534128 | 1.530583 | 1.530165 | 1.526784 | 1.525 | 1.524933 | 1.523063 | 1.522693 | 1.521358 | 1.51999 | 1.518452 | 1.516069 | 70.26077 | 70.25176 | 70.05097
D-PK70 | 1.54287 | 1.53738 | 1.534128 | 1.530583 | 1.530165 | 1.526784 | 1.525 | 1.524933 | 1.523063 | 1.522693 | 1.521358 | 1.51999 | 1.518452 | 1.516069 | 70.26077 | 70.25176 | 70.05097
D-PK3 | 1.542855 | 1.537368 | 1.534114 | 1.530573 | 1.530156 | 1.526782 | 1.525 | 1.524933 | 1.523065 | 1.522695 | 1.521359 | 1.519991 | 1.518453 | 1.516077 | 70.36958 | 70.36056 | 70.16466
K-PMK30 | 1.542861 | 1.537389 | 1.534129 | 1.530581 | 1.530163 | 1.526787 | 1.525005 | 1.524938 | 1.523069 | 1.522698 | 1.521359 | 1.519986 | 1.518441 | 1.516054 | 70.32923 | 70.32021 | 70.12468
480R | 1.548761 | 1.541312 | 1.53693 | 1.532232 | 1.531686 | 1.527342 | 1.52512 | 1.525037 | 1.522788 | 1.522355 | 1.520835 | 1.519365 | 1.517853 | 1.515905 | 56.28066 | 56.27181 | 55.8413
ZEONEX_480R_2016 | 1.548761 | 1.541312 | 1.53693 | 1.532232 | 1.531686 | 1.527342 | 1.52512 | 1.525037 | 1.522788 | 1.522355 | 1.520835 | 1.519365 | 1.517853 | 1.515905 | 56.28066 | 56.27181 | 55.8413
ZEONEX_480R_2017 | 1.548761 | 1.541312 | 1.53693 | 1.532232 | 1.531686 | 1.527342 | 1.52512 | 1.525037 | 1.522788 | 1.522355 | 1.520835 | 1.519365 | 1.517853 | 1.515905 | 56.28066 | 56.27181 | 55.8413
PK3 | 1.545027 | 1.538962 | 1.535383 | 1.531499 | 1.531043 | 1.527358 | 1.525419 | 1.525346 | 1.523318 | 1.522917 | 1.521473 | 1.519998 | 1.518348 | 1.51582 | 64.66149 | 64.65249 | 64.45881
PC3 | 1.54505 | 1.538981 | 1.535399 | 1.531509 | 1.531052 | 1.527361 | 1.52542 | 1.525347 | 1.523321 | 1.522921 | 1.52148 | 1.52001 | 1.518365 | 1.51584 | 64.61861 | 64.60962 | 64.40373
CF2 | 1.552409 | 1.54403 | 1.539218 | 1.534096 | 1.533501 | 1.528751 | 1.526296 | 1.526205 | 1.523683 | 1.523191 | 1.521438 | 1.519691 | 1.517801 | 1.515079 | 51.04526 | 51.03636 | 50.77528
KF2 | 1.552491 | 1.54408 | 1.539247 | 1.53411 | 1.533514 | 1.528758 | 1.526302 | 1.52621 | 1.523686 | 1.523194 | 1.52144 | 1.51969 | 1.517796 | 1.51507 | 51.00022 | 50.99132 | 50.72694
H-K11 | 1.547917 | 1.541177 | 1.537226 | 1.532966 | 1.532468 | 1.528467 | 1.52638 | 1.526302 | 1.524142 | 1.523718 | 1.522201 | 1.520675 | 1.519 | 1.516528 | 60.15647 | 60.14752 | 59.88427
BACL1 | 1.548 | 1.54125 | 1.537281 | 1.533008 | 1.532509 | 1.528505 | 1.526418 | 1.526339 | 1.524177 | 1.523752 | 1.522231 | 1.520699 | 1.51902 | 1.51655 | 60.11278 | 60.10383 | 59.84097
L-PK70@4 | 1.544408 | 1.5389 | 1.535644 | 1.532097 | 1.531679 | 1.528294 | 1.526505 | 1.526438 | 1.524563 | 1.524192 | 1.522851 | 1.521478 | 1.519935 | 1.517548 | 70.32117 | 70.31215 | 70.12127
D-PK70@4 | 1.544408 | 1.5389 | 1.535644 | 1.532097 | 1.531679 | 1.528294 | 1.526505 | 1.526438 | 1.524563 | 1.524192 | 1.522851 | 1.521478 | 1.519935 | 1.517548 | 70.32117 | 70.31215 | 70.12127
P-PK53 | 1.546335 | 1.540293 | 1.536733 | 1.532882 | 1.532431 | 1.528798 | 1.5269 | 1.526828 | 1.52486 | 1.524474 | 1.52309 | 1.521698 | 1.520171 | 1.51792 | 66.21898 | 66.21001 | 65.91757
K-PBK60 | 1.547831 | 1.541509 | 1.537779 | 1.533733 | 1.533258 | 1.52942 | 1.527399 | 1.527323 | 1.525208 | 1.524789 | 1.523279 | 1.521733 | 1.519995 | 1.517309 | 62.27941 | 62.27041 | 62.09996
S-FPM4 | 1.545218 | 1.540018 | 1.536943 | 1.533606 | 1.533214 | 1.53006 | 1.52841 | 1.528348 | 1.526638 | 1.526303 | 1.525102 | 1.523896 | 1.522579 | 1.520653 | 76.45169 | 76.44273 | 76.07154
B29-77 | 1.545281 | 1.540101 | 1.53704 | 1.533721 | 1.533331 | 1.530194 | 1.528554 | 1.528493 | 1.526796 | 1.526463 | 1.525275 | 1.524083 | 1.522787 | 1.520902 | 76.96037 | 76.95141 | 76.56199
N-PK51 | 1.545273 | 1.540098 | 1.537037 | 1.533719 | 1.533329 | 1.530194 | 1.528554 | 1.528493 | 1.526795 | 1.526463 | 1.525273 | 1.524081 | 1.522782 | 1.520894 | 76.97437 | 76.96541 | 76.57935
PK51A | 1.545273 | 1.540098 | 1.537037 | 1.533719 | 1.533329 | 1.530194 | 1.528554 | 1.528493 | 1.526795 | 1.526463 | 1.525273 | 1.524081 | 1.522782 | 1.520894 | 76.97437 | 76.96541 | 76.57935
B29-52 | 1.554566 | 1.546437 | 1.541727 | 1.536696 | 1.53611 | 1.531428 | 1.528998 | 1.528907 | 1.526397 | 1.525905 | 1.524145 | 1.522371 | 1.520421 | 1.517525 | 51.83793 | 51.82901 | 51.60203
K26R_80 | 1.552882 | 1.545825 | 1.54129 | 1.536394 | 1.535831 | 1.531425 | 1.52923 | 1.529149 | 1.526968 | 1.526551 | 1.525096 | 1.523697 | 1.522263 | 1.520433 | 57.03315 | 57.02444 | 56.37457
KZF2 | 1.555101 | 1.54691 | 1.542188 | 1.537149 | 1.536562 | 1.531872 | 1.529439 | 1.529348 | 1.526835 | 1.526343 | 1.524581 | 1.522804 | 1.520847 | 1.51792 | 51.80977 | 51.80085 | 51.5724
LUX-OPTICLEAR | 1.560075 | 1.55108 | 1.545388 | 1.539073 | 1.538331 | 1.532425 | 1.52944 | 1.52933 | 1.526366 | 1.525802 | 1.523832 | 1.521911 | 1.519823 | 1.51665 | 42.25648 | 42.2477 | 41.89756
KZFN2 | 1.555211 | 1.546987 | 1.54224 | 1.537179 | 1.53659 | 1.531882 | 1.52944 | 1.529349 | 1.526828 | 1.526334 | 1.524567 | 1.522787 | 1.520831 | 1.517922 | 51.62603 | 51.61711 | 51.38793
SBF2 | 1.5552 | 1.546992 | 1.542247 | 1.537181 | 1.536591 | 1.531881 | 1.52944 | 1.529349 | 1.526832 | 1.526339 | 1.524577 | 1.522802 | 1.520851 | 1.51794 | 51.64227 | 51.63335 | 51.39506
SSL2 | 1.555164 | 1.546954 | 1.542216 | 1.537164 | 1.536576 | 1.531878 | 1.529441 | 1.52935 | 1.526833 | 1.52634 | 1.524574 | 1.522797 | 1.520846 | 1.517957 | 51.72178 | 51.71285 | 51.48496
LZ_OF1 | 1.555155 | 1.54695 | 1.542257 | 1.537229 | 1.536641 | 1.531931 | 1.529483 | 1.529392 | 1.526872 | 1.526379 | 1.524623 | 1.522863 | 1.52094 | 1.518085 | 51.59569 | 51.58676 | 51.35815
LZ_BK4 | 1.551804 | 1.545056 | 1.541136 | 1.536892 | 1.536393 | 1.532374 | 1.530272 | 1.530194 | 1.528019 | 1.527593 | 1.526072 | 1.524546 | 1.522877 | 1.520411 | 60.26024 | 60.25128 | 60.00231
H-BAK1 | 1.551817 | 1.545088 | 1.541138 | 1.536878 | 1.536379 | 1.532372 | 1.53028 | 1.530202 | 1.528034 | 1.527609 | 1.526085 | 1.524548 | 1.522859 | 1.520354 | 60.46524 | 60.45629 | 60.20075
BSC6 | 1.55196 | 1.545479 | 1.541672 | 1.537551 | 1.537067 | 1.53317 | 1.531128 | 1.531051 | 1.528929 | 1.528511 | 1.527013 | 1.525497 | 1.523822 | 1.52131 | 62.07475 | 62.06578 | 61.83453
BK6 | 1.551929 | 1.545464 | 1.541658 | 1.537541 | 1.537058 | 1.533168 | 1.531129 | 1.531053 | 1.52893 | 1.528512 | 1.52701 | 1.525486 | 1.523796 | 1.521249 | 62.14982 | 62.14084 | 61.91816
ZEONEX_E48R_2017 | 1.555305 | 1.547679 | 1.543191 | 1.538389 | 1.537832 | 1.533399 | 1.531131 | 1.531047 | 1.528748 | 1.528305 | 1.526747 | 1.525239 | 1.523688 | 1.5217 | 55.75297 | 55.74411 | 55.32583
ZEONEX_E48R_2016 | 1.555305 | 1.547679 | 1.543191 | 1.538389 | 1.537832 | 1.533399 | 1.531131 | 1.531047 | 1.528748 | 1.528305 | 1.526747 | 1.525239 | 1.523688 | 1.5217 | 55.75297 | 55.74411 | 55.32583
E48R | 1.555323 | 1.54765 | 1.54317 | 1.538385 | 1.53783 | 1.533417 | 1.53116 | 1.531076 | 1.528792 | 1.528352 | 1.526805 | 1.525306 | 1.523759 | 1.521748 | 56.04293 | 56.03408 | 55.60456
K26R_60 | 1.556934 | 1.547603 | 1.543082 | 1.538396 | 1.537847 | 1.533441 | 1.531178 | 1.531094 | 1.528843 | 1.528418 | 1.526953 | 1.525582 | 1.524204 | 1.522336 | 56.32971 | 56.32083 | 55.84213
N-LLF6 | 1.559794 | 1.550607 | 1.545408 | 1.539933 | 1.5393 | 1.534273 | 1.531688 | 1.531591 | 1.528942 | 1.528426 | 1.526586 | 1.52475 | 1.522758 | 1.519861 | 48.89448 | 48.8856 | 48.61176
S-TIL6 | 1.559893 | 1.550688 | 1.545472 | 1.539978 | 1.539343 | 1.534304 | 1.531717 | 1.53162 | 1.528972 | 1.528456 | 1.52662 | 1.524789 | 1.522804 | 1.519927 | 48.83995 | 48.83108 | 48.5478
E-LLF6 | 1.55989 | 1.550688 | 1.545468 | 1.539973 | 1.539339 | 1.534303 | 1.531717 | 1.531621 | 1.528973 | 1.528457 | 1.52662 | 1.524788 | 1.522803 | 1.519929 | 48.86212 | 48.85325 | 48.57046
PBL6 | 1.559593 | 1.550561 | 1.545409 | 1.539959 | 1.539327 | 1.534303 | 1.531717 | 1.53162 | 1.528971 | 1.528455 | 1.52662 | 1.524797 | 1.522833 | 1.52003 | 48.90379 | 48.89491 | 48.62525
PBL6Y | 1.559594 | 1.550555 | 1.545402 | 1.539952 | 1.539321 | 1.534301 | 1.531717 | 1.531621 | 1.528975 | 1.528459 | 1.526625 | 1.524799 | 1.522825 | 1.519977 | 48.95526 | 48.94637 | 48.67451
QF6 | 1.559739 | 1.550642 | 1.545463 | 1.539988 | 1.539354 | 1.534313 | 1.531719 | 1.531622 | 1.528966 | 1.528448 | 1.526607 | 1.524774 | 1.522792 | 1.51994 | 48.75483 | 48.74594 | 48.47559
LLF6 | 1.559734 | 1.550644 | 1.545463 | 1.539987 | 1.539353 | 1.534312 | 1.531719 | 1.531622 | 1.528966 | 1.528449 | 1.526607 | 1.524773 | 1.522789 | 1.519925 | 48.76184 | 48.75296 | 48.48174
J-LLF6 | 1.559911 | 1.550695 | 1.545481 | 1.539988 | 1.539354 | 1.534311 | 1.53172 | 1.531623 | 1.52897 | 1.528453 | 1.526614 | 1.524781 | 1.522799 | 1.519933 | 48.77888 | 48.77 | 48.4921
FEL6 | 1.55957 | 1.550538 | 1.545405 | 1.539968 | 1.539337 | 1.534312 | 1.53172 | 1.531623 | 1.528967 | 1.528449 | 1.526609 | 1.524781 | 1.522812 | 1.52 | 48.83678 | 48.82788 | 48.56978
H-QF6A | 1.560203 | 1.550792 | 1.545514 | 1.539988 | 1.539351 | 1.534306 | 1.53172 | 1.531624 | 1.528979 | 1.528464 | 1.526631 | 1.524802 | 1.522819 | 1.519936 | 48.83907 | 48.8302 | 48.53394
E-FEL6 | 1.560136 | 1.55077 | 1.54551 | 1.53999 | 1.539354 | 1.534306 | 1.53172 | 1.531624 | 1.528981 | 1.528467 | 1.526638 | 1.524815 | 1.522837 | 1.519951 | 48.84 | 48.83114 | 48.53164
LLF6HT | 1.559609 | 1.550572 | 1.54542 | 1.53997 | 1.539339 | 1.534321 | 1.531739 | 1.531643 | 1.528997 | 1.528482 | 1.526647 | 1.524819 | 1.522842 | 1.519987 | 48.97373 | 48.96485 | 48.69347
K1021 | 1.553463 | 1.546747 | 1.542795 | 1.538519 | 1.538017 | 1.533975 | 1.531854 | 1.531774 | 1.529563 | 1.529127 | 1.527558 | 1.525963 | 1.524187 | 1.521491 | 59.8235 | 59.81451 | 59.62199
FF2 | 1.56369 | 1.55316 | 1.547369 | 1.541388 | 1.540703 | 1.535309 | 1.532561 | 1.532459 | 1.529656 | 1.529111 | 1.527174 | 1.525247 | 1.523164 | 1.52016 | 45.94214 | 45.93331 | 45.62988
LLF8 | 1.563412 | 1.553084 | 1.547339 | 1.541378 | 1.540695 | 1.535308 | 1.532563 | 1.532461 | 1.529663 | 1.529119 | 1.527187 | 1.525265 | 1.52319 | 1.52021 | 46.00832 | 45.99949 | 45.69579
FTM8 | 1.563662 | 1.553162 | 1.547385 | 1.541404 | 1.540719 | 1.535316 | 1.532565 | 1.532462 | 1.529663 | 1.52912 | 1.527191 | 1.525277 | 1.523211 | 1.520229 | 45.91336 | 45.90454 | 45.59294
6015S-04 | 1.434851 | 1.537141 | 1.544699 | 1.540275 | 1.539597 | 1.535002 | 1.533002 | 1.532923 | 1.530452 | 1.529901 | 1.527943 | 1.526857 | 1.529446 | 1.552192 | 54.9744 | 54.96625 | 54.46418
5013X16 | 1.498459 | 1.54334 | 1.544997 | 1.540424 | 1.539797 | 1.535202 | 1.533102 | 1.533023 | 1.530769 | 1.530301 | 1.528608 | 1.527168 | 1.526909 | 1.533603 | 56.14042 | 56.13215 | 55.42974
ZK1 | 1.555884 | 1.548739 | 1.544565 | 1.540075 | 1.53955 | 1.535341 | 1.533149 | 1.533067 | 1.530799 | 1.530355 | 1.528764 | 1.527164 | 1.52541 | 1.522823 | 57.98004 | 57.9711 | 57.71527
ZNC1 | 1.55572 | 1.548659 | 1.544531 | 1.540067 | 1.539544 | 1.535339 | 1.533149 | 1.533066 | 1.530804 | 1.530362 | 1.528779 | 1.527188 | 1.525443 | 1.52284 | 58.06265 | 58.0537 | 57.79502
5013LS-01 | 1.53406 | 1.546992 | 1.545096 | 1.540479 | 1.539897 | 1.535402 | 1.533202 | 1.53312 | 1.530852 | 1.530401 | 1.528784 | 1.527238 | 1.525966 | 1.526407 | 56.14951 | 56.1409 | 55.61572
KF4 | 1.559931 | 1.551429 | 1.546571 | 1.541412 | 1.540813 | 1.536039 | 1.533576 | 1.533484 | 1.530959 | 1.530466 | 1.528713 | 1.526965 | 1.525066 | 1.5223 | 51.5699 | 51.561 | 51.27909
CF4 | 1.559829 | 1.551431 | 1.546576 | 1.541412 | 1.540813 | 1.53604 | 1.533577 | 1.533485 | 1.530955 | 1.530461 | 1.528701 | 1.526944 | 1.525039 | 1.522289 | 51.54432 | 51.53543 | 51.2604
S-K12 | 1.55752 | 1.54996 | 1.545569 | 1.540851 | 1.540299 | 1.535881 | 1.533587 | 1.533501 | 1.53114 | 1.530679 | 1.529037 | 1.527398 | 1.525623 | 1.523052 | 55.46657 | 55.45764 | 55.18667
H-K12 | 1.55752 | 1.54996 | 1.545569 | 1.540851 | 1.540299 | 1.535881 | 1.533587 | 1.533501 | 1.53114 | 1.530679 | 1.529037 | 1.527398 | 1.525623 | 1.523052 | 55.46657 | 55.45764 | 55.18667
K26R_40 | 1.558312 | 1.550203 | 1.545684 | 1.540887 | 1.540329 | 1.53588 | 1.533602 | 1.533517 | 1.531218 | 1.530777 | 1.529231 | 1.527742 | 1.526208 | 1.524172 | 55.86306 | 55.8542 | 55.42357
COC | 1.552508 | 1.549986 | 1.545997 | 1.541063 | 1.540483 | 1.535963 | 1.533733 | 1.53365 | 1.531421 | 1.53099 | 1.529465 | 1.527964 | 1.526402 | 1.524502 | 56.22696 | 56.21831 | 55.58282
K1071 | 1.555782 | 1.548966 | 1.544958 | 1.540622 | 1.540114 | 1.536017 | 1.533868 | 1.533787 | 1.531548 | 1.531107 | 1.529519 | 1.527906 | 1.526111 | 1.523391 | 59.273 | 59.26402 | 59.07099
IRG15 | 1.55818 | 1.550649 | 1.546246 | 1.54152 | 1.540969 | 1.53656 | 1.534275 | 1.534189 | 1.531837 | 1.531377 | 1.529737 | 1.528096 | 1.526311 | 1.523715 | 55.69951 | 55.69059 | 55.40953
F52R | 1.559879 | 1.551391 | 1.546628 | 1.541691 | 1.541127 | 1.536717 | 1.534501 | 1.534419 | 1.532193 | 1.531765 | 1.530261 | 1.528795 | 1.527264 | 1.52522 | 57.09363 | 57.08487 | 56.51161
ZEONEX_F52R_2016 | 1.558855 | 1.551202 | 1.546692 | 1.541875 | 1.541316 | 1.53688 | 1.534611 | 1.534527 | 1.532226 | 1.531782 | 1.530219 | 1.528703 | 1.527136 | 1.525109 | 56.07125 | 56.06239 | 55.63925
ZEONEX_F52R_2017 | 1.558855 | 1.551202 | 1.546692 | 1.541875 | 1.541316 | 1.53688 | 1.534611 | 1.534527 | 1.532226 | 1.531782 | 1.530219 | 1.528703 | 1.527136 | 1.525109 | 56.07125 | 56.06239 | 55.63925
K26R_25 | 1.559279 | 1.551698 | 1.547203 | 1.542358 | 1.541793 | 1.537302 | 1.535011 | 1.534926 | 1.532619 | 1.532176 | 1.530626 | 1.529132 | 1.5276 | 1.525609 | 55.6332 | 55.62436 | 55.17192
ZEONEX_K22R&K26R_2016 | 1.559339 | 1.5517 | 1.5472 | 1.542365 | 1.541802 | 1.537325 | 1.535037 | 1.534952 | 1.532642 | 1.532198 | 1.530641 | 1.529139 | 1.527597 | 1.525603 | 55.70981 | 55.70096 | 55.26394
ZEONEX_K22R&K26R_2017 | 1.559339 | 1.5517 | 1.5472 | 1.542365 | 1.541802 | 1.537325 | 1.535037 | 1.534952 | 1.532642 | 1.532198 | 1.530641 | 1.529139 | 1.527597 | 1.525603 | 55.70981 | 55.70096 | 55.26394
ZEONEX_T62R_2016 | 1.560692 | 1.553118 | 1.548626 | 1.543802 | 1.543241 | 1.538779 | 1.536497 | 1.536412 | 1.534102 | 1.533657 | 1.532094 | 1.530581 | 1.529025 | 1.527022 | 55.97979 | 55.97094 | 55.54485
ZEONEX_T62R_2017 | 1.560692 | 1.553118 | 1.548626 | 1.543802 | 1.543241 | 1.538779 | 1.536497 | 1.536412 | 1.534102 | 1.533657 | 1.532094 | 1.530581 | 1.529025 | 1.527022 | 55.97979 | 55.97094 | 55.54485
K26R_0 | 1.56139 | 1.554098 | 1.549606 | 1.54475 | 1.544186 | 1.539707 | 1.537421 | 1.537336 | 1.535018 | 1.534571 | 1.532997 | 1.531471 | 1.529898 | 1.527893 | 55.89513 | 55.88629 | 55.45651
S-FPM3 | 1.555254 | 1.549838 | 1.546635 | 1.543161 | 1.542753 | 1.539469 | 1.53775 | 1.537686 | 1.535904 | 1.535554 | 1.534303 | 1.533044 | 1.531668 | 1.529649 | 74.70201 | 74.69305 | 74.34018
K26R_-15 | 1.563532 | 1.555597 | 1.551009 | 1.546144 | 1.54558 | 1.54111 | 1.538824 | 1.538738 | 1.536418 | 1.53597 | 1.534395 | 1.532869 | 1.531299 | 1.529295 | 56.06849 | 56.05964 | 55.63802
K-PG375(M) | 1.560362 | 1.553755 | 1.549874 | 1.545687 | 1.545196 | 1.54126 | 1.539209 | 1.539132 | 1.537011 | 1.536596 | 1.535111 | 1.533621 | 1.531994 | 1.529611 | 62.69647 | 62.68752 | 62.39224
B39-59 | 1.56168 | 1.55474 | 1.550673 | 1.546292 | 1.545779 | 1.541659 | 1.539505 | 1.539424 | 1.537185 | 1.536744 | 1.535162 | 1.53356 | 1.531788 | 1.529132 | 59.71155 | 59.70259 | 59.47514
BAL12 | 1.562315 | 1.55532 | 1.551225 | 1.546802 | 1.546283 | 1.542122 | 1.539955 | 1.539874 | 1.537639 | 1.537201 | 1.535639 | 1.534069 | 1.532349 | 1.529793 | 59.45312 | 59.44418 | 59.16504
E-BAK2 | 1.562323 | 1.555323 | 1.551217 | 1.546793 | 1.546276 | 1.542121 | 1.539956 | 1.539875 | 1.537634 | 1.537194 | 1.535621 | 1.534038 | 1.532302 | 1.529742 | 59.45475 | 59.4458 | 59.18512
S-BAL12 | 1.562324 | 1.55532 | 1.551215 | 1.546792 | 1.546275 | 1.542121 | 1.539956 | 1.539875 | 1.537634 | 1.537194 | 1.535621 | 1.534037 | 1.532301 | 1.529738 | 59.46159 | 59.45264 | 59.1927
J-BAK2 | 1.562286 | 1.555298 | 1.551202 | 1.546788 | 1.546271 | 1.542123 | 1.53996 | 1.539879 | 1.537639 | 1.5372 | 1.535627 | 1.534045 | 1.532312 | 1.529761 | 59.52269 | 59.51374 | 59.25742
BAK2 | 1.561919 | 1.555283 | 1.551193 | 1.546769 | 1.546252 | 1.542117 | 1.53996 | 1.539879 | 1.537643 | 1.537205 | 1.535643 | 1.534097 | 1.532476 | 1.530391 | 59.68103 | 59.67207 | 59.40723
S-BAK2 | 1.562251 | 1.555248 | 1.551169 | 1.546771 | 1.546256 | 1.542118 | 1.53996 | 1.539879 | 1.537647 | 1.537209 | 1.535645 | 1.534073 | 1.532352 | 1.529808 | 59.68223 | 59.67328 | 59.41155
H-BAK2 | 1.562251 | 1.555248 | 1.551169 | 1.546771 | 1.546256 | 1.542118 | 1.53996 | 1.539879 | 1.537647 | 1.537209 | 1.535645 | 1.534073 | 1.532352 | 1.529808 | 59.68223 | 59.67328 | 59.41155
N-BAK2 | 1.562212 | 1.555251 | 1.551169 | 1.546768 | 1.546253 | 1.542117 | 1.53996 | 1.539879 | 1.537647 | 1.537209 | 1.535643 | 1.534067 | 1.532342 | 1.5298 | 59.7077 | 59.69875 | 59.43831
BAC2 | 1.56225 | 1.555271 | 1.551178 | 1.546769 | 1.546254 | 1.542117 | 1.539961 | 1.53988 | 1.53765 | 1.537212 | 1.535647 | 1.534071 | 1.532345 | 1.5298 | 59.72069 | 59.71175 | 59.44571
LZ_BK6 | 1.562261 | 1.555279 | 1.551203 | 1.546802 | 1.546286 | 1.54214 | 1.539978 | 1.539897 | 1.537664 | 1.537227 | 1.535665 | 1.534098 | 1.532386 | 1.529865 | 59.60651 | 59.59756 | 59.33029
ELF541472A | 1.570343 | 1.560691 | 1.555207 | 1.549423 | 1.548754 | 1.543443 | 1.540717 | 1.540616 | 1.53783 | 1.537288 | 1.535362 | 1.533449 | 1.531387 | 1.528426 | 47.15869 | 47.14982 | 46.87729
QF8 | 1.57033 | 1.560677 | 1.555194 | 1.549414 | 1.548746 | 1.543442 | 1.540718 | 1.540617 | 1.537831 | 1.537289 | 1.535363 | 1.533451 | 1.531393 | 1.52846 | 47.1975 | 47.18863 | 46.919
FEL2 | 1.57033 | 1.560677 | 1.555194 | 1.549414 | 1.548746 | 1.543442 | 1.540718 | 1.540617 | 1.537831 | 1.537289 | 1.535363 | 1.533451 | 1.531393 | 1.52846 | 47.19751 | 47.18864 | 46.919
LLF2 | 1.570377 | 1.560703 | 1.555212 | 1.549423 | 1.548754 | 1.543444 | 1.540719 | 1.540618 | 1.537833 | 1.537291 | 1.535366 | 1.533455 | 1.531394 | 1.528443 | 47.1706 | 47.16174 | 46.88748
J-LLF2 | 1.570755 | 1.560865 | 1.555303 | 1.549466 | 1.548793 | 1.543456 | 1.54072 | 1.540618 | 1.537823 | 1.53728 | 1.535348 | 1.533429 | 1.531358 | 1.528381 | 46.96569 | 46.95683 | 46.67765
E-FEL2 | 1.570824 | 1.560839 | 1.555262 | 1.54943 | 1.548758 | 1.543441 | 1.54072 | 1.540619 | 1.537842 | 1.537302 | 1.535384 | 1.533475 | 1.53141 | 1.528414 | 47.2 | 47.19115 | 46.89798
E-LLF2 | 1.569939 | 1.560689 | 1.555209 | 1.549409 | 1.54874 | 1.543441 | 1.54072 | 1.540619 | 1.537832 | 1.53729 | 1.53537 | 1.533489 | 1.531538 | 1.529072 | 47.22408 | 47.2152 | 46.94131
S-TIL2 | 1.570525 | 1.560736 | 1.555215 | 1.549415 | 1.548746 | 1.54344 | 1.54072 | 1.540619 | 1.537838 | 1.537297 | 1.535372 | 1.533458 | 1.531389 | 1.528406 | 47.22638 | 47.21752 | 46.93906
H-QF8 | 1.570514 | 1.560744 | 1.555222 | 1.549419 | 1.548749 | 1.54344 | 1.54072 | 1.540619 | 1.537841 | 1.5373 | 1.53538 | 1.533472 | 1.531414 | 1.528455 | 47.22926 | 47.2204 | 46.93637
PBL2 | 1.570315 | 1.560666 | 1.55519 | 1.549413 | 1.548745 | 1.543442 | 1.54072 | 1.540618 | 1.537838 | 1.537297 | 1.535377 | 1.533472 | 1.53142 | 1.52848 | 47.23294 | 47.22407 | 46.94822
B42-73 | 1.560217 | 1.554626 | 1.551325 | 1.547751 | 1.547331 | 1.543959 | 1.542198 | 1.542132 | 1.540309 | 1.539952 | 1.538676 | 1.537398 | 1.536011 | 1.534007 | 73.47196 | 73.463 | 73.09605
K-PG375 | 1.563692 | 1.557066 | 1.553181 | 1.548988 | 1.548497 | 1.544551 | 1.542493 | 1.542416 | 1.540288 | 1.539872 | 1.538382 | 1.536886 | 1.535255 | 1.532867 | 62.89575 | 62.8868 | 62.59544
QUARTZ | 1.5628 | 1.557108 | 1.553741 | 1.550078 | 1.549646 | 1.546149 | 1.544296 | 1.544225 | 1.542273 | 1.541885 | 1.540479 | 1.539029 | 1.537386 | 1.534817 | 70.13106 | 70.12203 | 69.97684
APL5014CL | 1.569318 | 1.561377 | 1.556794 | 1.551907 | 1.551339 | 1.546819 | 1.544502 | 1.544415 | 1.542066 | 1.541614 | 1.540024 | 1.538487 | 1.536907 | 1.534878 | 55.9861 | 55.97723 | 55.56605
APL5015AL | 1.569286 | 1.561377 | 1.556803 | 1.551919 | 1.551351 | 1.546831 | 1.544514 | 1.544428 | 1.542081 | 1.541628 | 1.54004 | 1.538506 | 1.536928 | 1.534897 | 56.00239 | 55.99352 | 55.57972
APL5514ML | 1.569563 | 1.561817 | 1.557254 | 1.552351 | 1.55178 | 1.54724 | 1.544919 | 1.544833 | 1.542488 | 1.542037 | 1.540455 | 1.538926 | 1.537353 | 1.53531 | 55.92904 | 55.92019 | 55.48509
APL5014GH | 1.569563 | 1.561817 | 1.557254 | 1.552351 | 1.55178 | 1.54724 | 1.544919 | 1.544833 | 1.542488 | 1.542037 | 1.540455 | 1.538926 | 1.537353 | 1.53531 | 55.92904 | 55.92019 | 55.48509
LZ_BK8 | 1.567966 | 1.561338 | 1.557506 | 1.553339 | 1.552848 | 1.548867 | 1.546772 | 1.546693 | 1.544515 | 1.544087 | 1.542555 | 1.541008 | 1.539301 | 1.536727 | 62.41441 | 62.40542 | 62.19959
H-BAK3 | 1.567929 | 1.561367 | 1.557499 | 1.553311 | 1.55282 | 1.548858 | 1.54678 | 1.546702 | 1.544536 | 1.54411 | 1.542575 | 1.541015 | 1.539282 | 1.53666 | 62.77516 | 62.76618 | 62.54901
BALF5 | 1.573121 | 1.564921 | 1.560176 | 1.555112 | 1.554523 | 1.549819 | 1.547388 | 1.547297 | 1.5448 | 1.544313 | 1.542579 | 1.54085 | 1.538981 | 1.53629 | 53.61626 | 53.60735 | 53.32106
N-BALF5 | 1.573219 | 1.564914 | 1.560154 | 1.555097 | 1.554509 | 1.549819 | 1.54739 | 1.547299 | 1.544793 | 1.544303 | 1.542548 | 1.540783 | 1.538847 | 1.53598 | 53.63038 | 53.62146 | 53.36202
BAL5 | 1.57322 | 1.564959 | 1.560197 | 1.555123 | 1.554533 | 1.549826 | 1.547393 | 1.547302 | 1.5448 | 1.544311 | 1.542568 | 1.540826 | 1.538933 | 1.536177 | 53.54992 | 53.54101 | 53.26101
TIF3 | 1.582935 | 1.570915 | 1.564338 | 1.557567 | 1.556794 | 1.550723 | 1.547649 | 1.547535 | 1.54442 | 1.543817 | 1.541682 | 1.539571 | 1.537307 | 1.53408 | 42.20302 | 42.19422 | 41.89142
B48-53 | 1.573601 | 1.565341 | 1.560568 | 1.555488 | 1.554898 | 1.55019 | 1.547753 | 1.547662 | 1.54515 | 1.544658 | 1.542902 | 1.541141 | 1.539221 | 1.536421 | 53.49144 | 53.48252 | 53.21764
B48-46 | 1.57919 | 1.569045 | 1.563278 | 1.557206 | 1.556505 | 1.550947 | 1.548098 | 1.547992 | 1.545082 | 1.544516 | 1.542506 | 1.540511 | 1.538364 | 1.535302 | 45.71781 | 45.70895 | 45.44315
QF1 | 1.579333 | 1.569104 | 1.563292 | 1.557192 | 1.556489 | 1.550935 | 1.5481 | 1.547994 | 1.545105 | 1.544544 | 1.542552 | 1.540575 | 1.538445 | 1.535393 | 45.8855 | 45.87666 | 45.5833
FEL1 | 1.57919 | 1.56902 | 1.563279 | 1.55723 | 1.556531 | 1.550981 | 1.548137 | 1.548031 | 1.545131 | 1.544568 | 1.542573 | 1.540598 | 1.53848 | 1.53546 | 45.82145 | 45.81259 | 45.53961
LLF1 | 1.57945 | 1.569058 | 1.563288 | 1.557229 | 1.556529 | 1.550979 | 1.548139 | 1.548033 | 1.545141 | 1.544579 | 1.542579 | 1.540577 | 1.538373 | 1.535009 | 45.86708 | 45.85823 | 45.57912
J-LLF1 | 1.579794 | 1.569309 | 1.56344 | 1.557302 | 1.556595 | 1.551001 | 1.54814 | 1.548034 | 1.545117 | 1.54455 | 1.542539 | 1.540543 | 1.538396 | 1.535318 | 45.50921 | 45.50036 | 45.22032
H-QF1 | 1.579576 | 1.569175 | 1.563342 | 1.55724 | 1.556538 | 1.550981 | 1.54814 | 1.548034 | 1.545138 | 1.544575 | 1.542576 | 1.540592 | 1.538455 | 1.53539 | 45.81928 | 45.81044 | 45.5255
E-FEL1 | 1.579798 | 1.569225 | 1.563359 | 1.557245 | 1.556541 | 1.55098 | 1.54814 | 1.548034 | 1.54514 | 1.544578 | 1.542583 | 1.540601 | 1.538458 | 1.535351 | 45.82 | 45.81116 | 45.52006
N-LLF1 | 1.579841 | 1.56924 | 1.563357 | 1.557236 | 1.556533 | 1.550977 | 1.54814 | 1.548034 | 1.545141 | 1.544578 | 1.542579 | 1.540591 | 1.538442 | 1.535341 | 45.85084 | 45.842 | 45.55244
PBL1Y | 1.579308 | 1.569104 | 1.563329 | 1.557252 | 1.556551 | 1.550989 | 1.548141 | 1.548035 | 1.545129 | 1.544565 | 1.542563 | 1.540579 | 1.538451 | 1.535424 | 45.73256 | 45.7237 | 45.44983
PBL1 | 1.579268 | 1.569078 | 1.563307 | 1.557239 | 1.556539 | 1.550986 | 1.548141 | 1.548035 | 1.54513 | 1.544566 | 1.542562 | 1.540577 | 1.53845 | 1.535441 | 45.78042 | 45.77156 | 45.50194
S-TIL1 | 1.579588 | 1.569184 | 1.56335 | 1.557247 | 1.556544 | 1.550984 | 1.548141 | 1.548035 | 1.545135 | 1.544572 | 1.54257 | 1.540583 | 1.538442 | 1.53537 | 45.78355 | 45.7747 | 45.49226
E-LLF1 | 1.579592 | 1.569181 | 1.563348 | 1.557246 | 1.556544 | 1.550984 | 1.548141 | 1.548035 | 1.545135 | 1.544572 | 1.542571 | 1.540584 | 1.538443 | 1.535371 | 45.78576 | 45.77691 | 45.49516
LLF1HT | 1.579219 | 1.56904 | 1.56328 | 1.557223 | 1.556524 | 1.550982 | 1.548144 | 1.548038 | 1.545142 | 1.544579 | 1.542581 | 1.540601 | 1.538472 | 1.535436 | 45.88787 | 45.87901 | 45.60492
LLF1HTI | 1.579205 | 1.569037 | 1.563282 | 1.557227 | 1.556528 | 1.550988 | 1.54815 | 1.548044 | 1.545148 | 1.544586 | 1.542588 | 1.540607 | 1.538478 | 1.53544 | 45.89945 | 45.89059 | 45.61688
ULTRAN30 | 1.566324 | 1.560736 | 1.557435 | 1.553858 | 1.553438 | 1.550063 | 1.5483 | 1.548234 | 1.54641 | 1.546053 | 1.544777 | 1.543499 | 1.542109 | 1.540093 | 74.24338 | 74.23442 | 73.85751
PBL7 | 1.580008 | 1.569741 | 1.563946 | 1.557846 | 1.557141 | 1.551552 | 1.548689 | 1.548582 | 1.545663 | 1.545097 | 1.543087 | 1.541097 | 1.538961 | 1.535912 | 45.55503 | 45.54617 | 45.27383
LLF7 | 1.580081 | 1.569819 | 1.563999 | 1.557873 | 1.557166 | 1.551561 | 1.548692 | 1.548585 | 1.545658 | 1.545089 | 1.543072 | 1.541073 | 1.538928 | 1.53588 | 45.43198 | 45.42312 | 45.15162
FEL7 | 1.58023 | 1.56994 | 1.56413 | 1.558013 | 1.557306 | 1.551701 | 1.54883 | 1.548723 | 1.545796 | 1.545228 | 1.543213 | 1.54122 | 1.539082 | 1.53604 | 45.43907 | 45.43021 | 45.15898
K-PSK500(M) | 1.56867 | 1.562884 | 1.559465 | 1.555761 | 1.555326 | 1.55183 | 1.550005 | 1.549936 | 1.548047 | 1.547677 | 1.546353 | 1.545025 | 1.543576 | 1.541459 | 71.89893 | 71.88997 | 71.53588
H-FK55 | 1.568026 | 1.562504 | 1.55924 | 1.555702 | 1.555287 | 1.551946 | 1.5502 | 1.550135 | 1.548327 | 1.547973 | 1.546706 | 1.545434 | 1.544049 | 1.542029 | 75.22356 | 75.2146 | 74.84049
S-FK76 | 1.56803 | 1.56256 | 1.559321 | 1.555801 | 1.555388 | 1.552058 | 1.550318 | 1.550253 | 1.548452 | 1.548099 | 1.546839 | 1.545576 | 1.544201 | 1.542197 | 75.50759 | 75.49863 | 75.12045
H-FK76 | 1.56803 | 1.56256 | 1.559321 | 1.555801 | 1.555388 | 1.552058 | 1.550318 | 1.550253 | 1.548452 | 1.548099 | 1.546839 | 1.545576 | 1.544201 | 1.542197 | 75.50759 | 75.49863 | 75.12045
FCD705 | 1.568062 | 1.562574 | 1.559326 | 1.555804 | 1.555391 | 1.552063 | 1.550323 | 1.550258 | 1.548455 | 1.548101 | 1.546836 | 1.545566 | 1.544181 | 1.542163 | 75.49522 | 75.48625 | 75.11831
KZFN1 | 1.579407 | 1.570308 | 1.565091 | 1.559552 | 1.55891 | 1.55379 | 1.551149 | 1.55105 | 1.548336 | 1.547806 | 1.545917 | 1.544027 | 1.541971 | 1.53897 | 49.63696 | 49.62806 | 49.37386
SBF1 | 1.57953 | 1.570391 | 1.565138 | 1.559573 | 1.558929 | 1.553798 | 1.551151 | 1.551052 | 1.54833 | 1.547798 | 1.5459 | 1.544 | 1.541935 | 1.53894 | 49.51653 | 49.50763 | 49.25545
S-FPM5 | 1.571107 | 1.565168 | 1.561666 | 1.557878 | 1.557433 | 1.553863 | 1.552 | 1.55193 | 1.550003 | 1.549625 | 1.548276 | 1.546923 | 1.545449 | 1.543304 | 70.69601 | 70.68706 | 70.33593
K-PSK500 | 1.57086 | 1.565062 | 1.561636 | 1.557922 | 1.557487 | 1.553982 | 1.552152 | 1.552083 | 1.550189 | 1.549817 | 1.54849 | 1.547158 | 1.545705 | 1.543582 | 71.99487 | 71.98591 | 71.63216
B52-67 | 1.572921 | 1.566287 | 1.562479 | 1.558417 | 1.557944 | 1.55416 | 1.552198 | 1.552125 | 1.550104 | 1.549709 | 1.548302 | 1.546897 | 1.545374 | 1.543172 | 67.05821 | 67.04928 | 66.66264
PCD3 | 1.57346 | 1.566921 | 1.563048 | 1.558852 | 1.55836 | 1.554397 | 1.55232 | 1.552242 | 1.550078 | 1.549652 | 1.548118 | 1.546561 | 1.544833 | 1.54223 | 63.42317 | 63.41419 | 63.18547
N-PSK3 | 1.573417 | 1.56688 | 1.563024 | 1.558846 | 1.558355 | 1.554399 | 1.552322 | 1.552244 | 1.550078 | 1.549651 | 1.548115 | 1.546553 | 1.544816 | 1.542185 | 63.45533 | 63.44635 | 63.23205
PSK3 | 1.573417 | 1.56688 | 1.563024 | 1.558846 | 1.558355 | 1.554399 | 1.552322 | 1.552244 | 1.550078 | 1.549651 | 1.548115 | 1.546553 | 1.544816 | 1.542185 | 63.45533 | 63.44635 | 63.23205
H-BAK4 | 1.573623 | 1.567069 | 1.563204 | 1.559016 | 1.558524 | 1.554561 | 1.55248 | 1.552402 | 1.550233 | 1.549805 | 1.548267 | 1.546703 | 1.544964 | 1.542329 | 63.36457 | 63.35558 | 63.13943
BBO-E | [14 empty] | -inf | -inf | -inf
J-KZFH4 | 1.577812 | 1.56999 | 1.565432 | 1.560536 | 1.559964 | 1.555374 | 1.552981 | 1.552891 | 1.55041 | 1.549923 | 1.548174 | 1.546406 | 1.544452 | 1.541519 | 55.07088 | 55.06194 | 54.84739
M-FCD500 | 1.572109 | 1.566295 | 1.56286 | 1.559129 | 1.558691 | 1.555162 | 1.553319 | 1.55325 | 1.551345 | 1.550972 | 1.549638 | 1.548299 | 1.546834 | 1.54467 | 71.68349 | 71.67453 | 71.31976
QUARTZ-E | 1.572503 | 1.566658 | 1.563183 | 1.559392 | 1.558945 | 1.555319 | 1.553398 | 1.553325 | 1.551303 | 1.550901 | 1.549445 | 1.547945 | 1.546244 | 1.543583 | 68.7968 | 68.78777 | 68.6484
MP-FCD500-20 | 1.572301 | 1.566483 | 1.563053 | 1.559326 | 1.558888 | 1.55536 | 1.553517 | 1.553448 | 1.551543 | 1.55117 | 1.549837 | 1.548499 | 1.547035 | 1.544872 | 71.71714 | 71.70818 | 71.3548
MC-FCD500-20 | 1.572301 | 1.566483 | 1.563053 | 1.559326 | 1.558888 | 1.55536 | 1.553517 | 1.553448 | 1.551543 | 1.55117 | 1.549837 | 1.548499 | 1.547035 | 1.544872 | 71.71714 | 71.70818 | 71.3548
FCD500 | 1.572751 | 1.566928 | 1.563503 | 1.559778 | 1.55934 | 1.555811 | 1.553967 | 1.553898 | 1.551993 | 1.55162 | 1.550289 | 1.548952 | 1.54749 | 1.54532 | 71.76044 | 71.75148 | 71.39646
K-PMK155(M) | 1.574361 | 1.568301 | 1.564717 | 1.56082 | 1.560362 | 1.55666 | 1.554712 | 1.554638 | 1.552603 | 1.552202 | 1.550755 | 1.549281 | 1.547636 | 1.54513 | 67.97854 | 67.96954 | 67.74716
BAC5 | 1.58015 | 1.572758 | 1.568483 | 1.56387 | 1.563329 | 1.558977 | 1.556708 | 1.556623 | 1.554281 | 1.553823 | 1.552188 | 1.55055 | 1.548761 | 1.54612 | 58.56149 | 58.55254 | 58.29183
BAK5 | 1.580149 | 1.5728 | 1.568497 | 1.563862 | 1.56332 | 1.558972 | 1.556709 | 1.556624 | 1.554286 | 1.553828 | 1.552191 | 1.550548 | 1.548757 | 1.546135 | 58.64832 | 58.63938 | 58.3709
BAL15Y | 1.580116 | 1.572773 | 1.568478 | 1.563854 | 1.563314 | 1.558973 | 1.556711 | 1.556626 | 1.554285 | 1.553826 | 1.552183 | 1.55053 | 1.548718 | 1.546041 | 58.6783 | 58.66935 | 58.41437
BAL15 | 1.580116 | 1.572765 | 1.568474 | 1.563853 | 1.563313 | 1.558973 | 1.556711 | 1.556626 | 1.554286 | 1.553827 | 1.552184 | 1.550529 | 1.548712 | 1.546013 | 58.68859 | 58.67964 | 58.42488
BAF1 | 1.586461 | 1.576859 | 1.571399 | 1.56562 | 1.564951 | 1.55963 | 1.556899 | 1.556797 | 1.554011 | 1.55347 | 1.55155 | 1.549648 | 1.547604 | 1.54468 | 48.50591 | 48.49704 | 48.20551
B58-53 | 1.58538 | 1.576135 | 1.57097 | 1.565574 | 1.564952 | 1.560032 | 1.557511 | 1.557417 | 1.554841 | 1.55434 | 1.552558 | 1.550788 | 1.548881 | 1.546158 | 52.53223 | 52.52337 | 52.18011
PSK50 | 1.577563 | 1.571365 | 1.567706 | 1.563737 | 1.563271 | 1.559507 | 1.557529 | 1.557455 | 1.555391 | 1.554984 | 1.553519 | 1.55203 | 1.550374 | 1.547867 | 67.28192 | 67.27293 | 67.04058
B58-72 | 1.576994 | 1.571132 | 1.56767 | 1.563918 | 1.563478 | 1.559936 | 1.558086 | 1.558017 | 1.556102 | 1.555727 | 1.554386 | 1.553041 | 1.551578 | 1.549452 | 71.99743 | 71.98847 | 71.6358
K-PMK155 | 1.577891 | 1.57182 | 1.568227 | 1.564321 | 1.563862 | 1.56015 | 1.558197 | 1.558123 | 1.556083 | 1.55568 | 1.554229 | 1.552751 | 1.551103 | 1.54859 | 68.22573 | 68.21674 | 67.99301
N-KZFS2 | 1.583826 | 1.575803 | 1.571134 | 1.56612 | 1.565533 | 1.560824 | 1.55836 | 1.558267 | 1.555701 | 1.555195 | 1.553372 | 1.551515 | 1.549438 | 1.546254 | 54.00725 | 53.99828 | 53.82886
KZFSN2 | 1.58381 | 1.575778 | 1.571111 | 1.566102 | 1.565517 | 1.560818 | 1.558361 | 1.558269 | 1.555711 | 1.555207 | 1.553392 | 1.551544 | 1.54948 | 1.54632 | 54.15638 | 54.14742 | 53.97072
L-PHL2 | 1.580736 | 1.573889 | 1.569866 | 1.565524 | 1.565016 | 1.560931 | 1.5588 | 1.55872 | 1.556515 | 1.556083 | 1.554537 | 1.552984 | 1.551286 | 1.548794 | 62.55761 | 62.54866 | 62.26518
K-BPG2 | 1.585252 | 1.576954 | 1.572157 | 1.567032 | 1.566435 | 1.561665 | 1.559194 | 1.559101 | 1.556558 | 1.556061 | 1.554288 | 1.552514 | 1.550585 | 1.547775 | 53.90189 | 53.89297 | 53.62439
BPG2 | 1.585251 | 1.576956 | 1.572156 | 1.56703 | 1.566433 | 1.561666 | 1.559196 | 1.559104 | 1.55656 | 1.556063 | 1.554288 | 1.552512 | 1.55058 | 1.54777 | 53.92174 | 53.91283 | 53.64629
BAL50 | 1.58193 | 1.574989 | 1.570911 | 1.566497 | 1.565979 | 1.561808 | 1.559625 | 1.559543 | 1.557276 | 1.556831 | 1.555232 | 1.553615 | 1.551829 | 1.549151 | 61.17177 | 61.1628 | 60.92924
S-BAL50 | 1.58193 | 1.574989 | 1.570911 | 1.566497 | 1.565979 | 1.561808 | 1.559625 | 1.559543 | 1.557276 | 1.556831 | 1.555232 | 1.553615 | 1.551829 | 1.549151 | 61.17177 | 61.1628 | 60.92924
SK20 | 1.581971 | 1.575009 | 1.57092 | 1.566499 | 1.565981 | 1.561811 | 1.55963 | 1.559549 | 1.557287 | 1.556842 | 1.55525 | 1.553642 | 1.551871 | 1.54923 | 61.24168 | 61.23271 | 60.98641
K-PSK11(M) | 1.582531 | 1.5754 | 1.571238 | 1.566762 | 1.566238 | 1.56204 | 1.559854 | 1.559772 | 1.55751 | 1.557067 | 1.55548 | 1.553883 | 1.552131 | 1.549541 | 61.03997 | 61.03103 | 60.7498
KBR | 1.607573 | 1.591657 | 1.582733 | 1.573467 | 1.572407 | 1.564117 | 1.559967 | 1.559814 | 1.555683 | 1.554896 | 1.552153 | 1.549538 | 1.546892 | 1.543569 | 31.9767 | 31.96796 | 31.72137
FEL3 | 1.59096 | 1.58089 | 1.57519 | 1.569173 | 1.568477 | 1.562953 | 1.560125 | 1.56002 | 1.557141 | 1.556582 | 1.554601 | 1.552638 | 1.55052 | 1.54745 | 47.09023 | 47.08137 | 46.7868
H-BAK5 | 1.584436 | 1.576986 | 1.572626 | 1.567932 | 1.567383 | 1.562981 | 1.56069 | 1.560604 | 1.558237 | 1.557773 | 1.556115 | 1.554452 | 1.552636 | 1.549975 | 58.34386 | 58.33491 | 58.06853
S-BAL41M | 1.583634 | 1.576575 | 1.572448 | 1.567973 | 1.567446 | 1.563205 | 1.560984 | 1.5609 | 1.558596 | 1.558144 | 1.556525 | 1.554894 | 1.553098 | 1.550416 | 60.30721 | 60.29823 | 60.06862
K-SKLD300(M) | 1.583971 | 1.576898 | 1.572741 | 1.568244 | 1.567717 | 1.563468 | 1.561241 | 1.561158 | 1.558839 | 1.558383 | 1.556742 | 1.555077 | 1.55323 | 1.550443 | 60.12765 | 60.11868 | 59.9115
FEL4 | 1.59372 | 1.58313 | 1.577129 | 1.57082 | 1.570092 | 1.564328 | 1.561379 | 1.561269 | 1.558263 | 1.55768 | 1.555609 | 1.55356 | 1.551363 | 1.54825 | 45.226 | 45.21715 | 44.94207
LLF4 | 1.593742 | 1.583109 | 1.577109 | 1.570809 | 1.570083 | 1.564326 | 1.561381 | 1.561271 | 1.558269 | 1.557685 | 1.555617 | 1.553568 | 1.551369 | 1.54824 | 45.28248 | 45.27363 | 44.99901
SK11 | 1.586551 | 1.579468 | 1.575312 | 1.570818 | 1.570291 | 1.566052 | 1.563838 | 1.563755 | 1.561462 | 1.561012 | 1.559398 | 1.55777 | 1.555972 | 1.55327 | 60.76472 | 60.75577 | 60.50203
S-BAL41 | 1.586525 | 1.57947 | 1.575315 | 1.570822 | 1.570295 | 1.566056 | 1.563839 | 1.563756 | 1.561453 | 1.561001 | 1.559377 | 1.557736 | 1.555926 | 1.553222 | 60.66568 | 60.65671 | 60.42203
E-SK11 | 1.586522 | 1.579472 | 1.575317 | 1.570822 | 1.570295 | 1.566056 | 1.563839 | 1.563756 | 1.561455 | 1.561003 | 1.559381 | 1.557741 | 1.55593 | 1.553221 | 60.67815 | 60.66918 | 60.43063
BAL41 | 1.586537 | 1.579466 | 1.575312 | 1.57082 | 1.570293 | 1.566055 | 1.563839 | 1.563755 | 1.561456 | 1.561004 | 1.559384 | 1.557747 | 1.555941 | 1.553238 | 60.69502 | 60.68605 | 60.44639
J-SK11 | 1.58657 | 1.579484 | 1.57532 | 1.570821 | 1.570294 | 1.566056 | 1.56384 | 1.563757 | 1.561458 | 1.561006 | 1.559387 | 1.557752 | 1.555952 | 1.553277 | 60.70594 | 60.69698 | 60.45433
N-SK11 | 1.586533 | 1.579459 | 1.575302 | 1.570811 | 1.570284 | 1.566052 | 1.56384 | 1.563757 | 1.561461 | 1.56101 | 1.559394 | 1.557763 | 1.555969 | 1.553304 | 60.79797 | 60.78901 | 60.54466
BACD11 | 1.58655 | 1.579449 | 1.575293 | 1.570807 | 1.570281 | 1.566052 | 1.56384 | 1.563757 | 1.561462 | 1.561012 | 1.559397 | 1.55777 | 1.555983 | 1.55334 | 60.8292 | 60.82023 | 60.57702
H-BAK6 | 1.586607 | 1.579519 | 1.575354 | 1.570856 | 1.570329 | 1.566093 | 1.56388 | 1.563797 | 1.561501 | 1.56105 | 1.559433 | 1.557801 | 1.556004 | 1.553331 | 60.76385 | 60.75489 | 60.50845
B64-61 | 1.586565 | 1.579556 | 1.575419 | 1.570949 | 1.570425 | 1.566211 | 1.564005 | 1.563922 | 1.561626 | 1.561173 | 1.559549 | 1.557902 | 1.556081 | 1.553361 | 60.96396 | 60.95499 | 60.73337
K-SKLD300 | 1.586941 | 1.579869 | 1.57571 | 1.57121 | 1.570682 | 1.56643 | 1.564201 | 1.564117 | 1.561798 | 1.561341 | 1.559699 | 1.558034 | 1.556186 | 1.553398 | 60.40026 | 60.39128 | 60.18106
IRG7 | 1.598272 | 1.587168 | 1.580872 | 1.574263 | 1.573502 | 1.567488 | 1.564424 | 1.56431 | 1.561199 | 1.560596 | 1.558463 | 1.556358 | 1.554109 | 1.550929 | 43.73595 | 43.72712 | 43.43977
LF8 | 1.598306 | 1.587137 | 1.580849 | 1.57426 | 1.573501 | 1.567499 | 1.564435 | 1.564321 | 1.561204 | 1.5606 | 1.558459 | 1.556344 | 1.554083 | 1.550891 | 43.74958 | 43.74074 | 43.46665
L-PHL1 | 1.587473 | 1.580293 | 1.576083 | 1.571549 | 1.571018 | 1.566764 | 1.56455 | 1.564467 | 1.562183 | 1.561735 | 1.560139 | 1.558541 | 1.556804 | 1.55428 | 60.81715 | 60.80821 | 60.51302
ADF1 | 1.59144 | 1.58307 | 1.57823 | 1.573029 | 1.572421 | 1.56754 | 1.564997 | 1.564901 | 1.562269 | 1.561752 | 1.559901 | 1.558029 | 1.555953 | 1.5528 | 52.95746 | 52.94852 | 52.74322
P-SK11 | 1.588681 | 1.581499 | 1.577299 | 1.572779 | 1.572251 | 1.568011 | 1.565802 | 1.565719 | 1.563433 | 1.562985 | 1.56138 | 1.559765 | 1.557992 | 1.55537 | 61.0633 | 61.05436 | 60.7758
K-PSK11 | 1.588681 | 1.5815 | 1.577299 | 1.572779 | 1.57225 | 1.568011 | 1.565802 | 1.565719 | 1.563434 | 1.562986 | 1.561381 | 1.559766 | 1.557993 | 1.555371 | 61.07347 | 61.06452 | 60.78579
K-GFK70(M) | 1.585761 | 1.579719 | 1.576141 | 1.572266 | 1.571812 | 1.56817 | 1.566276 | 1.566205 | 1.564254 | 1.563873 | 1.562516 | 1.561165 | 1.559708 | 1.557626 | 71.32536 | 71.31642 | 70.9122
J-LF6 | 1.602979 | 1.590984 | 1.58436 | 1.577484 | 1.576696 | 1.570481 | 1.56732 | 1.567203 | 1.563993 | 1.563371 | 1.561168 | 1.558991 | 1.556659 | 1.553355 | 42.57741 | 42.56859 | 42.2862
LF6 | 1.602596 | 1.590773 | 1.584254 | 1.577456 | 1.576673 | 1.570479 | 1.56732 | 1.567203 | 1.564004 | 1.563387 | 1.561214 | 1.559097 | 1.556883 | 1.553897 | 42.69909 | 42.69025 | 42.40805
E-LF6 | 1.602596 | 1.590773 | 1.584254 | 1.577456 | 1.576673 | 1.570479 | 1.56732 | 1.567203 | 1.564004 | 1.563387 | 1.561214 | 1.559097 | 1.556883 | 1.553897 | 42.6991 | 42.69026 | 42.40806
H-QF56 | 1.602753 | 1.590864 | 1.584273 | 1.577431 | 1.576646 | 1.570463 | 1.56732 | 1.567203 | 1.564012 | 1.563394 | 1.561205 | 1.559042 | 1.556728 | 1.55345 | 42.80943 | 42.80061 | 42.51318
E-FL6 | 1.602798 | 1.59082 | 1.584236 | 1.577414 | 1.576632 | 1.570461 | 1.56732 | 1.567203 | 1.564009 | 1.563389 | 1.561192 | 1.559014 | 1.556665 | 1.553275 | 42.8411 | 42.83227 | 42.5555
LF6HT | 1.602201 | 1.590669 | 1.584189 | 1.577409 | 1.576629 | 1.570464 | 1.56732 | 1.567203 | 1.564008 | 1.563388 | 1.561195 | 1.55903 | 1.556718 | 1.553459 | 42.84698 | 42.83814 | 42.56721
S-TIL26 | 1.60256 | 1.590774 | 1.584228 | 1.577418 | 1.576636 | 1.570466 | 1.567322 | 1.567205 | 1.564007 | 1.563386 | 1.561186 | 1.559007 | 1.556667 | 1.553331 | 42.81639 | 42.80756 | 42.53601
PBL26 | 1.602218 | 1.590686 | 1.584202 | 1.577417 | 1.576636 | 1.570467 | 1.567322 | 1.567205 | 1.56401 | 1.56339 | 1.561198 | 1.559035 | 1.556726 | 1.553473 | 42.83102 | 42.82219 | 42.54925
PBL26Y | 1.602171 | 1.590653 | 1.584182 | 1.577409 | 1.576629 | 1.570466 | 1.567322 | 1.567205 | 1.56401 | 1.563391 | 1.561199 | 1.559038 | 1.556731 | 1.553481 | 42.85488 | 42.84605 | 42.57585
FL6 | 1.60221 | 1.590671 | 1.584188 | 1.57741 | 1.576631 | 1.570468 | 1.567324 | 1.567207 | 1.564009 | 1.563389 | 1.561191 | 1.559019 | 1.556697 | 1.55342 | 42.84243 | 42.8336 | 42.56705
SAN | 1.61249 | 1.597075 | 1.58864 | 1.579985 | 1.579 | 1.5713 | 1.56744 | 1.567297 | 1.563438 | 1.5627 | 1.560119 | 1.55764 | 1.555108 | 1.55187 | 34.81176 | 34.80301 | 34.52627
BAK50 | 1.591826 | 1.584288 | 1.579869 | 1.575105 | 1.574547 | 1.570071 | 1.567736 | 1.567648 | 1.565231 | 1.564757 | 1.563059 | 1.56135 | 1.559475 | 1.556704 | 57.98955 | 57.9806 | 57.73734
S-BAL3M | 1.595417 | 1.586666 | 1.58165 | 1.576305 | 1.575683 | 1.570718 | 1.568151 | 1.568056 | 1.565423 | 1.56491 | 1.563085 | 1.561271 | 1.559311 | 1.556492 | 52.7365 | 52.7276 | 52.44433
D-ZPK7-25 | 1.588139 | 1.582041 | 1.578446 | 1.574558 | 1.574102 | 1.570444 | 1.56854 | 1.568469 | 1.566505 | 1.566121 | 1.564753 | 1.56339 | 1.561918 | 1.559813 | 71.23429 | 71.22535 | 70.83638
S-BAL22 | 1.590597 | 1.583817 | 1.579818 | 1.575486 | 1.574978 | 1.57088 | 1.568729 | 1.568648 | 1.566407 | 1.565965 | 1.564376 | 1.562761 | 1.560966 | 1.558245 | 63.10394 | 63.09496 | 62.87735
BAL22 | 1.590571 | 1.583786 | 1.579804 | 1.575483 | 1.574975 | 1.570878 | 1.568729 | 1.568648 | 1.566411 | 1.565971 | 1.564388 | 1.562782 | 1.560995 | 1.558273 | 63.16144 | 63.15246 | 62.92824
PSK2 | 1.590595 | 1.583815 | 1.579819 | 1.575488 | 1.57498 | 1.570882 | 1.56873 | 1.568649 | 1.566407 | 1.565964 | 1.564374 | 1.562758 | 1.560963 | 1.558246 | 63.0821 | 63.07311 | 62.85885
PCD2 | 1.59058 | 1.583799 | 1.579802 | 1.575478 | 1.574971 | 1.570881 | 1.56873 | 1.568649 | 1.566402 | 1.565958 | 1.564361 | 1.562739 | 1.56094 | 1.55825 | 63.10412 | 63.09512 | 62.89871
B69-56 | 1.594074 | 1.586103 | 1.58145 | 1.576458 | 1.575876 | 1.571215 | 1.568797 | 1.568707 | 1.566214 | 1.565727 | 1.563986 | 1.562241 | 1.560339 | 1.557559 | 56.04401 | 56.03509 | 55.76159
S-BAK7B | 1.594078 | 1.586109 | 1.581468 | 1.576485 | 1.575904 | 1.571245 | 1.568826 | 1.568736 | 1.566241 | 1.565754 | 1.564012 | 1.562267 | 1.560364 | 1.557578 | 56.04117 | 56.03224 | 55.76415
H-BAK7B | 1.594078 | 1.586109 | 1.581468 | 1.576485 | 1.575904 | 1.571245 | 1.568826 | 1.568736 | 1.566241 | 1.565754 | 1.564012 | 1.562267 | 1.560364 | 1.557578 | 56.04117 | 56.03224 | 55.76415
N-BAK4 | 1.594152 | 1.586143 | 1.581486 | 1.576494 | 1.575912 | 1.571249 | 1.568828 | 1.568737 | 1.566238 | 1.56575 | 1.564003 | 1.562252 | 1.560342 | 1.557548 | 55.97495 | 55.96603 | 55.70125
N-BAK4HT | 1.594152 | 1.586143 | 1.581486 | 1.576494 | 1.575912 | 1.571249 | 1.568828 | 1.568737 | 1.566238 | 1.56575 | 1.564003 | 1.562252 | 1.560342 | 1.557548 | 55.97495 | 55.96603 | 55.70125
H-BAK7A | 1.594038 | 1.586083 | 1.581442 | 1.576467 | 1.575887 | 1.571242 | 1.568828 | 1.568737 | 1.566242 | 1.565752 | 1.564003 | 1.562244 | 1.56032 | 1.5575 | 56.12696 | 56.11803 | 55.86387
BAC4 | 1.59402 | 1.586111 | 1.581468 | 1.576483 | 1.575901 | 1.571247 | 1.568829 | 1.568739 | 1.566241 | 1.565752 | 1.564002 | 1.562247 | 1.560334 | 1.55755 | 56.04328 | 56.03435 | 55.77533
BAK4 | 1.594519 | 1.58614 | 1.58145 | 1.576479 | 1.5759 | 1.571252 | 1.568829 | 1.568738 | 1.566239 | 1.565751 | 1.56402 | 1.562314 | 1.560514 | 1.55809 | 56.04857 | 56.03961 | 55.78373
MBC569561A | 1.594075 | 1.5861 | 1.581456 | 1.576476 | 1.575895 | 1.571244 | 1.568829 | 1.568738 | 1.566248 | 1.565761 | 1.56402 | 1.562275 | 1.560372 | 1.557588 | 56.13004 | 56.12112 | 55.85219
J-BAK4 | 1.594154 | 1.586136 | 1.58148 | 1.576491 | 1.575909 | 1.57125 | 1.56883 | 1.568739 | 1.566241 | 1.565752 | 1.564003 | 1.562249 | 1.560334 | 1.557528 | 55.99995 | 55.99102 | 55.73009
H-BAK7 | 1.594154 | 1.586147 | 1.581486 | 1.576491 | 1.575908 | 1.571248 | 1.56883 | 1.56874 | 1.566246 | 1.565758 | 1.564015 | 1.562266 | 1.560357 | 1.557555 | 56.04046 | 56.03153 | 55.7599
H-BAK7GT | 1.594154 | 1.586147 | 1.581486 | 1.576491 | 1.575908 | 1.571248 | 1.56883 | 1.56874 | 1.566246 | 1.565758 | 1.564015 | 1.562266 | 1.560357 | 1.557555 | 56.04046 | 56.03153 | 55.7599
E-BAK4 | 1.594002 | 1.58604 | 1.581411 | 1.57645 | 1.575871 | 1.571238 | 1.568832 | 1.568742 | 1.56626 | 1.565774 | 1.564039 | 1.562299 | 1.560398 | 1.557611 | 56.33744 | 56.32851 | 56.05931
BAL14 | 1.593948 | 1.586013 | 1.581399 | 1.576448 | 1.57587 | 1.571238 | 1.568832 | 1.568742 | 1.566259 | 1.565773 | 1.564038 | 1.5623 | 1.560404 | 1.557632 | 56.33842 | 56.32948 | 56.06433
S-BAL14 | 1.594002 | 1.586035 | 1.581405 | 1.576446 | 1.575867 | 1.571237 | 1.568832 | 1.568742 | 1.566261 | 1.565775 | 1.564039 | 1.562298 | 1.560398 | 1.557611 | 56.36305 | 56.35412 | 56.08608
LZ_TK12 | 1.590844 | 1.583992 | 1.580008 | 1.57568 | 1.57517 | 1.571045 | 1.568875 | 1.568794 | 1.566537 | 1.566093 | 1.564501 | 1.562891 | 1.561109 | 1.558415 | 62.67414 | 62.66514 | 62.45675
H-ZK1 | 1.590833 | 1.584014 | 1.58 | 1.575655 | 1.575145 | 1.571036 | 1.56888 | 1.568799 | 1.566552 | 1.566109 | 1.564514 | 1.562894 | 1.561091 | 1.558356 | 62.95607 | 62.94709 | 62.7312
LZ_BK10 | 1.594174 | 1.586173 | 1.581549 | 1.576573 | 1.57599 | 1.571314 | 1.568883 | 1.568792 | 1.566292 | 1.565804 | 1.564068 | 1.562339 | 1.560469 | 1.557761 | 55.84769 | 55.83875 | 55.56942
N-PSK58 | 1.588683 | 1.582583 | 1.578986 | 1.575095 | 1.574639 | 1.570977 | 1.56907 | 1.568999 | 1.567032 | 1.566647 | 1.565277 | 1.563911 | 1.562436 | 1.560326 | 71.20451 | 71.19557 | 70.80999
H-ZPK7 | 1.588668 | 1.58257 | 1.578975 | 1.575088 | 1.574632 | 1.570974 | 1.56907 | 1.568999 | 1.567035 | 1.566651 | 1.565284 | 1.56392 | 1.562448 | 1.560343 | 71.30318 | 71.29424 | 70.90474
D-ZPK7 | 1.588668 | 1.58257 | 1.578975 | 1.575088 | 1.574632 | 1.570974 | 1.56907 | 1.568999 | 1.567035 | 1.566651 | 1.565284 | 1.56392 | 1.562448 | 1.560343 | 71.30318 | 71.29424 | 70.90474
H-PK71 | 1.58869 | 1.582601 | 1.578983 | 1.575083 | 1.574627 | 1.570974 | 1.569071 | 1.569 | 1.567031 | 1.566645 | 1.565267 | 1.563887 | 1.562397 | 1.560284 | 71.29754 | 71.28859 | 70.91595
S-PK71 | 1.58869 | 1.582601 | 1.578983 | 1.575083 | 1.574627 | 1.570974 | 1.569071 | 1.569 | 1.567031 | 1.566645 | 1.565267 | 1.563887 | 1.562397 | 1.560284 | 71.29754 | 71.28859 | 70.91595
GFK70 | 1.588641 | 1.582579 | 1.57899 | 1.575098 | 1.574642 | 1.570979 | 1.569075 | 1.569003 | 1.567044 | 1.566662 | 1.565301 | 1.563946 | 1.562483 | 1.56038 | 71.31364 | 71.30471 | 70.89427
K-GFK70 | 1.58864 | 1.582582 | 1.578988 | 1.575096 | 1.57464 | 1.570979 | 1.569076 | 1.569005 | 1.567045 | 1.566663 | 1.565299 | 1.563942 | 1.562477 | 1.560385 | 71.34013 | 71.33119 | 70.92636
H-BAF2 | 1.599371 | 1.589727 | 1.584237 | 1.578439 | 1.577769 | 1.572439 | 1.5697 | 1.569598 | 1.566794 | 1.566248 | 1.564307 | 1.562374 | 1.560285 | 1.557276 | 49.45187 | 49.443 | 49.15694
BAL2 | 1.599669 | 1.590433 | 1.585138 | 1.579514 | 1.578861 | 1.573664 | 1.570989 | 1.570889 | 1.568153 | 1.567621 | 1.56573 | 1.563853 | 1.561833 | 1.558941 | 50.79668 | 50.7878 | 50.49363
S-BAL2 | 1.599718 | 1.590445 | 1.585136 | 1.579508 | 1.578856 | 1.573663 | 1.570989 | 1.570889 | 1.568149 | 1.567616 | 1.565717 | 1.563829 | 1.56179 | 1.558863 | 50.79907 | 50.79018 | 50.50329
BAFL2 | 1.59956 | 1.590398 | 1.585114 | 1.579499 | 1.578848 | 1.573661 | 1.570989 | 1.570889 | 1.568153 | 1.567621 | 1.565728 | 1.56385 | 1.561834 | 1.55898 | 50.85815 | 50.84926 | 50.56084
BAFL3 | 1.59849 | 1.589848 | 1.584853 | 1.579511 | 1.578889 | 1.573917 | 1.571348 | 1.571252 | 1.568618 | 1.568105 | 1.566281 | 1.564468 | 1.562514 | 1.55971 | 52.98171 | 52.97281 | 52.68635
BALF3 | 1.598591 | 1.589889 | 1.58487 | 1.579516 | 1.578893 | 1.573921 | 1.571351 | 1.571255 | 1.568617 | 1.568102 | 1.56627 | 1.564445 | 1.56247 | 1.55962 | 52.94614 | 52.93723 | 52.65542
S-BAL3 | 1.598672 | 1.589927 | 1.584887 | 1.579519 | 1.578895 | 1.57392 | 1.571351 | 1.571255 | 1.568619 | 1.568105 | 1.566275 | 1.564452 | 1.562482 | 1.559649 | 52.95129 | 52.94239 | 52.65374
BAL3 | 1.598587 | 1.589906 | 1.584884 | 1.579521 | 1.578897 | 1.57392 | 1.571351 | 1.571255 | 1.568623 | 1.56811 | 1.566289 | 1.564479 | 1.562533 | 1.559756 | 52.96734 | 52.95844 | 52.66231
FCD615 | 1.590937 | 1.584888 | 1.581317 | 1.577448 | 1.576994 | 1.573344 | 1.57144 | 1.571368 | 1.5694 | 1.569015 | 1.567638 | 1.566259 | 1.564757 | 1.562567 | 71.61471 | 71.60575 | 71.24191
LZ_TK2 | 1.597162 | 1.58939 | 1.584878 | 1.580013 | 1.579443 | 1.574865 | 1.572482 | 1.572392 | 1.569936 | 1.569456 | 1.567746 | 1.566038 | 1.564184 | 1.561485 | 57.32452 | 57.31558 | 57.04846
BAC1 | 1.59726 | 1.58947 | 1.584908 | 1.580012 | 1.579441 | 1.57487 | 1.572497 | 1.572408 | 1.569961 | 1.569482 | 1.567772 | 1.566058 | 1.564192 | 1.56148 | 57.48781 | 57.47889 | 57.19657
MBC573576A | 1.597158 | 1.589407 | 1.584876 | 1.580003 | 1.579434 | 1.57487 | 1.572497 | 1.572408 | 1.56996 | 1.569481 | 1.56777 | 1.566056 | 1.564188 | 1.561461 | 57.52324 | 57.5143 | 57.24219
S-BAK8 | 1.59715 | 1.589415 | 1.584889 | 1.580014 | 1.579444 | 1.574874 | 1.572498 | 1.572409 | 1.569958 | 1.569479 | 1.567769 | 1.566057 | 1.564195 | 1.561481 | 57.45102 | 57.44209 | 57.16864
H-BAK8 | 1.59715 | 1.589415 | 1.584889 | 1.580014 | 1.579444 | 1.574874 | 1.572498 | 1.572409 | 1.569958 | 1.569479 | 1.567769 | 1.566057 | 1.564195 | 1.561481 | 57.45102 | 57.44209 | 57.16864
BAK1 | 1.597201 | 1.589429 | 1.58489 | 1.58001 | 1.57944 | 1.574872 | 1.572498 | 1.572409 | 1.56996 | 1.569481 | 1.56777 | 1.566055 | 1.564187 | 1.56146 | 57.48603 | 57.4771 | 57.20291
B72-57 | 1.59709 | 1.589388 | 1.584861 | 1.579995 | 1.579427 | 1.574872 | 1.572499 | 1.572409 | 1.569952 | 1.569469 | 1.567743 | 1.566005 | 1.564106 | 1.561335 | 57.49365 | 57.48471 | 57.23834
J-BAK1 | 1.597271 | 1.589483 | 1.584931 | 1.580036 | 1.579465 | 1.574882 | 1.5725 | 1.572411 | 1.569953 | 1.569472 | 1.567754 | 1.566035 | 1.564166 | 1.561449 | 57.29048 | 57.28154 | 57.01112
N-BAK1 | 1.597157 | 1.589409 | 1.584877 | 1.580004 | 1.579435 | 1.574872 | 1.5725 | 1.572411 | 1.569965 | 1.569487 | 1.567779 | 1.56607 | 1.564213 | 1.561515 | 57.54844 | 57.53951 | 57.26374
E-BAK1 | 1.597056 | 1.589355 | 1.584846 | 1.579982 | 1.579414 | 1.574861 | 1.5725 | 1.572412 | 1.569976 | 1.569498 | 1.567785 | 1.566043 | 1.564086 | 1.561012 | 57.73808 | 57.72916 | 57.4493
S-BAL11 | 1.597012 | 1.589315 | 1.584813 | 1.57997 | 1.579404 | 1.574864 | 1.572501 | 1.572412 | 1.569968 | 1.569489 | 1.567776 | 1.566053 | 1.564166 | 1.561386 | 57.74212 | 57.73317 | 57.47622
BAL11 | 1.597034 | 1.589323 | 1.584816 | 1.579969 | 1.579403 | 1.574863 | 1.572501 | 1.572412 | 1.56997 | 1.569491 | 1.567779 | 1.566059 | 1.564176 | 1.561407 | 57.75999 | 57.75105 | 57.49077
LF1 | 1.608542 | 1.596805 | 1.590217 | 1.583329 | 1.582537 | 1.576278 | 1.573091 | 1.572972 | 1.569737 | 1.56911 | 1.566894 | 1.56471 | 1.56238 | 1.5591 | 42.68431 | 42.67548 | 42.39754
FL1 | 1.60863 | 1.596869 | 1.590282 | 1.583373 | 1.582577 | 1.576286 | 1.573091 | 1.572972 | 1.569743 | 1.569119 | 1.566918 | 1.56475 | 1.562426 | 1.55907 | 42.58542 | 42.5766 | 42.27963
PBL21 | 1.608611 | 1.596855 | 1.590262 | 1.583361 | 1.582566 | 1.576288 | 1.573092 | 1.572973 | 1.569732 | 1.569106 | 1.56689 | 1.564708 | 1.56238 | 1.559087 | 42.57541 | 42.56658 | 42.28583
BAC6 | 1.59988 | 1.591829 | 1.587152 | 1.582137 | 1.581552 | 1.57687 | 1.574442 | 1.574351 | 1.571848 | 1.571359 | 1.569611 | 1.56786 | 1.565948 | 1.56314 | 56.35624 | 56.34731 | 56.06882
E-LF7 | 1.612183 | 1.599661 | 1.592749 | 1.585584 | 1.584763 | 1.578294 | 1.575006 | 1.574884 | 1.571547 | 1.570901 | 1.568612 | 1.56635 | 1.563926 | 1.560471 | 41.48106 | 41.47225 | 41.19904
PBL27 | 1.611689 | 1.59951 | 1.592696 | 1.585579 | 1.58476 | 1.578296 | 1.575006 | 1.574884 | 1.571547 | 1.570901 | 1.568619 | 1.566371 | 1.563978 | 1.560612 | 41.49038 | 41.48156 | 41.21348
S-TIL27 | 1.612187 | 1.599662 | 1.592744 | 1.585577 | 1.584756 | 1.578291 | 1.575006 | 1.574884 | 1.571549 | 1.570902 | 1.568613 | 1.566348 | 1.563921 | 1.560469 | 41.50454 | 41.49572 | 41.2222
LF7 | 1.611852 | 1.599637 | 1.592784 | 1.585629 | 1.584806 | 1.578314 | 1.57501 | 1.574887 | 1.571534 | 1.570885 | 1.568591 | 1.566332 | 1.563932 | 1.56058 | 41.30516 | 41.29633 | 41.03084
H-QF3 | 1.612271 | 1.599697 | 1.592764 | 1.585586 | 1.584764 | 1.578295 | 1.57501 | 1.574888 | 1.571555 | 1.57091 | 1.568624 | 1.566366 | 1.56395 | 1.560523 | 41.50404 | 41.49523 | 41.21685
FL7 | 1.61166 | 1.599502 | 1.592685 | 1.585571 | 1.584754 | 1.578299 | 1.575011 | 1.574888 | 1.571548 | 1.570901 | 1.568612 | 1.566359 | 1.563967 | 1.56065 | 41.509 | 41.50017 | 41.23872
J-LF7 | 1.612205 | 1.599655 | 1.592744 | 1.585581 | 1.58476 | 1.578295 | 1.57501 | 1.574888 | 1.571554 | 1.570909 | 1.568621 | 1.566362 | 1.563942 | 1.560513 | 41.51177 | 41.50295 | 41.22828
LZ_LF5 | 1.611973 | 1.599654 | 1.592811 | 1.585661 | 1.584838 | 1.578329 | 1.575013 | 1.574889 | 1.571528 | 1.570878 | 1.568584 | 1.566332 | 1.563941 | 1.560592 | 41.19105 | 41.18222 | 40.91989
QF3 | 1.611996 | 1.599681 | 1.592806 | 1.585644 | 1.584822 | 1.578331 | 1.575026 | 1.574903 | 1.571547 | 1.570898 | 1.568598 | 1.566333 | 1.563922 | 1.560555 | 41.29626 | 41.28743 | 41.02505
K-CD35(M) | 1.622323 | 1.605936 | 1.597221 | 1.588423 | 1.587429 | 1.579692 | 1.575823 | 1.57568 | 1.571798 | 1.571051 | 1.568423 | 1.565852 | 1.563136 | 1.559359 | 35.15916 | 35.15043 | 34.86888
FL57 | 1.61299 | 1.600799 | 1.593942 | 1.586781 | 1.585958 | 1.579467 | 1.576164 | 1.576041 | 1.572688 | 1.572039 | 1.569742 | 1.567479 | 1.565069 | 1.5617 | 41.39267 | 41.38385 | 41.11732
5742 | 1.612314 | 1.600287 | 1.593507 | 1.586378 | 1.585554 | 1.579002 | 1.57562 | 1.575493 | 1.572004 | 1.571319 | 1.568866 | 1.566382 | 1.563628 | 1.559452 | 40.43814 | 40.42924 | 40.2812
LZ_LF7 | 1.61581 | 1.603344 | 1.596409 | 1.589171 | 1.588338 | 1.581763 | 1.578416 | 1.578291 | 1.5749 | 1.574245 | 1.571929 | 1.569654 | 1.567238 | 1.563852 | 41.04088 | 41.03205 | 40.76645
FL4 | 1.6151 | 1.602911 | 1.596118 | 1.58902 | 1.588203 | 1.581742 | 1.578447 | 1.578325 | 1.574981 | 1.574333 | 1.572043 | 1.569786 | 1.567378 | 1.56397 | 41.70686 | 41.69803 | 41.43712
LF4 | 1.615142 | 1.602977 | 1.596153 | 1.589027 | 1.588208 | 1.581743 | 1.578451 | 1.578329 | 1.574987 | 1.57434 | 1.572051 | 1.569794 | 1.567388 | 1.56401 | 41.71112 | 41.7023 | 41.43468
N-BALF4 | 1.60658 | 1.597986 | 1.593009 | 1.58769 | 1.587071 | 1.582122 | 1.579559 | 1.579464 | 1.576827 | 1.576311 | 1.574475 | 1.572639 | 1.570646 | 1.567755 | 53.86508 | 53.85616 | 53.58446
BALF4 | 1.6067 | 1.598066 | 1.593067 | 1.587727 | 1.587105 | 1.582139 | 1.579569 | 1.579473 | 1.57683 | 1.576314 | 1.574475 | 1.572638 | 1.570646 | 1.567764 | 53.70742 | 53.69851 | 53.42304
E-BALF4 | 1.60693 | 1.598099 | 1.593079 | 1.587732 | 1.58711 | 1.582139 | 1.57957 | 1.579474 | 1.576835 | 1.576319 | 1.57448 | 1.57263 | 1.570591 | 1.567499 | 53.71064 | 53.70174 | 53.41936
H-BAF3 | 1.606716 | 1.598079 | 1.593075 | 1.58773 | 1.587108 | 1.58214 | 1.57957 | 1.579474 | 1.576833 | 1.576317 | 1.57448 | 1.572647 | 1.57066 | 1.567786 | 53.71081 | 53.70191 | 53.42159
J-BALF4 | 1.606632 | 1.598036 | 1.593051 | 1.587721 | 1.5871 | 1.582139 | 1.57957 | 1.579474 | 1.576832 | 1.576316 | 1.574478 | 1.572644 | 1.570659 | 1.567795 | 53.74201 | 53.73309 | 53.45978
BAFL4 | 1.60669 | 1.59805 | 1.593061 | 1.587729 | 1.587108 | 1.582143 | 1.579572 | 1.579476 | 1.576832 | 1.576317 | 1.57448 | 1.572651 | 1.570675 | 1.56784 | 53.70514 | 53.69623 | 53.42237
LZ_BF7 | 1.60665 | 1.598042 | 1.59307 | 1.587748 | 1.587127 | 1.582165 | 1.579596 | 1.5795 | 1.576862 | 1.576347 | 1.574517 | 1.572695 | 1.570725 | 1.567882 | 53.76672 | 53.75781 | 53.4781
LZ_LF9 | 1.62237 | 1.607711 | 1.599858 | 1.591835 | 1.590921 | 1.58375 | 1.580129 | 1.579994 | 1.57634 | 1.575635 | 1.573149 | 1.570713 | 1.568128 | 1.564507 | 37.95207 | 37.94328 | 37.67347
S-BAL42M | 1.604549 | 1.597037 | 1.592637 | 1.587874 | 1.587314 | 1.582815 | 1.580467 | 1.580379 | 1.577951 | 1.577476 | 1.575778 | 1.574075 | 1.572214 | 1.569468 | 59.00166 | 58.99271 | 58.73933
K-CD35 | 1.627782 | 1.611129 | 1.602268 | 1.593321 | 1.59231 | 1.584439 | 1.580501 | 1.580355 | 1.576401 | 1.57564 | 1.57296 | 1.570339 | 1.567568 | 1.563718 | 34.82252 | 34.81378 | 34.54056
B81-41 | 1.619165 | 1.606637 | 1.599604 | 1.592266 | 1.591423 | 1.584776 | 1.581396 | 1.58127 | 1.577842 | 1.577179 | 1.574832 | 1.572521 | 1.570063 | 1.566627 | 40.81546 | 40.80664 | 40.54255
FL5 | 1.61917 | 1.606641 | 1.599618 | 1.592291 | 1.59145 | 1.584811 | 1.581437 | 1.581311 | 1.577891 | 1.577229 | 1.57489 | 1.57259 | 1.570145 | 1.56673 | 40.88695 | 40.87813 | 40.6102
S-QF50 | 1.619511 | 1.606685 | 1.59962 | 1.592287 | 1.591446 | 1.584811 | 1.581438 | 1.581313 | 1.577895 | 1.577234 | 1.574898 | 1.5726 | 1.570153 | 1.566706 | 40.91249 | 40.90367 | 40.63405
H-QF50 | 1.619511 | 1.606685 | 1.59962 | 1.592287 | 1.591446 | 1.584811 | 1.581438 | 1.581313 | 1.577895 | 1.577234 | 1.574898 | 1.5726 | 1.570153 | 1.566706 | 40.91249 | 40.90367 | 40.63405
E-LF5 | 1.619791 | 1.606868 | 1.599728 | 1.592335 | 1.591488 | 1.584823 | 1.581439 | 1.581313 | 1.57788 | 1.577216 | 1.574861 | 1.572536 | 1.570046 | 1.566509 | 40.73782 | 40.72901 | 40.45987
S-TIL25 | 1.619794 | 1.606865 | 1.599725 | 1.592332 | 1.591486 | 1.584822 | 1.581439 | 1.581313 | 1.577881 | 1.577216 | 1.574862 | 1.572536 | 1.570047 | 1.566513 | 40.74691 | 40.73809 | 40.46875
PBL25 | 1.619357 | 1.606743 | 1.599692 | 1.592335 | 1.59149 | 1.584825 | 1.581439 | 1.581313 | 1.577885 | 1.577223 | 1.574881 | 1.572576 | 1.57012 | 1.566654 | 40.75269 | 40.74388 | 40.47229
PBL25Y | 1.619286 | 1.606702 | 1.599665 | 1.592323 | 1.59148 | 1.584824 | 1.581439 | 1.581314 | 1.577881 | 1.577217 | 1.57487 | 1.572561 | 1.570106 | 1.566671 | 40.76739 | 40.75857 | 40.4952
LF5 | 1.619302 | 1.606699 | 1.599658 | 1.592317 | 1.591474 | 1.584821 | 1.58144 | 1.581314 | 1.577886 | 1.577223 | 1.57488 | 1.572575 | 1.570124 | 1.56669 | 40.80161 | 40.79279 | 40.52599
H-QF50A | 1.619827 | 1.606876 | 1.599731 | 1.592335 | 1.591488 | 1.584823 | 1.58144 | 1.581314 | 1.577883 | 1.577218 | 1.574866 | 1.572543 | 1.570058 | 1.566538 | 40.74576 | 40.73695 | 40.46622
N-LF5 | 1.619819 | 1.606845 | 1.5997 | 1.592312 | 1.591466 | 1.584815 | 1.58144 | 1.581315 | 1.577894 | 1.577232 | 1.574888 | 1.572575 | 1.570102 | 1.566604 | 40.84825 | 40.83944 | 40.56333
QF50 | 1.619214 | 1.606641 | 1.599616 | 1.592292 | 1.591451 | 1.584815 | 1.58144 | 1.581315 | 1.577892 | 1.57723 | 1.574888 | 1.572584 | 1.570133 | 1.566706 | 40.8853 | 40.87647 | 40.61153
QF50GTI | 1.619214 | 1.606641 | 1.599616 | 1.592292 | 1.591451 | 1.584815 | 1.58144 | 1.581315 | 1.577892 | 1.57723 | 1.574888 | 1.572584 | 1.570133 | 1.566706 | 40.8853 | 40.87647 | 40.61153
E-FL5 | 1.619663 | 1.606757 | 1.599652 | 1.592295 | 1.591452 | 1.584813 | 1.58144 | 1.581315 | 1.577894 | 1.577233 | 1.57489 | 1.572579 | 1.570107 | 1.566602 | 40.89 | 40.88119 | 40.61085
J-LF5 | 1.619525 | 1.606683 | 1.599605 | 1.592269 | 1.591428 | 1.584805 | 1.58144 | 1.581315 | 1.5779 | 1.577238 | 1.574895 | 1.572581 | 1.570102 | 1.566586 | 40.97654 | 40.96772 | 40.69998
LF581409A | 1.619168 | 1.606625 | 1.599614 | 1.592298 | 1.591457 | 1.58482 | 1.581444 | 1.581318 | 1.577893 | 1.57723 | 1.574888 | 1.572583 | 1.570131 | 1.566701 | 40.86963 | 40.8608 | 40.59863
LF5HTI | 1.619211 | 1.60665 | 1.599624 | 1.592297 | 1.591455 | 1.584817 | 1.581443 | 1.581317 | 1.577897 | 1.577235 | 1.574896 | 1.572596 | 1.570151 | 1.566736 | 40.88918 | 40.88036 | 40.61264
LF5HT | 1.619237 | 1.606675 | 1.599653 | 1.59233 | 1.591489 | 1.584855 | 1.581483 | 1.581357 | 1.577938 | 1.577277 | 1.574938 | 1.572638 | 1.570193 | 1.566778 | 40.91313 | 40.90431 | 40.63711
K-CSK158(M) | 1.607001 | 1.599017 | 1.594343 | 1.589314 | 1.588726 | 1.584017 | 1.581571 | 1.58148 | 1.578959 | 1.578466 | 1.576707 | 1.574949 | 1.57304 | 1.57027 | 56.68274 | 56.67381 | 56.40016
PBL35Y | 1.61937 | 1.60681 | 1.599784 | 1.592455 | 1.591613 | 1.584969 | 1.581591 | 1.581465 | 1.57804 | 1.577378 | 1.575036 | 1.572734 | 1.570288 | 1.566873 | 40.85533 | 40.84651 | 40.5807
FL3 | 1.61884 | 1.606659 | 1.599841 | 1.59272 | 1.591901 | 1.585438 | 1.58215 | 1.582028 | 1.578694 | 1.578049 | 1.575768 | 1.57352 | 1.571121 | 1.56773 | 42.02789 | 42.01906 | 41.74187
LF3 | 1.618792 | 1.606629 | 1.599818 | 1.592709 | 1.591892 | 1.585439 | 1.582151 | 1.582029 | 1.578688 | 1.578041 | 1.57575 | 1.57349 | 1.571081 | 1.5677 | 42.02946 | 42.02063 | 41.75459
QF5 | 1.618776 | 1.60665 | 1.599822 | 1.592703 | 1.591886 | 1.585438 | 1.582153 | 1.582031 | 1.578687 | 1.578038 | 1.575739 | 1.573469 | 1.571052 | 1.56769 | 42.03896 | 42.03013 | 41.7681
D-ZK2A-25 | 1.606305 | 1.598807 | 1.594405 | 1.589654 | 1.589098 | 1.584626 | 1.58229 | 1.582202 | 1.57978 | 1.579304 | 1.577597 | 1.575875 | 1.573979 | 1.571155 | 59.45275 | 59.44379 | 59.20521
D-ZK2-25 | 1.606445 | 1.598951 | 1.594547 | 1.589791 | 1.589234 | 1.584752 | 1.58241 | 1.582322 | 1.579891 | 1.579413 | 1.577701 | 1.575973 | 1.57407 | 1.571238 | 59.30738 | 59.29842 | 59.06672
BAF3 | 1.615322 | 1.6046 | 1.598566 | 1.59221 | 1.591475 | 1.585648 | 1.582667 | 1.582556 | 1.579523 | 1.578934 | 1.576847 | 1.574775 | 1.572533 | 1.56925 | 46.46136 | 46.45251 | 46.16035
E-BAF3 | 1.614914 | 1.604613 | 1.598573 | 1.592198 | 1.591463 | 1.585648 | 1.58267 | 1.582559 | 1.579517 | 1.578926 | 1.576833 | 1.574782 | 1.572643 | 1.56988 | 46.47619 | 46.46733 | 46.18413
J-BAF3 | 1.615395 | 1.604623 | 1.598561 | 1.592198 | 1.591464 | 1.585648 | 1.58267 | 1.582559 | 1.57952 | 1.578929 | 1.576832 | 1.574752 | 1.572515 | 1.569324 | 46.48353 | 46.47468 | 46.19284
H-BAF4 | 1.615292 | 1.604582 | 1.598533 | 1.59218 | 1.591447 | 1.585641 | 1.58267 | 1.582559 | 1.57953 | 1.578942 | 1.576855 | 1.574788 | 1.572569 | 1.569413 | 46.59705 | 46.5882 | 46.29902
BAM3 | 1.615298 | 1.604639 | 1.598589 | 1.592219 | 1.591484 | 1.585655 | 1.582673 | 1.582562 | 1.579522 | 1.578932 | 1.57684 | 1.574771 | 1.572556 | 1.569419 | 46.42236 | 46.4135 | 46.12552
S-BAM3 | 1.615513 | 1.604685 | 1.598598 | 1.592217 | 1.591481 | 1.585655 | 1.582673 | 1.582562 | 1.579521 | 1.57893 | 1.576831 | 1.574751 | 1.572514 | 1.569323 | 46.42244 | 46.41359 | 46.12863
LZ_BF8 | 1.615351 | 1.604664 | 1.598624 | 1.592259 | 1.591524 | 1.585689 | 1.582703 | 1.582591 | 1.579553 | 1.578964 | 1.57688 | 1.574826 | 1.572635 | 1.569551 | 46.39643 | 46.38757 | 46.09528
BAF4 | 1.615347 | 1.604689 | 1.598619 | 1.592241 | 1.591506 | 1.585689 | 1.582713 | 1.582602 | 1.579566 | 1.578976 | 1.576885 | 1.574817 | 1.57261 | 1.56953 | 46.50515 | 46.4963 | 46.20678
N-BAF3 | 1.615425 | 1.604629 | 1.598567 | 1.592217 | 1.591485 | 1.58569 | 1.582723 | 1.582612 | 1.57958 | 1.57899 | 1.576892 | 1.574803 | 1.572543 | 1.569274 | 46.63567 | 46.62682 | 46.34782
Q-SK52S | 1.606822 | 1.599351 | 1.594961 | 1.59022 | 1.589664 | 1.585197 | 1.58286 | 1.582772 | 1.580346 | 1.579869 | 1.578158 | 1.576429 | 1.574523 | 1.571682 | 59.50373 | 59.49476 | 59.26769
BAL42 | 1.607248 | 1.599716 | 1.595296 | 1.590521 | 1.589962 | 1.585469 | 1.583126 | 1.583038 | 1.580616 | 1.580141 | 1.578443 | 1.576735 | 1.574864 | 1.572098 | 59.3729 | 59.36395 | 59.10306
S-BAL42 | 1.607244 | 1.599721 | 1.595296 | 1.590519 | 1.58996 | 1.585468 | 1.583126 | 1.583038 | 1.580614 | 1.580139 | 1.578437 | 1.576726 | 1.574851 | 1.572083 | 59.37379 | 59.36484 | 59.10745
L-BAL42 | 1.60719 | 1.599691 | 1.595278 | 1.590512 | 1.589954 | 1.585468 | 1.583126 | 1.583038 | 1.580611 | 1.580134 | 1.578428 | 1.576708 | 1.574817 | 1.572012 | 59.38481 | 59.37586 | 59.13049
BACD12 | 1.60718 | 1.599648 | 1.595263 | 1.590515 | 1.589957 | 1.58547 | 1.583129 | 1.583041 | 1.580623 | 1.58015 | 1.578459 | 1.576759 | 1.57489 | 1.57209 | 59.45875 | 59.4498 | 59.18917
D-ZK2 | 1.607166 | 1.599672 | 1.595268 | 1.590511 | 1.589954 | 1.585472 | 1.58313 | 1.583042 | 1.580611 | 1.580134 | 1.578421 | 1.576693 | 1.574789 | 1.571956 | 59.38081 | 59.37185 | 59.13954
E-SK12 | 1.607229 | 1.59971 | 1.595291 | 1.59052 | 1.589961 | 1.585472 | 1.58313 | 1.583042 | 1.580617 | 1.580142 | 1.578441 | 1.576733 | 1.574868 | 1.572146 | 59.3863 | 59.37735 | 59.12427
H-ZK2 | 1.60729 | 1.59974 | 1.595304 | 1.590521 | 1.589961 | 1.58547 | 1.58313 | 1.583042 | 1.580622 | 1.580147 | 1.578448 | 1.576736 | 1.574857 | 1.572071 | 59.41699 | 59.40804 | 59.14377
S-ZK2 | 1.60729 | 1.59974 | 1.595304 | 1.590521 | 1.589961 | 1.58547 | 1.58313 | 1.583042 | 1.580622 | 1.580147 | 1.578448 | 1.576736 | 1.574857 | 1.572071 | 59.41699 | 59.40804 | 59.14377
J-SK12 | 1.607231 | 1.5997 | 1.59528 | 1.590513 | 1.589955 | 1.585471 | 1.58313 | 1.583042 | 1.580617 | 1.580141 | 1.578436 | 1.576718 | 1.574833 | 1.572043 | 59.41897 | 59.41001 | 59.16282
M-BACD12 | 1.607126 | 1.599635 | 1.595245 | 1.590501 | 1.589945 | 1.58547 | 1.58313 | 1.583042 | 1.580615 | 1.580138 | 1.578429 | 1.576705 | 1.574806 | 1.571974 | 59.46003 | 59.45106 | 59.21904
MP-BACD12 | 1.607126 | 1.599635 | 1.595245 | 1.590501 | 1.589945 | 1.58547 | 1.58313 | 1.583042 | 1.580615 | 1.580138 | 1.578429 | 1.576705 | 1.574806 | 1.571974 | 59.46003 | 59.45106 | 59.21904
MC-BACD12 | 1.607126 | 1.599635 | 1.595245 | 1.590501 | 1.589945 | 1.58547 | 1.58313 | 1.583042 | 1.580615 | 1.580138 | 1.578429 | 1.576705 | 1.574806 | 1.571974 | 59.46003 | 59.45106 | 59.21904
D-ZK2A | 1.607146 | 1.599648 | 1.595245 | 1.590494 | 1.589938 | 1.585466 | 1.58313 | 1.583042 | 1.58062 | 1.580144 | 1.578437 | 1.576715 | 1.574818 | 1.571994 | 59.53887 | 59.52991 | 59.2906
SK12 | 1.607301 | 1.59975 | 1.595317 | 1.590533 | 1.589972 | 1.585475 | 1.583131 | 1.583043 | 1.58062 | 1.580145 | 1.578447 | 1.576738 | 1.574865 | 1.57209 | 59.33887 | 59.32992 | 59.06466
K-CSK120_MOLD | 1.607451 | 1.599911 | 1.595466 | 1.59069 | 1.590133 | 1.585649 | 1.5833 | 1.583212 | 1.580761 | 1.580278 | 1.578541 | 1.576784 | 1.574856 | 1.57205 | 59.1902 | 59.18122 | 58.98186
K-SKLD200(M) | 1.607841 | 1.600271 | 1.595817 | 1.591008 | 1.590444 | 1.585918 | 1.583553 | 1.583464 | 1.581008 | 1.580525 | 1.578792 | 1.577039 | 1.575102 | 1.572201 | 58.83049 | 58.82153 | 58.59468
N-SK5_MOLD | 1.607399 | 1.600098 | 1.595801 | 1.591154 | 1.590609 | 1.586224 | 1.58393 | 1.583844 | 1.581461 | 1.580993 | 1.579313 | 1.577615 | 1.575742 | 1.57295 | 60.72511 | 60.71615 | 60.48311
LF5G15 | 1.622094 | 1.609372 | 1.602277 | 1.594892 | 1.594045 | 1.587364 | 1.583971 | 1.583844 | 1.580406 | 1.579741 | 1.57739 | 1.57508 | 1.572625 | 1.569199 | 40.82589 | 40.81707 | 40.54596
K-CSK158 | 1.609451 | 1.601457 | 1.596782 | 1.59175 | 1.591162 | 1.586448 | 1.583999 | 1.583907 | 1.581383 | 1.58089 | 1.57913 | 1.577371 | 1.575461 | 1.572691 | 56.85208 | 56.84315 | 56.56906
K-SKLD120(M) | 1.607801 | 1.60046 | 1.596107 | 1.591379 | 1.590824 | 1.58635 | 1.584007 | 1.583919 | 1.581481 | 1.581002 | 1.579279 | 1.577532 | 1.575594 | 1.572668 | 59.45675 | 59.44778 | 59.23944
P-SK57_MOLD | 1.608208 | 1.600736 | 1.596319 | 1.591521 | 1.590958 | 1.586426 | 1.584062 | 1.583973 | 1.581529 | 1.581051 | 1.579339 | 1.577617 | 1.575724 | 1.572898 | 58.9557 | 58.94675 | 58.69251
K-CSK120(M) | 1.608663 | 1.601091 | 1.596655 | 1.591867 | 1.591307 | 1.586796 | 1.584438 | 1.58435 | 1.581902 | 1.581421 | 1.579695 | 1.577951 | 1.576028 | 1.573155 | 59.11815 | 59.10919 | 58.88193
L-ZK2N@MY | 1.60959 | 1.601774 | 1.597302 | 1.592518 | 1.59196 | 1.587469 | 1.585121 | 1.585033 | 1.582595 | 1.582117 | 1.5804 | 1.578669 | 1.576767 | 1.573948 | 59.4448 | 59.43584 | 59.20226
D-ZK2N@MY | 1.60959 | 1.601774 | 1.597302 | 1.592518 | 1.59196 | 1.587469 | 1.585121 | 1.585033 | 1.582595 | 1.582117 | 1.5804 | 1.578669 | 1.576767 | 1.573948 | 59.4448 | 59.43584 | 59.20226
POLYCARB | 1.643231 | 1.622447 | 1.611519 | 1.600654 | 1.599439 | 1.590081 | 1.58547 | 1.585301 | 1.580734 | 1.579864 | 1.576832 | 1.573931 | 1.570981 | 1.567248 | 29.90866 | 29.9 | 29.62235
L-BAL43 | 1.609763 | 1.602266 | 1.597861 | 1.593106 | 1.592549 | 1.58807 | 1.58573 | 1.585642 | 1.583214 | 1.582737 | 1.581027 | 1.579302 | 1.577403 | 1.57458 | 59.6961 | 59.68714 | 59.44917
L-BAL42P | 1.610199 | 1.602622 | 1.598172 | 1.593369 | 1.592807 | 1.588288 | 1.58593 | 1.585841 | 1.583397 | 1.582917 | 1.581199 | 1.579467 | 1.577565 | 1.574748 | 59.24741 | 59.23846 | 58.99331
Q-SK12S | 1.60995 | 1.602465 | 1.598065 | 1.593312 | 1.592755 | 1.588274 | 1.58593 | 1.585842 | 1.583407 | 1.582928 | 1.58121 | 1.579472 | 1.577556 | 1.574694 | 59.62083 | 59.61186 | 59.38749
P-SK12S | 1.609943 | 1.602458 | 1.598061 | 1.59331 | 1.592753 | 1.588273 | 1.58593 | 1.585842 | 1.583409 | 1.58293 | 1.581214 | 1.579479 | 1.577565 | 1.574707 | 59.65129 | 59.64233 | 59.41596
EKPC | 1.576765 | 1.613558 | 1.610997 | 1.601269 | 1.600006 | 1.590382 | 1.585937 | 1.585776 | 1.581409 | 1.580551 | 1.577424 | 1.574199 | 1.570841 | 1.567994 | 30.11865 | 30.11038 | 29.72759
PSK54 | 1.608231 | 1.601305 | 1.597227 | 1.59282 | 1.592304 | 1.588154 | 1.58599 | 1.585909 | 1.583671 | 1.583233 | 1.581667 | 1.580098 | 1.578391 | 1.575908 | 64.5989 | 64.58995 | 64.28402
P-SK57Q1 | 1.610133 | 1.602595 | 1.598174 | 1.593402 | 1.592843 | 1.588349 | 1.586 | 1.585912 | 1.583473 | 1.582994 | 1.581275 | 1.579538 | 1.577622 | 1.574763 | 59.49915 | 59.49019 | 59.2589
K-SKLD5(M) | 1.609371 | 1.60214 | 1.597878 | 1.593261 | 1.592719 | 1.588351 | 1.586058 | 1.585972 | 1.58358 | 1.583108 | 1.58141 | 1.579681 | 1.577755 | 1.57483 | 60.97638 | 60.9674 | 60.77252
D-ZK2L-25 | 1.610339 | 1.602831 | 1.598418 | 1.593651 | 1.593092 | 1.588599 | 1.58625 | 1.586162 | 1.583723 | 1.583243 | 1.581524 | 1.579786 | 1.577871 | 1.575013 | 59.52399 | 59.51503 | 59.2859
L-BAL35M | 1.609828 | 1.602558 | 1.598296 | 1.593667 | 1.593123 | 1.588726 | 1.58642 | 1.586333 | 1.583935 | 1.583464 | 1.581771 | 1.580058 | 1.57816 | 1.575286 | 60.71299 | 60.704 | 60.49407
D-ZK3M | 1.609828 | 1.602558 | 1.598296 | 1.593667 | 1.593123 | 1.588726 | 1.58642 | 1.586333 | 1.583935 | 1.583464 | 1.581771 | 1.580058 | 1.57816 | 1.575286 | 60.71299 | 60.704 | 60.49407
CSK12 | 1.610591 | 1.603072 | 1.598664 | 1.593897 | 1.593338 | 1.588842 | 1.586494 | 1.586405 | 1.583971 | 1.583493 | 1.58178 | 1.580051 | 1.578144 | 1.57529 | 59.56973 | 59.56077 | 59.32109
L-ZK3L-M90@MY | 1.60994 | 1.60269 | 1.598406 | 1.593758 | 1.593213 | 1.588824 | 1.586531 | 1.586445 | 1.584062 | 1.583592 | 1.5819 | 1.580167 | 1.578207 | 1.575103 | 60.96596 | 60.95701 | 60.72579
D-ZK3L-M90@MY | 1.60994 | 1.60269 | 1.598406 | 1.593758 | 1.593213 | 1.588824 | 1.586531 | 1.586445 | 1.584062 | 1.583592 | 1.5819 | 1.580167 | 1.578207 | 1.575103 | 60.96596 | 60.95701 | 60.72579
K-SKLD200 | 1.610931 | 1.60335 | 1.598889 | 1.594071 | 1.593507 | 1.588972 | 1.586601 | 1.586512 | 1.58405 | 1.583566 | 1.581829 | 1.580071 | 1.578129 | 1.57522 | 59.00917 | 59.00021 | 58.77408
K-SKLD120 | 1.610601 | 1.603258 | 1.5989 | 1.594169 | 1.593613 | 1.589139 | 1.586796 | 1.586708 | 1.584272 | 1.583792 | 1.58207 | 1.580324 | 1.578387 | 1.57546 | 59.74704 | 59.73807 | 59.52405
K-CSK120 | 1.611154 | 1.603596 | 1.599175 | 1.594402 | 1.593842 | 1.589341 | 1.586986 | 1.586898 | 1.584454 | 1.583973 | 1.582251 | 1.580512 | 1.578595 | 1.575734 | 59.47796 | 59.46899 | 59.24144
CSK120 | 1.611151 | 1.603611 | 1.599166 | 1.59439 | 1.593833 | 1.589349 | 1.587 | 1.586912 | 1.584461 | 1.583978 | 1.582241 | 1.580484 | 1.578556 | 1.57575 | 59.56559 | 59.55662 | 59.35443
P-SK57 | 1.611121 | 1.603591 | 1.599172 | 1.594401 | 1.593842 | 1.589349 | 1.587 | 1.586912 | 1.584473 | 1.583993 | 1.582274 | 1.580537 | 1.578621 | 1.575763 | 59.59919 | 59.59022 | 59.35916
D-ZK2L | 1.611089 | 1.603581 | 1.599168 | 1.594401 | 1.593843 | 1.58935 | 1.587 | 1.586912 | 1.584473 | 1.583993 | 1.582274 | 1.580536 | 1.578621 | 1.575763 | 59.59944 | 59.59048 | 59.36089
L-ZK2N | 1.61145 | 1.603641 | 1.59918 | 1.594403 | 1.593845 | 1.589352 | 1.587002 | 1.586914 | 1.584474 | 1.583994 | 1.582276 | 1.580542 | 1.578633 | 1.575788 | 59.59132 | 59.58235 | 59.35262
D-ZK2N | 1.61145 | 1.603641 | 1.59918 | 1.594403 | 1.593845 | 1.589352 | 1.587002 | 1.586914 | 1.584474 | 1.583994 | 1.582276 | 1.580542 | 1.578633 | 1.575788 | 59.59132 | 59.58235 | 59.35262
L-ZK3L@MY | 1.6104 | 1.603171 | 1.598898 | 1.594271 | 1.593728 | 1.589357 | 1.587065 | 1.586979 | 1.584589 | 1.584117 | 1.582416 | 1.580678 | 1.578724 | 1.575698 | 61.08537 | 61.07639 | 60.87413
D-ZK3L@MY | 1.6104 | 1.603171 | 1.598898 | 1.594271 | 1.593728 | 1.589357 | 1.587065 | 1.586979 | 1.584589 | 1.584117 | 1.582416 | 1.580678 | 1.578724 | 1.575698 | 61.08537 | 61.07639 | 60.87413
K-SKLD100(M) | 1.611411 | 1.604058 | 1.599725 | 1.595036 | 1.594487 | 1.590059 | 1.587739 | 1.587652 | 1.585236 | 1.58476 | 1.583048 | 1.581309 | 1.579376 | 1.57645 | 60.42517 | 60.4162 | 60.20698
L-ZK2N@4 | 1.61222 | 1.604416 | 1.599956 | 1.59518 | 1.594621 | 1.590128 | 1.587777 | 1.587689 | 1.585249 | 1.584769 | 1.58305 | 1.581315 | 1.579405 | 1.576559 | 59.66121 | 59.65224 | 59.42289
D-ZK2N@4 | 1.61222 | 1.604416 | 1.599956 | 1.59518 | 1.594621 | 1.590128 | 1.587777 | 1.587689 | 1.585249 | 1.584769 | 1.58305 | 1.581315 | 1.579405 | 1.576559 | 59.66121 | 59.65224 | 59.42289
K-PSK100(M) | 1.611851 | 1.604389 | 1.599988 | 1.59524 | 1.594685 | 1.590234 | 1.587919 | 1.587833 | 1.585444 | 1.584976 | 1.583305 | 1.581629 | 1.579798 | 1.577112 | 60.55527 | 60.54633 | 60.24997
D-ZK3A-25 | 1.611701 | 1.604427 | 1.600144 | 1.595508 | 1.594964 | 1.59058 | 1.58828 | 1.588193 | 1.585795 | 1.585322 | 1.583619 | 1.581886 | 1.579956 | 1.577018 | 61.0116 | 61.00261 | 60.80341
L-ZK3L-M90 | 1.61171 | 1.60446 | 1.60018 | 1.595543 | 1.594998 | 1.590612 | 1.58831 | 1.588224 | 1.585825 | 1.585352 | 1.583652 | 1.581926 | 1.58001 | 1.577121 | 60.99081 | 60.98183 | 60.7787
D-ZK3L-M90 | 1.61171 | 1.60446 | 1.60018 | 1.595543 | 1.594998 | 1.590612 | 1.58831 | 1.588224 | 1.585825 | 1.585352 | 1.583652 | 1.581926 | 1.58001 | 1.577121 | 60.99081 | 60.98183 | 60.7787
D-ZK3-25 | 1.611645 | 1.604407 | 1.600143 | 1.595527 | 1.594986 | 1.590621 | 1.58833 | 1.588244 | 1.585856 | 1.585386 | 1.583692 | 1.581969 | 1.580052 | 1.577141 | 61.28347 | 61.27449 | 61.07129
BAL7 | 1.618002 | 1.608615 | 1.603219 | 1.597474 | 1.596807 | 1.591489 | 1.588751 | 1.588648 | 1.585848 | 1.585303 | 1.58337 | 1.581453 | 1.579394 | 1.576459 | 51.17848 | 51.1696 | 50.87333
Q-SK55S | 1.612316 | 1.605028 | 1.600738 | 1.596097 | 1.595553 | 1.591168 | 1.58887 | 1.588784 | 1.586391 | 1.58592 | 1.584226 | 1.582509 | 1.580606 | 1.577743 | 61.1305 | 61.12152 | 60.90707
P-SK5S | 1.612306 | 1.60502 | 1.600733 | 1.596095 | 1.595551 | 1.591168 | 1.58887 | 1.588784 | 1.586392 | 1.585921 | 1.584228 | 1.582511 | 1.580607 | 1.577737 | 61.15019 | 61.14121 | 60.92712
Q-SK5S | 1.612282 | 1.605008 | 1.600724 | 1.59609 | 1.595546 | 1.591167 | 1.58887 | 1.588784 | 1.586392 | 1.585921 | 1.584227 | 1.582509 | 1.580603 | 1.577733 | 61.17675 | 61.16777 | 60.95654
BALF50 | 1.61804 | 1.608696 | 1.603324 | 1.597611 | 1.596948 | 1.59166 | 1.588931 | 1.588829 | 1.586029 | 1.585483 | 1.58354 | 1.581605 | 1.579512 | 1.576501 | 51.37044 | 51.36154 | 51.085
B89-61 | 1.612508 | 1.6052 | 1.600887 | 1.596227 | 1.595681 | 1.591293 | 1.588998 | 1.588912 | 1.586529 | 1.58606 | 1.584378 | 1.582679 | 1.580806 | 1.578024 | 61.21801 | 61.20905 | 60.96819
BAFN6 | 1.620386 | 1.610164 | 1.604356 | 1.598227 | 1.597519 | 1.59189 | 1.588999 | 1.588892 | 1.585936 | 1.585361 | 1.583316 | 1.581285 | 1.579096 | 1.575959 | 48.44519 | 48.43631 | 48.15382
BAF6 | 1.62026 | 1.610141 | 1.604337 | 1.598211 | 1.597503 | 1.591887 | 1.589003 | 1.588895 | 1.585944 | 1.58537 | 1.583327 | 1.581301 | 1.579127 | 1.57607 | 48.54322 | 48.53435 | 48.25135
BAFL6 | 1.61693 | 1.608031 | 1.602937 | 1.597462 | 1.596822 | 1.59169 | 1.589036 | 1.588937 | 1.586222 | 1.585694 | 1.58382 | 1.581958 | 1.579938 | 1.57696 | 52.93435 | 52.92544 | 52.63966
BALF6 | 1.616971 | 1.608069 | 1.602918 | 1.597421 | 1.596781 | 1.591678 | 1.58904 | 1.588941 | 1.586231 | 1.585702 | 1.583818 | 1.581937 | 1.579897 | 1.57694 | 53.16613 | 53.15723 | 52.87634
IRGN6 | 1.61514 | 1.606956 | 1.602158 | 1.597002 | 1.5964 | 1.591587 | 1.589096 | 1.589003 | 1.586442 | 1.585943 | 1.584164 | 1.582393 | 1.580478 | 1.577723 | 56.33478 | 56.32587 | 56.02528
S-ZK3A | 1.612659 | 1.605332 | 1.601019 | 1.596356 | 1.595809 | 1.591416 | 1.589122 | 1.589036 | 1.586656 | 1.586189 | 1.584513 | 1.58282 | 1.58095 | 1.578152 | 61.23791 | 61.22895 | 60.97557
H-ZK3A | 1.612659 | 1.605332 | 1.601019 | 1.596356 | 1.595809 | 1.591416 | 1.589122 | 1.589036 | 1.586656 | 1.586189 | 1.584513 | 1.58282 | 1.58095 | 1.578152 | 61.23791 | 61.22895 | 60.97557
DBC589613A | 1.612547 | 1.605264 | 1.600979 | 1.596342 | 1.595798 | 1.591419 | 1.589126 | 1.58904 | 1.586657 | 1.586188 | 1.584505 | 1.582801 | 1.580915 | 1.57808 | 61.30479 | 61.29582 | 61.06617
L-ZK3L | 1.612475 | 1.605197 | 1.600947 | 1.596341 | 1.595799 | 1.591425 | 1.589127 | 1.589041 | 1.586647 | 1.586175 | 1.584479 | 1.582755 | 1.580835 | 1.577903 | 61.21383 | 61.20484 | 61.00925
D-ZK3L | 1.612475 | 1.605197 | 1.600947 | 1.596341 | 1.595799 | 1.591425 | 1.589127 | 1.589041 | 1.586647 | 1.586175 | 1.584479 | 1.582755 | 1.580835 | 1.577903 | 61.21383 | 61.20484 | 61.00925
BACD5 | 1.61262 | 1.605309 | 1.601002 | 1.596351 | 1.595806 | 1.591423 | 1.589129 | 1.589043 | 1.586657 | 1.586188 | 1.584503 | 1.5828 | 1.580923 | 1.57814 | 61.25172 | 61.24275 | 61.01165
K-SK5 | 1.612641 | 1.605298 | 1.601001 | 1.596355 | 1.59581 | 1.591424 | 1.589129 | 1.589043 | 1.586662 | 1.586194 | 1.584515 | 1.582818 | 1.580941 | 1.578117 | 61.26318 | 61.25421 | 61.01402
S-BAL35R | 1.612815 | 1.605416 | 1.601076 | 1.596393 | 1.595845 | 1.591435 | 1.58913 | 1.589044 | 1.586651 | 1.58618 | 1.584493 | 1.582788 | 1.580907 | 1.578098 | 60.95941 | 60.95045 | 60.70774
D-ZK3A | 1.612551 | 1.605277 | 1.600994 | 1.596358 | 1.595814 | 1.59143 | 1.58913 | 1.589043 | 1.586645 | 1.586172 | 1.584469 | 1.582736 | 1.580806 | 1.577868 | 61.10068 | 61.0917 | 60.89181
S-BAL35 | 1.612682 | 1.605348 | 1.601033 | 1.596371 | 1.595824 | 1.591429 | 1.58913 | 1.589044 | 1.586657 | 1.586188 | 1.584505 | 1.582804 | 1.580927 | 1.578127 | 61.13412 | 61.12516 | 60.88479
P-SK58A | 1.612599 | 1.605296 | 1.601002 | 1.596359 | 1.595814 | 1.591428 | 1.58913 | 1.589044 | 1.586651 | 1.58618 | 1.584486 | 1.582768 | 1.580863 | 1.57799 | 61.14889 | 61.13991 | 60.92391
L-BAL35 | 1.612565 | 1.605284 | 1.600996 | 1.596356 | 1.595812 | 1.591428 | 1.58913 | 1.589043 | 1.58665 | 1.586178 | 1.584482 | 1.582759 | 1.580845 | 1.577948 | 61.15171 | 61.14273 | 60.93115
D-ZK3 | 1.612467 | 1.605236 | 1.600972 | 1.59635 | 1.595807 | 1.591429 | 1.58913 | 1.589044 | 1.586646 | 1.586173 | 1.584472 | 1.582742 | 1.580818 | 1.577903 | 61.15201 | 61.14303 | 60.94827
E-SK5 | 1.612679 | 1.605348 | 1.601028 | 1.596364 | 1.595818 | 1.591427 | 1.58913 | 1.589044 | 1.586656 | 1.586186 | 1.5845 | 1.582795 | 1.580916 | 1.578128 | 61.16116 | 61.15219 | 60.91762
BAL35 | 1.612631 | 1.605327 | 1.601022 | 1.596365 | 1.595819 | 1.591427 | 1.58913 | 1.589043 | 1.586658 | 1.586189 | 1.584508 | 1.582809 | 1.580935 | 1.578144 | 61.18127 | 61.17231 | 60.93215
J-SK5 | 1.612623 | 1.605313 | 1.601011 | 1.596359 | 1.595814 | 1.591426 | 1.58913 | 1.589044 | 1.586659 | 1.586191 | 1.584509 | 1.58281 | 1.580936 | 1.57814 | 61.21857 | 61.20961 | 60.9722
BAL35Y | 1.612607 | 1.605302 | 1.601004 | 1.596356 | 1.595811 | 1.591426 | 1.58913 | 1.589044 | 1.586659 | 1.58619 | 1.584507 | 1.582805 | 1.580925 | 1.578114 | 61.23213 | 61.22316 | 60.99016
M-BACD5N | 1.612471 | 1.605236 | 1.600968 | 1.596343 | 1.5958 | 1.591425 | 1.58913 | 1.589044 | 1.586653 | 1.586182 | 1.584487 | 1.582763 | 1.580842 | 1.577917 | 61.25 | 61.24102 | 61.03316
MP-BACD5N | 1.612471 | 1.605236 | 1.600968 | 1.596343 | 1.5958 | 1.591425 | 1.58913 | 1.589044 | 1.586653 | 1.586182 | 1.584487 | 1.582763 | 1.580842 | 1.577917 | 61.25 | 61.24102 | 61.03316
MC-BACD5N | 1.612471 | 1.605236 | 1.600968 | 1.596343 | 1.5958 | 1.591425 | 1.58913 | 1.589044 | 1.586653 | 1.586182 | 1.584487 | 1.582763 | 1.580842 | 1.577917 | 61.25 | 61.24102 | 61.03316
H-ZK3 | 1.612587 | 1.605295 | 1.601001 | 1.596355 | 1.59581 | 1.591425 | 1.58913 | 1.589044 | 1.58666 | 1.586192 | 1.584511 | 1.582812 | 1.580939 | 1.578145 | 61.25267 | 61.2437 | 61.00805
N-SK5 | 1.612599 | 1.605298 | 1.601001 | 1.596354 | 1.595809 | 1.591424 | 1.58913 | 1.589044 | 1.586661 | 1.586193 | 1.584513 | 1.582815 | 1.580942 | 1.57815 | 61.2659 | 61.25693 | 61.01964
N-SK5HTI | 1.612599 | 1.605298 | 1.601001 | 1.596354 | 1.595809 | 1.591424 | 1.58913 | 1.589044 | 1.586661 | 1.586193 | 1.584513 | 1.582815 | 1.580942 | 1.57815 | 61.2659 | 61.25693 | 61.01964
SK5 | 1.612599 | 1.605298 | 1.601001 | 1.596354 | 1.595809 | 1.591424 | 1.58913 | 1.589044 | 1.586661 | 1.586193 | 1.584513 | 1.582815 | 1.580942 | 1.57815 | 61.2659 | 61.25693 | 61.01964
L-ZK3L-M90@4 | 1.61254 | 1.60528 | 1.600991 | 1.596352 | 1.595808 | 1.591428 | 1.589132 | 1.589046 | 1.586652 | 1.58618 | 1.584482 | 1.582756 | 1.580838 | 1.577943 | 61.18943 | 61.18045 | 60.97241
D-ZK3L-M90@4 | 1.61254 | 1.60528 | 1.600991 | 1.596352 | 1.595808 | 1.591428 | 1.589132 | 1.589046 | 1.586652 | 1.58618 | 1.584482 | 1.582756 | 1.580838 | 1.577943 | 61.18943 | 61.18045 | 60.97241
K-SKLD5 | 1.612461 | 1.60522 | 1.600958 | 1.596342 | 1.5958 | 1.591428 | 1.589132 | 1.589046 | 1.586651 | 1.586179 | 1.584479 | 1.58275 | 1.580825 | 1.577901 | 61.2334 | 61.22441 | 61.02938
LZ_TK23 | 1.612627 | 1.605285 | 1.601045 | 1.596434 | 1.59589 | 1.591487 | 1.589173 | 1.589087 | 1.586689 | 1.586219 | 1.584541 | 1.582856 | 1.58101 | 1.578261 | 60.92251 | 60.91352 | 60.69489
PBL22 | 1.627286 | 1.614629 | 1.607541 | 1.600151 | 1.599303 | 1.59261 | 1.589207 | 1.58908 | 1.585628 | 1.58496 | 1.582598 | 1.580276 | 1.577812 | 1.574392 | 41.07855 | 41.06972 | 40.80252
LF2 | 1.627372 | 1.614707 | 1.607602 | 1.600189 | 1.599337 | 1.592622 | 1.58921 | 1.589083 | 1.585624 | 1.584955 | 1.58259 | 1.580264 | 1.577792 | 1.57434 | 40.96734 | 40.95852 | 40.68831
L-PK60@MY | 1.61131 | 1.604661 | 1.600728 | 1.59646 | 1.59596 | 1.591933 | 1.58983 | 1.589751 | 1.587567 | 1.587137 | 1.585588 | 1.584007 | 1.582225 | 1.579426 | 66.85091 | 66.84196 | 66.55643
D-PK60@MY | 1.61131 | 1.604661 | 1.600728 | 1.59646 | 1.59596 | 1.591933 | 1.58983 | 1.589751 | 1.587567 | 1.587137 | 1.585588 | 1.584007 | 1.582225 | 1.579426 | 66.85091 | 66.84196 | 66.55643
K-GFK68(M) | 1.611261 | 1.604629 | 1.600721 | 1.596499 | 1.596005 | 1.59204 | 1.58998 | 1.589903 | 1.587784 | 1.58737 | 1.585899 | 1.584437 | 1.582866 | 1.580637 | 68.32567 | 68.31674 | 67.92807
L-ZK3L@4 | 1.613323 | 1.606055 | 1.601803 | 1.597194 | 1.596652 | 1.592279 | 1.589982 | 1.589895 | 1.587501 | 1.587029 | 1.585332 | 1.583606 | 1.581683 | 1.578748 | 61.30698 | 61.29799 | 61.10219
D-ZK3L@4 | 1.613323 | 1.606055 | 1.601803 | 1.597194 | 1.596652 | 1.592279 | 1.589982 | 1.589895 | 1.587501 | 1.587029 | 1.585332 | 1.583606 | 1.581683 | 1.578748 | 61.30698 | 61.29799 | 61.10219
5859 | 1.613978 | 1.606378 | 1.601872 | 1.596945 | 1.596362 | 1.591605 | 1.589046 | 1.588949 | 1.586203 | 1.585649 | 1.583611 | 1.581445 | 1.578881 | 1.574558 | 54.98391 | 54.97481 | 55.07333
POLYSTYR | 1.643126 | 1.625341 | 1.615446 | 1.605241 | 1.604079 | 1.59501 | 1.590481 | 1.590314 | 1.585808 | 1.584949 | 1.581954 | 1.579094 | 1.576196 | 1.572553 | 30.86635 | 30.85762 | 30.6186
P-SK60 | 1.614101 | 1.606868 | 1.602603 | 1.597998 | 1.597458 | 1.593126 | 1.590866 | 1.590781 | 1.588441 | 1.587982 | 1.586339 | 1.584689 | 1.582886 | 1.58025 | 62.34969 | 62.34074 | 62.06257
D-ZK3L-25 | 1.614599 | 1.607238 | 1.602903 | 1.598211 | 1.59766 | 1.593226 | 1.5909 | 1.590812 | 1.58839 | 1.587912 | 1.586195 | 1.584451 | 1.582513 | 1.579578 | 60.61763 | 60.60865 | 60.40401
K-SKLD100 | 1.614801 | 1.607438 | 1.603102 | 1.59841 | 1.597859 | 1.593428 | 1.591105 | 1.591017 | 1.588598 | 1.588122 | 1.586408 | 1.584667 | 1.582732 | 1.579802 | 60.70132 | 60.69234 | 60.4824
K-PSK100 | 1.615722 | 1.608236 | 1.603821 | 1.599054 | 1.598496 | 1.594022 | 1.591695 | 1.591608 | 1.589205 | 1.588735 | 1.587054 | 1.585368 | 1.583527 | 1.580828 | 60.6196 | 60.61067 | 60.3181
P-SK100 | 1.615721 | 1.60824 | 1.603817 | 1.599051 | 1.598493 | 1.594026 | 1.5917 | 1.591613 | 1.589207 | 1.588735 | 1.587048 | 1.585355 | 1.583512 | 1.58084 | 60.63627 | 60.62732 | 60.34673
K-PSK400(M) | 1.613241 | 1.606559 | 1.602626 | 1.598374 | 1.597875 | 1.593871 | 1.591785 | 1.591707 | 1.589552 | 1.589131 | 1.587627 | 1.586124 | 1.584492 | 1.58213 | 67.67758 | 67.66863 | 67.32372
SK13 | 1.616888 | 1.609026 | 1.60442 | 1.599461 | 1.598881 | 1.594229 | 1.591809 | 1.591718 | 1.589219 | 1.588729 | 1.586981 | 1.585229 | 1.58332 | 1.580533 | 58.29975 | 58.29081 | 58.02068
BACD13 | 1.6169 | 1.60903 | 1.604421 | 1.59946 | 1.59888 | 1.59423 | 1.59181 | 1.591719 | 1.58922 | 1.58873 | 1.586982 | 1.585228 | 1.583318 | 1.58053 | 58.30791 | 58.29897 | 58.02925
KZFS6 | 1.62285 | 1.612921 | 1.607228 | 1.601179 | 1.600476 | 1.594869 | 1.591965 | 1.591856 | 1.58886 | 1.588273 | 1.586172 | 1.584055 | 1.581726 | 1.578253 | 48.50884 | 48.49993 | 48.28994
L-PK60 | 1.61349 | 1.60684 | 1.602908 | 1.598646 | 1.598146 | 1.594119 | 1.592009 | 1.59193 | 1.589735 | 1.589303 | 1.587752 | 1.58618 | 1.584438 | 1.581819 | 66.94906 | 66.94009 | 66.67364
D-PK60 | 1.61349 | 1.60684 | 1.602908 | 1.598646 | 1.598146 | 1.594119 | 1.592009 | 1.59193 | 1.589735 | 1.589303 | 1.587752 | 1.58618 | 1.584438 | 1.581819 | 66.94906 | 66.94009 | 66.67364
M-PCD51 | 1.613377 | 1.60677 | 1.602875 | 1.59864 | 1.598142 | 1.594123 | 1.592014 | 1.591934 | 1.589741 | 1.589309 | 1.587758 | 1.586187 | 1.584443 | 1.5818 | 67.02173 | 67.01274 | 66.75898
L-BAL35P | 1.615698 | 1.608358 | 1.604037 | 1.599362 | 1.598813 | 1.594396 | 1.59208 | 1.591993 | 1.589581 | 1.589106 | 1.587397 | 1.585662 | 1.583734 | 1.580818 | 60.99311 | 60.98413 | 60.77392
D-ZPK5-25 | 1.61349 | 1.606842 | 1.602928 | 1.5987 | 1.598205 | 1.594229 | 1.59216 | 1.592082 | 1.589949 | 1.589532 | 1.588046 | 1.586564 | 1.584964 | 1.582672 | 68.28048 | 68.27154 | 67.90621
GFK68 | 1.613751 | 1.6071 | 1.603179 | 1.598942 | 1.598446 | 1.594466 | 1.592399 | 1.592322 | 1.590195 | 1.58978 | 1.588303 | 1.586835 | 1.585256 | 1.58301 | 68.35976 | 68.35083 | 67.96194
K-GFK68 | 1.613751 | 1.607101 | 1.603179 | 1.598941 | 1.598445 | 1.594466 | 1.5924 | 1.592322 | 1.590195 | 1.58978 | 1.588303 | 1.586835 | 1.585256 | 1.583015 | 68.36842 | 68.35948 | 67.97143
N-PSK57 | 1.613737 | 1.607084 | 1.603167 | 1.598936 | 1.598441 | 1.594466 | 1.5924 | 1.592322 | 1.590195 | 1.58978 | 1.588301 | 1.586831 | 1.58525 | 1.583003 | 68.39763 | 68.3887 | 68.00755
Q-PSKH4S | 1.613859 | 1.60724 | 1.603329 | 1.599085 | 1.598586 | 1.594563 | 1.59245 | 1.592371 | 1.590168 | 1.589733 | 1.588172 | 1.586587 | 1.584828 | 1.582177 | 66.92283 | 66.91385 | 66.67615
Q-PSKH1S | 1.613997 | 1.607317 | 1.603383 | 1.599132 | 1.598634 | 1.594634 | 1.59255 | 1.592472 | 1.590322 | 1.589901 | 1.588401 | 1.586903 | 1.585282 | 1.582949 | 67.85585 | 67.84691 | 67.49539
P-PSKH1S | 1.613996 | 1.607316 | 1.603383 | 1.599131 | 1.598633 | 1.594633 | 1.59255 | 1.592472 | 1.590322 | 1.589901 | 1.588401 | 1.586903 | 1.585281 | 1.582948 | 67.85781 | 67.84887 | 67.49754
J-F16 | 1.639869 | 1.623382 | 1.614566 | 1.605608 | 1.604593 | 1.596673 | 1.5927 | 1.592553 | 1.588558 | 1.587789 | 1.585077 | 1.582421 | 1.579611 | 1.575697 | 35.27119 | 35.26244 | 34.99594
FTM16 | 1.639834 | 1.623364 | 1.614551 | 1.605603 | 1.604589 | 1.596673 | 1.592701 | 1.592554 | 1.588564 | 1.587797 | 1.585092 | 1.582446 | 1.579645 | 1.575734 | 35.29572 | 35.28697 | 35.0183
E-F16 | 1.639744 | 1.623341 | 1.614538 | 1.605596 | 1.604583 | 1.596672 | 1.592701 | 1.592554 | 1.588561 | 1.587792 | 1.585081 | 1.582426 | 1.579614 | 1.575691 | 35.29837 | 35.28961 | 35.02493
S-FTM16 | 1.639744 | 1.623338 | 1.614538 | 1.605594 | 1.60458 | 1.59667 | 1.592701 | 1.592554 | 1.588563 | 1.587795 | 1.585085 | 1.582429 | 1.579615 | 1.575691 | 35.30948 | 35.30073 | 35.03442
FF5 | 1.63952 | 1.6232 | 1.61445 | 1.60555 | 1.604541 | 1.596658 | 1.592703 | 1.592557 | 1.588583 | 1.587819 | 1.585126 | 1.582491 | 1.5797 | 1.57579 | 35.44502 | 35.43627 | 35.16637
MP-PCD51-70 | 1.614128 | 1.60751 | 1.603595 | 1.599345 | 1.598845 | 1.59482 | 1.592707 | 1.592628 | 1.590429 | 1.589995 | 1.588439 | 1.58686 | 1.58511 | 1.582475 | 66.97141 | 66.96243 | 66.71164
MC-PCD51-70 | 1.614128 | 1.60751 | 1.603595 | 1.599345 | 1.598845 | 1.59482 | 1.592707 | 1.592628 | 1.590429 | 1.589995 | 1.588439 | 1.58686 | 1.58511 | 1.582475 | 66.97141 | 66.96243 | 66.71164
H-ZPK5 | 1.614131 | 1.607483 | 1.603569 | 1.599341 | 1.598845 | 1.594869 | 1.5928 | 1.592722 | 1.590588 | 1.590171 | 1.588685 | 1.587202 | 1.585601 | 1.583308 | 68.34099 | 68.33205 | 67.96721
D-ZPK5 | 1.614131 | 1.607483 | 1.603569 | 1.599341 | 1.598845 | 1.594869 | 1.5928 | 1.592722 | 1.590588 | 1.590171 | 1.588685 | 1.587202 | 1.585601 | 1.583308 | 68.34099 | 68.33205 | 67.96721
FCD515 | 1.614049 | 1.607435 | 1.603545 | 1.599338 | 1.598845 | 1.594886 | 1.592824 | 1.592747 | 1.590622 | 1.590206 | 1.588725 | 1.587246 | 1.585644 | 1.583331 | 68.62335 | 68.6144 | 68.24942
FCD505 | 1.614049 | 1.607435 | 1.603545 | 1.599338 | 1.598845 | 1.594886 | 1.592824 | 1.592747 | 1.590622 | 1.590206 | 1.588725 | 1.587246 | 1.585644 | 1.583331 | 68.62335 | 68.6144 | 68.24942
S-FK69 | 1.613969 | 1.607407 | 1.603532 | 1.599336 | 1.598844 | 1.594889 | 1.592828 | 1.592751 | 1.590622 | 1.590206 | 1.58872 | 1.587234 | 1.58562 | 1.583285 | 68.62827 | 68.61932 | 68.26919
H-FK69 | 1.613969 | 1.607407 | 1.603532 | 1.599336 | 1.598844 | 1.594889 | 1.592828 | 1.592751 | 1.590622 | 1.590206 | 1.58872 | 1.587234 | 1.58562 | 1.583285 | 68.62827 | 68.61932 | 68.26919
E-PSKH1 | 1.614644 | 1.607963 | 1.604028 | 1.599774 | 1.599276 | 1.595274 | 1.59319 | 1.593112 | 1.590961 | 1.59054 | 1.589039 | 1.587541 | 1.585918 | 1.583584 | 67.89952 | 67.89058 | 67.53867
J-PSKH1 | 1.614644 | 1.607963 | 1.604028 | 1.599774 | 1.599276 | 1.595274 | 1.59319 | 1.593112 | 1.590961 | 1.59054 | 1.589039 | 1.587541 | 1.585918 | 1.583584 | 67.89954 | 67.89059 | 67.53866
D-ZPK3-25 | 1.614644 | 1.608033 | 1.604126 | 1.599888 | 1.59939 | 1.595376 | 1.59327 | 1.593191 | 1.590997 | 1.590565 | 1.589012 | 1.587438 | 1.585694 | 1.583072 | 67.22544 | 67.21646 | 66.96564
J-PSKH4 | 1.614907 | 1.608287 | 1.604374 | 1.600128 | 1.599629 | 1.595604 | 1.59349 | 1.59341 | 1.591206 | 1.590771 | 1.589208 | 1.587621 | 1.585859 | 1.5832 | 67.00031 | 66.99132 | 66.75437
H-ZPK3 | 1.614859 | 1.608246 | 1.60434 | 1.600104 | 1.599607 | 1.595595 | 1.59349 | 1.593411 | 1.591218 | 1.590786 | 1.589234 | 1.587659 | 1.585914 | 1.583288 | 67.28439 | 67.27541 | 67.02514
S-PK60 | 1.614935 | 1.60831 | 1.604393 | 1.600139 | 1.599639 | 1.595607 | 1.593492 | 1.593412 | 1.591212 | 1.590779 | 1.589225 | 1.58765 | 1.585907 | 1.583285 | 66.9869 | 66.97792 | 66.72021
H-PK60 | 1.614935 | 1.60831 | 1.604393 | 1.600139 | 1.599639 | 1.595607 | 1.593492 | 1.593412 | 1.591212 | 1.590779 | 1.589225 | 1.58765 | 1.585907 | 1.583285 | 66.9869 | 66.97792 | 66.72021
PCD51 | 1.614938 | 1.608308 | 1.604389 | 1.600135 | 1.599636 | 1.595607 | 1.593493 | 1.593414 | 1.591212 | 1.590778 | 1.589219 | 1.587638 | 1.585887 | 1.583254 | 67.00087 | 66.99189 | 66.74348
TIFN5 | 1.640418 | 1.624073 | 1.615305 | 1.606394 | 1.605385 | 1.597506 | 1.593555 | 1.593409 | 1.589436 | 1.588671 | 1.585975 | 1.583333 | 1.580534 | 1.576632 | 35.51393 | 35.50518 | 35.23431
P-SK50 | 1.617561 | 1.610142 | 1.605784 | 1.601082 | 1.600532 | 1.59611 | 1.593802 | 1.593716 | 1.591327 | 1.590858 | 1.589183 | 1.587501 | 1.585666 | 1.58299 | 61.38384 | 61.37489 | 61.10403
FCD600 | 1.618966 | 1.611009 | 1.606423 | 1.601538 | 1.60097 | 1.596441 | 1.594101 | 1.594014 | 1.591614 | 1.591146 | 1.589481 | 1.587826 | 1.586042 | 1.583494 | 60.47375 | 60.46485 | 60.10042
D-ZPK3 | 1.615572 | 1.608959 | 1.605051 | 1.600811 | 1.600313 | 1.596298 | 1.59419 | 1.594111 | 1.591916 | 1.591484 | 1.58993 | 1.588354 | 1.586609 | 1.583984 | 67.2944 | 67.28542 | 67.03504
K-PSK400 | 1.616511 | 1.609809 | 1.605866 | 1.601604 | 1.601104 | 1.597089 | 1.594996 | 1.594918 | 1.592756 | 1.592333 | 1.590823 | 1.589312 | 1.587673 | 1.585301 | 67.83544 | 67.82649 | 67.48516
S-FPM2 | 1.616806 | 1.610084 | 1.606124 | 1.601844 | 1.601342 | 1.597316 | 1.59522 | 1.595141 | 1.592978 | 1.592555 | 1.591046 | 1.58954 | 1.58791 | 1.585567 | 67.73471 | 67.72576 | 67.3726
S-QF14 | 1.636951 | 1.622834 | 1.61509 | 1.607128 | 1.60622 | 1.599101 | 1.595504 | 1.59537 | 1.591733 | 1.59103 | 1.588543 | 1.586093 | 1.583478 | 1.579789 | 39.20312 | 39.19433 | 38.91585
H-QF14 | 1.636951 | 1.622834 | 1.61509 | 1.607128 | 1.60622 | 1.599101 | 1.595504 | 1.59537 | 1.591733 | 1.59103 | 1.588543 | 1.586093 | 1.583478 | 1.579789 | 39.20312 | 39.19433 | 38.91585
F8 | 1.636142 | 1.622548 | 1.614981 | 1.607115 | 1.606214 | 1.599111 | 1.595508 | 1.595374 | 1.591729 | 1.591025 | 1.588538 | 1.586096 | 1.583506 | 1.5799 | 39.20641 | 39.19761 | 38.9371
PBM8 | 1.636093 | 1.622531 | 1.614974 | 1.607113 | 1.606212 | 1.599111 | 1.595509 | 1.595375 | 1.591729 | 1.591025 | 1.58854 | 1.586101 | 1.583519 | 1.57994 | 39.21279 | 39.20398 | 38.94405
PBM18Y | 1.63656 | 1.62284 | 1.615197 | 1.607248 | 1.606336 | 1.599153 | 1.595509 | 1.595374 | 1.591687 | 1.590975 | 1.58846 | 1.585993 | 1.583379 | 1.579747 | 38.76648 | 38.75767 | 38.50357
S-TIM8 | 1.636615 | 1.622669 | 1.615012 | 1.607109 | 1.606206 | 1.599106 | 1.595509 | 1.595375 | 1.591734 | 1.59103 | 1.58854 | 1.586088 | 1.583474 | 1.579796 | 39.24163 | 39.23283 | 38.9673
PBM8Y | 1.63604 | 1.62249 | 1.614946 | 1.607099 | 1.606199 | 1.599108 | 1.595509 | 1.595376 | 1.591734 | 1.59103 | 1.588546 | 1.586106 | 1.583521 | 1.579921 | 39.25957 | 39.25076 | 38.99177
F8HT | 1.636155 | 1.622565 | 1.614995 | 1.607125 | 1.606222 | 1.599115 | 1.59551 | 1.595376 | 1.591728 | 1.591023 | 1.588532 | 1.586086 | 1.583492 | 1.57988 | 39.17881 | 39.17 | 38.91073
J-F8 | 1.636703 | 1.622703 | 1.61503 | 1.607118 | 1.606214 | 1.599109 | 1.59551 | 1.595376 | 1.591732 | 1.591028 | 1.588536 | 1.586081 | 1.583462 | 1.579767 | 39.21235 | 39.20355 | 38.93861
E-F8 | 1.635858 | 1.622534 | 1.614975 | 1.607105 | 1.606204 | 1.599111 | 1.59551 | 1.595376 | 1.591725 | 1.591018 | 1.588525 | 1.586087 | 1.58354 | 1.58018 | 39.21538 | 39.20656 | 38.95231
B96-67 | 1.61801 | 1.611254 | 1.607277 | 1.602974 | 1.60247 | 1.598418 | 1.596306 | 1.596227 | 1.594048 | 1.593622 | 1.592102 | 1.590584 | 1.588936 | 1.586554 | 67.39726 | 67.38831 | 67.04272
LF5G19 | 1.636905 | 1.623298 | 1.615776 | 1.60799 | 1.607099 | 1.600096 | 1.596551 | 1.596419 | 1.592836 | 1.592145 | 1.589703 | 1.587308 | 1.584771 | 1.581249 | 39.89044 | 39.88164 | 39.60021
LAF3-E | 1.61491 | 1.609267 | 1.60592 | 1.602293 | 1.601868 | 1.598469 | 1.596715 | 1.59665 | 1.594868 | 1.594525 | 1.593318 | 1.592153 | 1.590961 | 1.589448 | 81.25556 | 81.24666 | 80.60409
K-PSK300(M) | 1.619181 | 1.61228 | 1.608197 | 1.603772 | 1.603253 | 1.599079 | 1.5969 | 1.596818 | 1.594561 | 1.594117 | 1.592531 | 1.590933 | 1.589178 | 1.586578 | 65.34165 | 65.33269 | 65.03981
ADC2 | 1.62472 | 1.615651 | 1.610547 | 1.605163 | 1.60454 | 1.599568 | 1.596999 | 1.596902 | 1.594259 | 1.593742 | 1.591898 | 1.590051 | 1.588036 | 1.58508 | 55.29035 | 55.28145 | 54.98284
BACD14_MOLD | 1.62282 | 1.615242 | 1.610798 | 1.605987 | 1.605423 | 1.600882 | 1.598511 | 1.598422 | 1.595967 | 1.595486 | 1.593761 | 1.592022 | 1.590103 | 1.58722 | 60.23068 | 60.22173 | 59.96901
KZFSN9 | 1.631041 | 1.620554 | 1.614559 | 1.608204 | 1.607467 | 1.601593 | 1.598557 | 1.598444 | 1.595317 | 1.594706 | 1.592519 | 1.590321 | 1.58791 | 1.584335 | 46.90313 | 46.89422 | 46.68253
K-PSK300 | 1.621791 | 1.614891 | 1.610807 | 1.606379 | 1.60586 | 1.601683 | 1.599501 | 1.59942 | 1.59716 | 1.596717 | 1.59513 | 1.593532 | 1.591777 | 1.589178 | 65.56803 | 65.55907 | 65.26355
BAFD16 | 1.637877 | 1.625087 | 1.618057 | 1.610774 | 1.609939 | 1.603353 | 1.6 | 1.599876 | 1.596468 | 1.595807 | 1.593463 | 1.591142 | 1.588642 | 1.585043 | 42.45606 | 42.44724 | 42.17372
ECO550_E | 1.636479 | 1.624148 | 1.617295 | 1.610277 | 1.609484 | 1.603353 | 1.600349 | 1.600239 | 1.597302 | 1.596748 | 1.59484 | 1.593048 | 1.591268 | 1.589086 | 47.14128 | 47.13265 | 46.49999
K-SKLD310(M) | 1.632852 | 1.622588 | 1.61677 | 1.610622 | 1.60991 | 1.604241 | 1.601318 | 1.601209 | 1.598207 | 1.597621 | 1.595532 | 1.59344 | 1.591159 | 1.587812 | 48.934 | 48.92511 | 48.67238
F14HT | 1.643582 | 1.629429 | 1.621567 | 1.613407 | 1.612472 | 1.605116 | 1.601389 | 1.601251 | 1.597483 | 1.596756 | 1.594188 | 1.591669 | 1.589002 | 1.585303 | 38.26561 | 38.25681 | 38.00151
F14 | 1.643626 | 1.629468 | 1.621599 | 1.61343 | 1.612494 | 1.605131 | 1.601401 | 1.601262 | 1.597491 | 1.596763 | 1.594194 | 1.591673 | 1.589004 | 1.585303 | 38.2313 | 38.2225 | 37.96711
LEXAN_CXT17 | 1.657918 | 1.63985 | 1.629461 | 1.618466 | 1.617196 | 1.607156 | 1.602065 | 1.601876 | 1.596765 | 1.595786 | 1.592364 | 1.589086 | 1.585757 | 1.581569 | 28.12064 | 28.11183 | 27.97794
ECO550M | 1.633609 | 1.623757 | 1.618081 | 1.612044 | 1.611343 | 1.605765 | 1.602897 | 1.60279 | 1.59986 | 1.59929 | 1.597271 | 1.595273 | 1.593133 | 1.590107 | 50.02111 | 50.01223 | 49.71659
J-PSK03 | 1.625421 | 1.618467 | 1.614364 | 1.60992 | 1.609398 | 1.605199 | 1.603 | 1.602917 | 1.600633 | 1.600184 | 1.598572 | 1.596945 | 1.595151 | 1.592482 | 65.44035 | 65.43138 | 65.16809
S-PHM53 | 1.625472 | 1.618495 | 1.61438 | 1.609926 | 1.609404 | 1.6052 | 1.603001 | 1.602918 | 1.600637 | 1.600189 | 1.598584 | 1.596966 | 1.595189 | 1.592559 | 65.44268 | 65.43372 | 65.15517
S-PK63 | 1.625381 | 1.618443 | 1.614357 | 1.609922 | 1.609401 | 1.6052 | 1.603001 | 1.602918 | 1.600636 | 1.600188 | 1.598582 | 1.596963 | 1.595181 | 1.592529 | 65.45142 | 65.44245 | 65.17414
H-PK63 | 1.625381 | 1.618443 | 1.614357 | 1.609922 | 1.609401 | 1.6052 | 1.603001 | 1.602918 | 1.600636 | 1.600188 | 1.598582 | 1.596963 | 1.595181 | 1.592529 | 65.45142 | 65.44245 | 65.17414
H-ZPK2A | 1.625498 | 1.618504 | 1.614378 | 1.60992 | 1.609398 | 1.605199 | 1.603001 | 1.602919 | 1.600635 | 1.600186 | 1.598577 | 1.596953 | 1.595173 | 1.59256 | 65.45866 | 65.44969 | 65.17938
E-PSK03 | 1.62547 | 1.618499 | 1.614378 | 1.609922 | 1.6094 | 1.605199 | 1.603001 | 1.602918 | 1.600636 | 1.600188 | 1.59858 | 1.596958 | 1.595178 | 1.592559 | 65.45943 | 65.45047 | 65.17692
PHM53 | 1.625464 | 1.618484 | 1.614374 | 1.609924 | 1.609401 | 1.605198 | 1.603001 | 1.602918 | 1.60064 | 1.600192 | 1.59859 | 1.596976 | 1.595204 | 1.59258 | 65.47894 | 65.46998 | 65.18776
PSK52 | 1.625526 | 1.618571 | 1.614468 | 1.610024 | 1.609503 | 1.605302 | 1.603101 | 1.603019 | 1.600732 | 1.600282 | 1.598669 | 1.597039 | 1.595242 | 1.592565 | 65.40883 | 65.39986 | 65.13985
S-ZK14 | 1.627432 | 1.619871 | 1.615412 | 1.610589 | 1.610023 | 1.605478 | 1.603107 | 1.603018 | 1.600561 | 1.600079 | 1.598351 | 1.596609 | 1.594689 | 1.591822 | 60.64693 | 60.63798 | 60.38023
H-ZK14 | 1.627432 | 1.619871 | 1.615412 | 1.610589 | 1.610023 | 1.605478 | 1.603107 | 1.603018 | 1.600561 | 1.600079 | 1.598351 | 1.596609 | 1.594689 | 1.591822 | 60.64693 | 60.63798 | 60.38023
DBC603606A | 1.627449 | 1.619859 | 1.615404 | 1.61059 | 1.610025 | 1.605484 | 1.60311 | 1.60302 | 1.600556 | 1.600071 | 1.598335 | 1.59658 | 1.594645 | 1.591752 | 60.59193 | 60.58297 | 60.34486
BSM51Y | 1.627427 | 1.619849 | 1.615394 | 1.610582 | 1.610018 | 1.605481 | 1.603109 | 1.60302 | 1.600558 | 1.600074 | 1.598338 | 1.596585 | 1.594652 | 1.591771 | 60.65033 | 60.64137 | 60.40322
K-SK14 | 1.627421 | 1.619859 | 1.615401 | 1.610582 | 1.610017 | 1.605479 | 1.603109 | 1.60302 | 1.600563 | 1.60008 | 1.59835 | 1.596603 | 1.594677 | 1.5918 | 60.69225 | 60.68329 | 60.43176
N-SK14 | 1.62748 | 1.619883 | 1.615418 | 1.610594 | 1.610029 | 1.605485 | 1.603111 | 1.603021 | 1.600559 | 1.600076 | 1.598343 | 1.596595 | 1.594674 | 1.591823 | 60.59592 | 60.58696 | 60.33986
SK14 | 1.62748 | 1.619883 | 1.615418 | 1.610594 | 1.610029 | 1.605485 | 1.603111 | 1.603021 | 1.600559 | 1.600076 | 1.598343 | 1.596595 | 1.594674 | 1.591823 | 60.59592 | 60.58696 | 60.33986
J-SK14 | 1.627421 | 1.619846 | 1.615392 | 1.610579 | 1.610016 | 1.60548 | 1.60311 | 1.603021 | 1.600562 | 1.600078 | 1.598346 | 1.596598 | 1.594674 | 1.591812 | 60.69291 | 60.68394 | 60.44046
BACD14 | 1.62742 | 1.619842 | 1.615398 | 1.610587 | 1.610023 | 1.605482 | 1.603111 | 1.603022 | 1.600567 | 1.600086 | 1.598361 | 1.596622 | 1.594703 | 1.59182 | 60.69373 | 60.68477 | 60.42823
S-BSM14 | 1.627453 | 1.619869 | 1.615408 | 1.610589 | 1.610024 | 1.605484 | 1.603112 | 1.603023 | 1.600562 | 1.600079 | 1.598346 | 1.596597 | 1.594671 | 1.591804 | 60.64018 | 60.63122 | 60.38558
E-SK14 | 1.627451 | 1.61987 | 1.615408 | 1.610587 | 1.610022 | 1.605483 | 1.603112 | 1.603023 | 1.600564 | 1.600081 | 1.59835 | 1.596601 | 1.594674 | 1.5918 | 60.66855 | 60.65959 | 60.41052
BSM14 | 1.627427 | 1.619842 | 1.615391 | 1.610582 | 1.610018 | 1.605483 | 1.603112 | 1.603023 | 1.600565 | 1.600082 | 1.598353 | 1.596609 | 1.594691 | 1.591844 | 60.704 | 60.69504 | 60.44947
BAM25 | 1.640892 | 1.628431 | 1.621431 | 1.614108 | 1.613266 | 1.606614 | 1.60323 | 1.603104 | 1.599675 | 1.599012 | 1.596669 | 1.594367 | 1.591922 | 1.588505 | 42.32026 | 42.31144 | 42.02869
BASF5 | 1.64084 | 1.628309 | 1.621339 | 1.614059 | 1.613221 | 1.606601 | 1.603231 | 1.603106 | 1.599689 | 1.599029 | 1.596691 | 1.594385 | 1.591913 | 1.58837 | 42.50393 | 42.49511 | 42.2149
BAFD5 | 1.64089 | 1.628411 | 1.621408 | 1.614091 | 1.61325 | 1.60661 | 1.603232 | 1.603107 | 1.599682 | 1.59902 | 1.596677 | 1.594371 | 1.591916 | 1.58847 | 42.39039 | 42.38157 | 42.09894
LZ_F6 | 1.646011 | 1.631618 | 1.623671 | 1.615419 | 1.614472 | 1.607015 | 1.603235 | 1.603095 | 1.599279 | 1.598543 | 1.595951 | 1.593416 | 1.590742 | 1.58704 | 37.87026 | 37.86145 | 37.6097
K-BASF5 | 1.640908 | 1.628297 | 1.621309 | 1.614039 | 1.613204 | 1.606609 | 1.603247 | 1.603121 | 1.5997 | 1.599036 | 1.596682 | 1.594347 | 1.591831 | 1.588208 | 42.57849 | 42.56966 | 42.30458
F1 | 1.64602 | 1.63174 | 1.6238 | 1.615557 | 1.614613 | 1.607182 | 1.603417 | 1.603277 | 1.599473 | 1.59874 | 1.596151 | 1.593618 | 1.590946 | 1.58727 | 38.01425 | 38.00545 | 37.75101
F5 | 1.64602 | 1.63174 | 1.6238 | 1.615557 | 1.614613 | 1.607182 | 1.603417 | 1.603277 | 1.599473 | 1.59874 | 1.596151 | 1.593618 | 1.590946 | 1.58727 | 38.01425 | 38.00545 | 37.75101
S-F1 | 1.64667 | 1.631903 | 1.623855 | 1.615569 | 1.614622 | 1.607183 | 1.603419 | 1.603279 | 1.599477 | 1.598743 | 1.596152 | 1.59361 | 1.59091 | 1.587128 | 37.99912 | 37.99032 | 37.73091
H-F1 | 1.64667 | 1.631903 | 1.623855 | 1.615569 | 1.614622 | 1.607183 | 1.603419 | 1.603279 | 1.599477 | 1.598743 | 1.596152 | 1.59361 | 1.59091 | 1.587128 | 37.99912 | 37.99032 | 37.73091
E-F5 | 1.646775 | 1.631947 | 1.623869 | 1.615566 | 1.614619 | 1.607181 | 1.60342 | 1.60328 | 1.599478 | 1.598743 | 1.596147 | 1.593592 | 1.59087 | 1.587028 | 38.01 | 38.00121 | 37.74134
PBM5 | 1.646075 | 1.631768 | 1.623819 | 1.615567 | 1.614621 | 1.607184 | 1.60342 | 1.60328 | 1.59948 | 1.598747 | 1.596163 | 1.593632 | 1.590957 | 1.587249 | 38.01229 | 38.0035 | 37.74436
S-TIM5 | 1.646757 | 1.631955 | 1.623874 | 1.615564 | 1.614616 | 1.607179 | 1.60342 | 1.603281 | 1.599482 | 1.598748 | 1.596155 | 1.593604 | 1.59089 | 1.587081 | 38.02672 | 38.01793 | 37.75439
J-F5 | 1.64675 | 1.631933 | 1.623864 | 1.615563 | 1.614615 | 1.607179 | 1.60342 | 1.603281 | 1.599482 | 1.598748 | 1.596154 | 1.593601 | 1.590882 | 1.587059 | 38.02784 | 38.01905 | 37.75692
C04-38 | 1.646072 | 1.631794 | 1.623849 | 1.61561 | 1.614668 | 1.607253 | 1.603499 | 1.60336 | 1.599565 | 1.598832 | 1.596246 | 1.59371 | 1.591029 | 1.587328 | 38.10992 | 38.10112 | 37.84467
C04-64 | 1.626864 | 1.619607 | 1.615326 | 1.610689 | 1.610145 | 1.605779 | 1.603507 | 1.603422 | 1.601083 | 1.600626 | 1.598999 | 1.597376 | 1.595618 | 1.593078 | 63.40096 | 63.39202 | 63.06405
SSK51 | 1.631963 | 1.622922 | 1.617697 | 1.612119 | 1.61147 | 1.606287 | 1.603607 | 1.603507 | 1.600753 | 1.600215 | 1.598302 | 1.596395 | 1.594333 | 1.591367 | 53.63089 | 53.62198 | 53.33991
LAF3 | 1.622565 | 1.61682 | 1.613413 | 1.609722 | 1.60929 | 1.60583 | 1.604046 | 1.60398 | 1.602167 | 1.601817 | 1.600589 | 1.599404 | 1.598191 | 1.596651 | 80.83027 | 80.82138 | 80.18281
K-SKLD310 | 1.635901 | 1.62559 | 1.619739 | 1.613558 | 1.612842 | 1.607141 | 1.604201 | 1.604091 | 1.601071 | 1.600481 | 1.598377 | 1.596271 | 1.593973 | 1.590601 | 48.88112 | 48.87222 | 48.62237
C05-50 | 1.63624 | 1.625909 | 1.620153 | 1.61411 | 1.613412 | 1.607859 | 1.605004 | 1.604897 | 1.601979 | 1.601412 | 1.5994 | 1.59741 | 1.59528 | 1.592271 | 50.41854 | 50.40966 | 50.10792
C0550 | 1.63624 | 1.625909 | 1.620153 | 1.61411 | 1.613412 | 1.607859 | 1.605004 | 1.604897 | 1.601979 | 1.601412 | 1.5994 | 1.59741 | 1.59528 | 1.592271 | 50.41854 | 50.40966 | 50.10792
K-VC79_MOLD | 1.631101 | 1.622986 | 1.618226 | 1.613092 | 1.612491 | 1.607664 | 1.605146 | 1.605051 | 1.602443 | 1.601931 | 1.600099 | 1.598253 | 1.596225 | 1.59322 | 57.30373 | 57.29478 | 57.06004
LEXAN_CXT19 | 1.657256 | 1.640997 | 1.631336 | 1.620937 | 1.619726 | 1.610092 | 1.605171 | 1.604988 | 1.600025 | 1.599072 | 1.595737 | 1.592534 | 1.589274 | 1.585164 | 29.30083 | 29.29198 | 29.17417
ECO550 | 1.636211 | 1.626355 | 1.620677 | 1.614642 | 1.613941 | 1.608369 | 1.605503 | 1.605396 | 1.602467 | 1.601898 | 1.599878 | 1.597879 | 1.59574 | 1.592723 | 50.27696 | 50.26808 | 49.9714
C06-44 | 1.641974 | 1.629916 | 1.623157 | 1.616102 | 1.61529 | 1.60888 | 1.605608 | 1.605487 | 1.602155 | 1.601509 | 1.599215 | 1.596946 | 1.594514 | 1.591071 | 43.94216 | 43.93332 | 43.65814
J-BAF4 | 1.642692 | 1.630261 | 1.623383 | 1.61623 | 1.615409 | 1.608925 | 1.60562 | 1.605497 | 1.602134 | 1.601481 | 1.599166 | 1.59687 | 1.594402 | 1.590877 | 43.48383 | 43.475 | 43.19811
S-BAM4 | 1.642285 | 1.630101 | 1.62329 | 1.616181 | 1.615364 | 1.608909 | 1.60562 | 1.605498 | 1.602155 | 1.601507 | 1.599214 | 1.59695 | 1.594533 | 1.591127 | 43.70628 | 43.69745 | 43.41266
BAM4 | 1.642082 | 1.630044 | 1.623272 | 1.616181 | 1.615364 | 1.60891 | 1.60562 | 1.605498 | 1.602159 | 1.601513 | 1.599228 | 1.596982 | 1.594598 | 1.591277 | 43.72232 | 43.71349 | 43.42558
E-BAF4 | 1.64177 | 1.630022 | 1.623263 | 1.616168 | 1.615353 | 1.608907 | 1.60562 | 1.605498 | 1.60216 | 1.601515 | 1.599243 | 1.597038 | 1.594776 | 1.591941 | 43.76691 | 43.75807 | 43.46761
H-BAF5 | 1.64222 | 1.630018 | 1.62322 | 1.616136 | 1.615323 | 1.608896 | 1.60562 | 1.605498 | 1.602166 | 1.601519 | 1.599228 | 1.59696 | 1.594529 | 1.591073 | 43.87492 | 43.86608 | 43.58363
BAF5 | 1.641827 | 1.629926 | 1.623201 | 1.616143 | 1.61533 | 1.6089 | 1.605623 | 1.605501 | 1.602175 | 1.601531 | 1.599255 | 1.597016 | 1.594636 | 1.591311 | 43.88959 | 43.88076 | 43.59161
F15 | 1.648719 | 1.63426 | 1.626229 | 1.6179 | 1.616946 | 1.609447 | 1.605651 | 1.60551 | 1.601676 | 1.600936 | 1.598326 | 1.595768 | 1.593063 | 1.589318 | 37.83024 | 37.82144 | 37.5657
N-BAF4 | 1.642581 | 1.630215 | 1.62336 | 1.616237 | 1.61542 | 1.60897 | 1.605683 | 1.605561 | 1.602215 | 1.601566 | 1.599262 | 1.596976 | 1.594516 | 1.590991 | 43.72003 | 43.7112 | 43.43065
M-BAF41 | 1.643425 | 1.630459 | 1.623474 | 1.616303 | 1.615484 | 1.609042 | 1.605777 | 1.605656 | 1.602351 | 1.601712 | 1.599455 | 1.597234 | 1.594862 | 1.591495 | 43.98637 | 43.97757 | 43.65164
LBC3N | 1.629599 | 1.622348 | 1.618057 | 1.61342 | 1.612877 | 1.60852 | 1.60625 | 1.606165 | 1.60382 | 1.603362 | 1.601725 | 1.60009 | 1.598322 | 1.595798 | 63.71 | 63.70106 | 63.38847
K-VC79M | 1.632371 | 1.624266 | 1.619512 | 1.614394 | 1.613795 | 1.608987 | 1.606477 | 1.606383 | 1.603779 | 1.603267 | 1.601434 | 1.599585 | 1.597557 | 1.594568 | 57.60691 | 57.59795 | 57.3709
L-ZK50@MY | 1.63241 | 1.624363 | 1.619644 | 1.614551 | 1.613954 | 1.609161 | 1.606656 | 1.606562 | 1.60396 | 1.603447 | 1.601607 | 1.599737 | 1.597656 | 1.594482 | 57.7389 | 57.72994 | 57.5164
D-ZK50@MY | 1.63241 | 1.624363 | 1.619644 | 1.614551 | 1.613954 | 1.609161 | 1.606656 | 1.606562 | 1.60396 | 1.603447 | 1.601607 | 1.599737 | 1.597656 | 1.594482 | 57.7389 | 57.72994 | 57.5164
BACD50 | 1.63453 | 1.62583 | 1.620761 | 1.615331 | 1.614697 | 1.609631 | 1.607001 | 1.606902 | 1.604188 | 1.603657 | 1.601761 | 1.59986 | 1.597791 | 1.59478 | 54.98214 | 54.97321 | 54.71434
BAM23 | 1.647365 | 1.633988 | 1.626497 | 1.618693 | 1.617797 | 1.610744 | 1.607167 | 1.607034 | 1.603416 | 1.602717 | 1.60025 | 1.597827 | 1.595259 | 1.591684 | 40.26251 | 40.2537 | 39.97862
BASF3 | 1.647362 | 1.633989 | 1.626499 | 1.618698 | 1.617803 | 1.610751 | 1.607171 | 1.607038 | 1.603414 | 1.602714 | 1.600241 | 1.597814 | 1.595248 | 1.59171 | 40.23972 | 40.2309 | 39.96151
BAFD3 | 1.64735 | 1.633931 | 1.626439 | 1.618656 | 1.617765 | 1.61074 | 1.607171 | 1.607038 | 1.60342 | 1.60272 | 1.600248 | 1.597821 | 1.59526 | 1.59176 | 40.35903 | 40.35022 | 40.08475
K-SK7 | 1.632362 | 1.624537 | 1.619939 | 1.614975 | 1.614394 | 1.609724 | 1.607288 | 1.607197 | 1.604676 | 1.604181 | 1.602412 | 1.600632 | 1.598681 | 1.595798 | 59.46488 | 59.45593 | 59.19946
BAM5 | 1.638956 | 1.628721 | 1.622866 | 1.616661 | 1.615942 | 1.610226 | 1.607289 | 1.607179 | 1.604179 | 1.603596 | 1.601526 | 1.599474 | 1.597271 | 1.594135 | 49.18781 | 49.17893 | 48.88797
SK7 | 1.632395 | 1.624551 | 1.619946 | 1.614978 | 1.614397 | 1.609726 | 1.60729 | 1.607199 | 1.604678 | 1.604183 | 1.602414 | 1.600636 | 1.598689 | 1.595825 | 59.45839 | 59.44944 | 59.19201
BSM7 | 1.632459 | 1.624583 | 1.619971 | 1.614995 | 1.614412 | 1.609731 | 1.607292 | 1.6072 | 1.604678 | 1.604184 | 1.602418 | 1.600644 | 1.598704 | 1.595846 | 59.37474 | 59.3658 | 59.10091
BACD7 | 1.63236 | 1.624538 | 1.619943 | 1.61498 | 1.614399 | 1.609728 | 1.607292 | 1.607201 | 1.604681 | 1.604187 | 1.602422 | 1.600648 | 1.598709 | 1.59586 | 59.47389 | 59.46494 | 59.20443
AL-6261-(OKP4) | 1.672302 | 1.650408 | 1.638065 | 1.625334 | 1.623891 | 1.612743 | 1.607293 | 1.607094 | 1.60179 | 1.600794 | 1.597372 | 1.594179 | 1.59103 | 1.587213 | 26.29364 | 26.28503 | 26.02561
K-VC79(M) | 1.63333 | 1.625223 | 1.620477 | 1.615348 | 1.614747 | 1.609905 | 1.607372 | 1.607277 | 1.60465 | 1.604134 | 1.602285 | 1.600422 | 1.598374 | 1.595333 | 57.23035 | 57.22139 | 57.00931
S-ZK50 | 1.633931 | 1.625615 | 1.620734 | 1.615475 | 1.61486 | 1.609934 | 1.607379 | 1.607283 | 1.604653 | 1.604139 | 1.602309 | 1.600482 | 1.598503 | 1.595642 | 56.65288 | 56.64395 | 56.35949
H-ZK50 | 1.633931 | 1.625615 | 1.620734 | 1.615475 | 1.61486 | 1.609934 | 1.607379 | 1.607283 | 1.604653 | 1.604139 | 1.602309 | 1.600482 | 1.598503 | 1.595642 | 56.65288 | 56.64395 | 56.35949
BSM2 | 1.633916 | 1.625583 | 1.620703 | 1.615452 | 1.614839 | 1.609927 | 1.607379 | 1.607284 | 1.604661 | 1.604148 | 1.602322 | 1.600497 | 1.598517 | 1.595645 | 56.81493 | 56.806 | 56.51932
S-BSM2 | 1.633942 | 1.625581 | 1.620696 | 1.615448 | 1.614835 | 1.609927 | 1.607379 | 1.607284 | 1.604658 | 1.604144 | 1.602313 | 1.600482 | 1.598494 | 1.59561 | 56.81522 | 56.80629 | 56.52763
SK2 | 1.633981 | 1.625611 | 1.620725 | 1.61547 | 1.614856 | 1.609936 | 1.60738 | 1.607284 | 1.60465 | 1.604135 | 1.602298 | 1.60046 | 1.598461 | 1.59555 | 56.65116 | 56.64223 | 56.36868
H-ZK50GT | 1.633994 | 1.625627 | 1.620733 | 1.615472 | 1.614857 | 1.609935 | 1.60738 | 1.607284 | 1.604651 | 1.604136 | 1.6023 | 1.600464 | 1.598471 | 1.595579 | 56.65365 | 56.64473 | 56.36785
J-SK2 | 1.633928 | 1.625583 | 1.620704 | 1.615456 | 1.614844 | 1.609932 | 1.60738 | 1.607284 | 1.604653 | 1.604139 | 1.602303 | 1.600467 | 1.598473 | 1.595581 | 56.73911 | 56.73018 | 56.45841
E-SK2 | 1.63402 | 1.625586 | 1.620705 | 1.615461 | 1.614848 | 1.609933 | 1.60738 | 1.607285 | 1.604657 | 1.604144 | 1.602317 | 1.600492 | 1.598512 | 1.595629 | 56.74611 | 56.73718 | 56.4566
N-SK2 | 1.633985 | 1.625619 | 1.620729 | 1.615471 | 1.614857 | 1.609937 | 1.607381 | 1.607285 | 1.604651 | 1.604136 | 1.602298 | 1.600462 | 1.598469 | 1.595585 | 56.64925 | 56.64032 | 56.36704
N-SK2HT | 1.633985 | 1.625619 | 1.620729 | 1.615471 | 1.614857 | 1.609937 | 1.607381 | 1.607285 | 1.604651 | 1.604136 | 1.602298 | 1.600462 | 1.598469 | 1.595585 | 56.64925 | 56.64032 | 56.36704
DBC607567A | 1.634005 | 1.625632 | 1.62074 | 1.61548 | 1.614865 | 1.609941 | 1.607384 | 1.607288 | 1.604653 | 1.604137 | 1.6023 | 1.600464 | 1.598471 | 1.595582 | 56.61877 | 56.60984 | 56.33494
BACD2 | 1.63394 | 1.625609 | 1.620722 | 1.615466 | 1.614853 | 1.609937 | 1.607385 | 1.607289 | 1.604657 | 1.604143 | 1.602307 | 1.600471 | 1.598479 | 1.5956 | 56.71303 | 56.7041 | 56.42894
C07-57 | 1.634128 | 1.625766 | 1.620866 | 1.615601 | 1.614986 | 1.610061 | 1.607504 | 1.607408 | 1.60477 | 1.604254 | 1.602414 | 1.600574 | 1.598578 | 1.595701 | 56.60964 | 56.60071 | 56.32856
LZ_BF25 | 1.641949 | 1.630762 | 1.624429 | 1.617751 | 1.616979 | 1.610854 | 1.607717 | 1.6076 | 1.604406 | 1.603787 | 1.601595 | 1.599434 | 1.59713 | 1.593893 | 46.06602 | 46.05716 | 45.77332
OKP4 | 1.673528 | 1.650893 | 1.638318 | 1.625587 | 1.624161 | 1.613232 | 1.607921 | 1.607727 | 1.602543 | 1.601564 | 1.598175 | 1.594961 | 1.591713 | 1.587596 | 26.90365 | 26.89507 | 26.61137
H-BAF6 | 1.642447 | 1.631113 | 1.624724 | 1.618022 | 1.61725 | 1.611136 | 1.60801 | 1.607894 | 1.604709 | 1.60409 | 1.601896 | 1.599724 | 1.597392 | 1.594074 | 46.20169 | 46.19284 | 45.90211
BAF7 | 1.64226 | 1.631059 | 1.624703 | 1.618019 | 1.617248 | 1.61114 | 1.608014 | 1.607897 | 1.60471 | 1.604091 | 1.601898 | 1.599731 | 1.597418 | 1.59418 | 46.2113 | 46.20245 | 45.91747
D-ZK79-25 | 1.634009 | 1.625896 | 1.621139 | 1.616012 | 1.615412 | 1.610598 | 1.60809 | 1.607996 | 1.605403 | 1.604895 | 1.603078 | 1.601253 | 1.599258 | 1.596329 | 57.81999 | 57.81104 | 57.55708
GEO2 | 1.646064 | 1.633932 | 1.626958 | 1.619568 | 1.618712 | 1.611927 | 1.608459 | 1.60833 | 1.604811 | 1.604131 | 1.601731 | 1.599384 | 1.596915 | 1.593554 | 41.7281 | 41.71925 | 41.46723
BAF52 | 1.642716 | 1.63154 | 1.625214 | 1.618558 | 1.61779 | 1.611703 | 1.608589 | 1.608473 | 1.605301 | 1.604686 | 1.602506 | 1.600352 | 1.598053 | 1.594817 | 46.44167 | 46.43282 | 46.14098
N-BAF52 | 1.642927 | 1.631568 | 1.62521 | 1.61856 | 1.617794 | 1.611733 | 1.608631 | 1.608515 | 1.605348 | 1.604732 | 1.602542 | 1.600364 | 1.59801 | 1.594614 | 46.59666 | 46.58781 | 46.30366
C09-59 | 1.634122 | 1.626212 | 1.62155 | 1.616522 | 1.615934 | 1.611214 | 1.608756 | 1.608663 | 1.606121 | 1.605622 | 1.60384 | 1.602051 | 1.600098 | 1.597245 | 59.03592 | 59.02697 | 58.7625
H-ZK4 | 1.634284 | 1.626317 | 1.621642 | 1.616602 | 1.616012 | 1.611277 | 1.60881 | 1.608718 | 1.606167 | 1.605667 | 1.603881 | 1.602088 | 1.60013 | 1.59726 | 58.85511 | 58.84616 | 58.58323
SK3 | 1.634277 | 1.6263 | 1.621626 | 1.616591 | 1.616002 | 1.611274 | 1.60881 | 1.608718 | 1.606169 | 1.605669 | 1.603883 | 1.602087 | 1.600123 | 1.597238 | 58.92062 | 58.91168 | 58.65144
BACD3 | 1.63433 | 1.626332 | 1.621646 | 1.616602 | 1.616012 | 1.611278 | 1.608812 | 1.608719 | 1.606169 | 1.605669 | 1.603882 | 1.602089 | 1.600133 | 1.59728 | 58.86311 | 58.85417 | 58.59104
L-ZK50 | 1.634599 | 1.626554 | 1.621842 | 1.616755 | 1.616159 | 1.611365 | 1.608858 | 1.608764 | 1.606159 | 1.605646 | 1.603804 | 1.601936 | 1.599859 | 1.596708 | 57.91294 | 57.90398 | 57.69424
D-ZK50 | 1.634599 | 1.626554 | 1.621842 | 1.616755 | 1.616159 | 1.611365 | 1.608858 | 1.608764 | 1.606159 | 1.605646 | 1.603804 | 1.601936 | 1.599859 | 1.596708 | 57.91294 | 57.90398 | 57.69424
D-ZK79 | 1.634778 | 1.626665 | 1.621908 | 1.616781 | 1.616181 | 1.611368 | 1.60886 | 1.608766 | 1.606173 | 1.605665 | 1.603848 | 1.602023 | 1.600028 | 1.597099 | 57.89503 | 57.88609 | 57.63147
VC79 | 1.635651 | 1.627536 | 1.622776 | 1.617642 | 1.617041 | 1.612214 | 1.609696 | 1.609601 | 1.606993 | 1.606481 | 1.604649 | 1.602803 | 1.600775 | 1.59777 | 57.73461 | 57.72566 | 57.4873
L-ZK50@4 | 1.635548 | 1.627498 | 1.622792 | 1.617711 | 1.617116 | 1.612324 | 1.609817 | 1.609723 | 1.607118 | 1.606606 | 1.604765 | 1.602899 | 1.600825 | 1.597674 | 58.0235 | 58.01454 | 57.80483
D-ZK50@4 | 1.635548 | 1.627498 | 1.622792 | 1.617711 | 1.617116 | 1.612324 | 1.609817 | 1.609723 | 1.607118 | 1.606606 | 1.604765 | 1.602899 | 1.600825 | 1.597674 | 58.0235 | 58.01454 | 57.80483
SK1 | 1.637091 | 1.62863 | 1.623699 | 1.6184 | 1.617781 | 1.612823 | 1.610248 | 1.610152 | 1.607499 | 1.606981 | 1.605131 | 1.603281 | 1.601269 | 1.59834 | 56.5035 | 56.49457 | 56.21951
BACD1 | 1.63695 | 1.628561 | 1.623648 | 1.61837 | 1.617754 | 1.612816 | 1.610248 | 1.610152 | 1.6075 | 1.606982 | 1.60513 | 1.603279 | 1.601276 | 1.59841 | 56.65011 | 56.64117 | 56.37912
K-VC79 | 1.63618 | 1.628104 | 1.623378 | 1.618275 | 1.617676 | 1.612865 | 1.610351 | 1.610257 | 1.607651 | 1.60714 | 1.605309 | 1.603464 | 1.601436 | 1.598426 | 57.92729 | 57.91833 | 57.69046
K-PSK200(M) | 1.636561 | 1.628466 | 1.623737 | 1.618654 | 1.61806 | 1.613302 | 1.61083 | 1.610737 | 1.608189 | 1.607691 | 1.605913 | 1.604135 | 1.602204 | 1.599406 | 58.90662 | 58.89769 | 58.60537
BACD8 | 1.63842 | 1.62983 | 1.62482 | 1.619439 | 1.618811 | 1.61378 | 1.611169 | 1.611071 | 1.608379 | 1.607853 | 1.605976 | 1.604101 | 1.602068 | 1.59913 | 55.77353 | 55.7646 | 55.49528
H-ZK5 | 1.638466 | 1.629864 | 1.624842 | 1.619449 | 1.618819 | 1.613782 | 1.61117 | 1.611072 | 1.608385 | 1.607861 | 1.605992 | 1.604129 | 1.602116 | 1.599222 | 55.77159 | 55.76267 | 55.47921
SK8 | 1.638379 | 1.629798 | 1.624794 | 1.619422 | 1.618795 | 1.613776 | 1.611171 | 1.611073 | 1.60839 | 1.607865 | 1.605994 | 1.604124 | 1.602095 | 1.599156 | 55.91688 | 55.90795 | 55.63422
TF3 | 1.648327 | 1.636629 | 1.629963 | 1.622951 | 1.622142 | 1.615723 | 1.612424 | 1.6123 | 1.608914 | 1.608252 | 1.605894 | 1.603536 | 1.600976 | 1.597281 | 44.0928 | 44.08392 | 43.8637
ADF4 | 1.64779 | 1.636249 | 1.629722 | 1.622847 | 1.622052 | 1.615742 | 1.612498 | 1.612377 | 1.609052 | 1.608403 | 1.606088 | 1.60377 | 1.601233 | 1.59748 | 44.87319 | 44.86431 | 44.63459
KZFH1 | 1.648269 | 1.636658 | 1.630069 | 1.623122 | 1.622318 | 1.615938 | 1.612658 | 1.612536 | 1.609176 | 1.608521 | 1.606187 | 1.603856 | 1.60132 | 1.597612 | 44.40332 | 44.39444 | 44.16647
J-KZFH1 | 1.648479 | 1.636717 | 1.630084 | 1.623117 | 1.622313 | 1.615934 | 1.61266 | 1.612538 | 1.609186 | 1.608532 | 1.606206 | 1.603883 | 1.601359 | 1.597674 | 44.45726 | 44.44839 | 44.2111
E-KZFH1 | 1.648465 | 1.636717 | 1.630084 | 1.623116 | 1.622312 | 1.615934 | 1.61266 | 1.612538 | 1.609186 | 1.608532 | 1.606205 | 1.60388 | 1.601352 | 1.597659 | 44.46068 | 44.45182 | 44.2147
LZ_TK16 | 1.638624 | 1.630466 | 1.625733 | 1.620622 | 1.620022 | 1.615198 | 1.612682 | 1.612588 | 1.609991 | 1.609483 | 1.607673 | 1.605865 | 1.603902 | 1.601042 | 58.1359 | 58.12695 | 57.86929
C13-58 | 1.638437 | 1.630396 | 1.625659 | 1.620562 | 1.619966 | 1.615187 | 1.612693 | 1.6126 | 1.610013 | 1.609505 | 1.607684 | 1.605849 | 1.60384 | 1.6009 | 58.5695 | 58.56055 | 58.3204
K-SK4 | 1.638492 | 1.630434 | 1.625704 | 1.620601 | 1.620004 | 1.615211 | 1.612716 | 1.612622 | 1.610045 | 1.60954 | 1.607737 | 1.605928 | 1.603955 | 1.601067 | 58.55428 | 58.54534 | 58.27817
DBC613586A | 1.638497 | 1.630423 | 1.625692 | 1.620594 | 1.619997 | 1.615209 | 1.612716 | 1.612622 | 1.610044 | 1.609539 | 1.607733 | 1.605918 | 1.603935 | 1.60102 | 58.58618 | 58.57724 | 58.31539
S-ZK6 | 1.63849 | 1.630438 | 1.625707 | 1.6206 | 1.620003 | 1.615209 | 1.612716 | 1.612622 | 1.610051 | 1.609548 | 1.607752 | 1.605953 | 1.603991 | 1.601118 | 58.6042 | 58.59526 | 58.31514
H-ZK6 | 1.63849 | 1.630438 | 1.625707 | 1.6206 | 1.620003 | 1.615209 | 1.612716 | 1.612622 | 1.610051 | 1.609548 | 1.607752 | 1.605953 | 1.603991 | 1.601118 | 58.6042 | 58.59526 | 58.31514
S-BSM4 | 1.638447 | 1.63039 | 1.625667 | 1.620577 | 1.619982 | 1.615204 | 1.612716 | 1.612623 | 1.610051 | 1.609547 | 1.607746 | 1.605938 | 1.603964 | 1.601073 | 58.71607 | 58.70712 | 58.44232
E-SK4 | 1.638451 | 1.63039 | 1.625667 | 1.620577 | 1.619982 | 1.615204 | 1.612716 | 1.612623 | 1.610053 | 1.609549 | 1.60775 | 1.605944 | 1.603971 | 1.60107 | 58.7321 | 58.72316 | 58.45436
BSM4 | 1.638427 | 1.630381 | 1.625665 | 1.620577 | 1.619982 | 1.615203 | 1.612716 | 1.612623 | 1.610055 | 1.609552 | 1.607757 | 1.605958 | 1.603993 | 1.601111 | 58.74825 | 58.73931 | 58.46577
BACD4 | 1.6385 | 1.630431 | 1.625699 | 1.620598 | 1.620001 | 1.615212 | 1.612718 | 1.612624 | 1.610046 | 1.609541 | 1.607736 | 1.605924 | 1.603946 | 1.60105 | 58.57728 | 58.56834 | 58.30478
N-SK4 | 1.638497 | 1.630415 | 1.625684 | 1.620588 | 1.619992 | 1.615209 | 1.612718 | 1.612624 | 1.610047 | 1.609542 | 1.607735 | 1.60592 | 1.603935 | 1.601017 | 58.63345 | 58.62451 | 58.36471
SK4 | 1.638428 | 1.630451 | 1.625721 | 1.620618 | 1.620021 | 1.615223 | 1.61272 | 1.612626 | 1.610045 | 1.609542 | 1.607761 | 1.606021 | 1.604225 | 1.60197 | 58.47182 | 58.46286 | 58.18743
J-SK4 | 1.638533 | 1.630444 | 1.625706 | 1.620603 | 1.620006 | 1.615216 | 1.61272 | 1.612626 | 1.610045 | 1.609539 | 1.60773 | 1.605913 | 1.603927 | 1.601014 | 58.53959 | 58.53064 | 58.27163
F3 | 1.65775 | 1.642642 | 1.634276 | 1.625621 | 1.624632 | 1.616859 | 1.612929 | 1.612783 | 1.608815 | 1.60805 | 1.605351 | 1.60271 | 1.599925 | 1.5961 | 36.96391 | 36.95512 | 36.7049
F2 | 1.657676 | 1.642627 | 1.634269 | 1.625617 | 1.624627 | 1.616856 | 1.612929 | 1.612783 | 1.60882 | 1.608055 | 1.605361 | 1.602725 | 1.599948 | 1.596141 | 36.9854 | 36.97661 | 36.72371
PBM3 | 1.657678 | 1.642608 | 1.634259 | 1.625614 | 1.624625 | 1.616856 | 1.612929 | 1.612783 | 1.608821 | 1.608056 | 1.605362 | 1.602725 | 1.59994 | 1.596098 | 36.99349 | 36.9847 | 36.73243
S-TIM3 | 1.658506 | 1.642841 | 1.634335 | 1.625618 | 1.624626 | 1.616851 | 1.612929 | 1.612784 | 1.608826 | 1.608062 | 1.605365 | 1.602715 | 1.599898 | 1.595953 | 37.00473 | 36.99595 | 36.73453
J-F3 | 1.658667 | 1.6429 | 1.63437 | 1.625639 | 1.624645 | 1.616858 | 1.61293 | 1.612785 | 1.60882 | 1.608054 | 1.60535 | 1.60269 | 1.599856 | 1.595869 | 36.94437 | 36.93559 | 36.67617
E-F3 | 1.658548 | 1.64284 | 1.634335 | 1.625626 | 1.624635 | 1.616858 | 1.61293 | 1.612784 | 1.608817 | 1.608051 | 1.605346 | 1.602688 | 1.599863 | 1.595902 | 36.96 | 36.95121 | 36.69717
H-F2 | 1.658575 | 1.642862 | 1.634342 | 1.625619 | 1.624627 | 1.616851 | 1.61293 | 1.612785 | 1.608827 | 1.608063 | 1.605363 | 1.602708 | 1.599882 | 1.595908 | 37.00383 | 36.99505 | 36.7337
LZ_F1 | 1.657821 | 1.642668 | 1.634315 | 1.625664 | 1.624673 | 1.616881 | 1.612939 | 1.612793 | 1.608819 | 1.608053 | 1.605357 | 1.602723 | 1.599947 | 1.596119 | 36.87957 | 36.87078 | 36.62095
K-PSK200 | 1.638841 | 1.630737 | 1.625994 | 1.620896 | 1.6203 | 1.61553 | 1.613053 | 1.61296 | 1.610406 | 1.609907 | 1.608124 | 1.606342 | 1.604405 | 1.601597 | 58.98229 | 58.97336 | 58.67872
LZ_TK14 | 1.637912 | 1.63014 | 1.625612 | 1.620715 | 1.62014 | 1.615509 | 1.613087 | 1.612996 | 1.610487 | 1.609995 | 1.608235 | 1.606464 | 1.60452 | 1.601631 | 60.43487 | 60.4259 | 60.18122
H-ZK7A | 1.637943 | 1.630195 | 1.625642 | 1.620724 | 1.620147 | 1.615513 | 1.61309 | 1.612999 | 1.610484 | 1.609989 | 1.608216 | 1.606425 | 1.60445 | 1.601502 | 60.35497 | 60.34601 | 60.10905
S-ZK7 | 1.637829 | 1.630134 | 1.625601 | 1.620699 | 1.620125 | 1.615505 | 1.613092 | 1.613001 | 1.610499 | 1.610008 | 1.608245 | 1.606462 | 1.604492 | 1.601531 | 60.59968 | 60.59072 | 60.34336
H-ZK7 | 1.637829 | 1.630134 | 1.625601 | 1.620699 | 1.620125 | 1.615505 | 1.613092 | 1.613001 | 1.610499 | 1.610008 | 1.608245 | 1.606462 | 1.604492 | 1.601531 | 60.59968 | 60.59072 | 60.34336
KZFS1 | 1.648487 | 1.637012 | 1.630474 | 1.62356 | 1.62276 | 1.616386 | 1.613099 | 1.612976 | 1.609594 | 1.608932 | 1.606569 | 1.604195 | 1.601593 | 1.597733 | 44.33879 | 44.3299 | 44.13191
E-ADF10 | 1.648885 | 1.637113 | 1.630518 | 1.623576 | 1.622773 | 1.616386 | 1.6131 | 1.612977 | 1.609609 | 1.608952 | 1.606611 | 1.604266 | 1.6017 | 1.597877 | 44.36 | 44.35112 | 44.13041
ADF10 | 1.6485 | 1.637021 | 1.630478 | 1.623562 | 1.622761 | 1.616388 | 1.613102 | 1.612979 | 1.6096 | 1.60894 | 1.60658 | 1.60421 | 1.601609 | 1.59775 | 44.36046 | 44.35156 | 44.14969
S-TIM2M | 1.660334 | 1.643966 | 1.635203 | 1.626282 | 1.625268 | 1.617327 | 1.613318 | 1.613169 | 1.609117 | 1.608335 | 1.605571 | 1.602855 | 1.599969 | 1.595934 | 36.21894 | 36.21016 | 35.96459
N-KZFS4 | 1.648653 | 1.637231 | 1.630707 | 1.623803 | 1.623003 | 1.616639 | 1.61336 | 1.613238 | 1.609874 | 1.609217 | 1.606877 | 1.604538 | 1.601994 | 1.59828 | 44.49298 | 44.48409 | 44.27032
N-KZFS4HT | 1.648653 | 1.637231 | 1.630707 | 1.623803 | 1.623003 | 1.616639 | 1.61336 | 1.613238 | 1.609874 | 1.609217 | 1.606877 | 1.604538 | 1.601994 | 1.59828 | 44.49298 | 44.48409 | 44.27032
S-TF3L | 1.649561 | 1.637651 | 1.63097 | 1.62395 | 1.623139 | 1.616699 | 1.613394 | 1.613271 | 1.609894 | 1.609237 | 1.606903 | 1.604581 | 1.602071 | 1.598433 | 44.12428 | 44.11541 | 43.87521
H-TF3L | 1.649561 | 1.637651 | 1.63097 | 1.62395 | 1.623139 | 1.616699 | 1.613394 | 1.613271 | 1.609894 | 1.609237 | 1.606903 | 1.604581 | 1.602071 | 1.598433 | 44.12428 | 44.11541 | 43.87521
C13-44 | 1.648733 | 1.637317 | 1.630784 | 1.623864 | 1.623062 | 1.616681 | 1.613394 | 1.613272 | 1.6099 | 1.609242 | 1.6069 | 1.604561 | 1.602024 | 1.59834 | 44.38586 | 44.37697 | 44.16263
BPM51 | 1.64914 | 1.637488 | 1.630875 | 1.623901 | 1.623095 | 1.616691 | 1.613397 | 1.613274 | 1.609897 | 1.609238 | 1.60689 | 1.604542 | 1.601985 | 1.598243 | 44.26608 | 44.2572 | 44.03531
S-NBM51 | 1.649272 | 1.637554 | 1.63091 | 1.623913 | 1.623105 | 1.61669 | 1.613397 | 1.613274 | 1.609905 | 1.609248 | 1.606913 | 1.604585 | 1.602062 | 1.598405 | 44.26701 | 44.25814 | 44.02192
KZFS4 | 1.649581 | 1.637761 | 1.631065 | 1.624014 | 1.6232 | 1.616728 | 1.6134 | 1.613276 | 1.609862 | 1.609196 | 1.606821 | 1.604446 | 1.601858 | 1.59807 | 43.80306 | 43.79418 | 43.57804
BPM4 | 1.649579 | 1.63776 | 1.631067 | 1.624014 | 1.623199 | 1.616726 | 1.6134 | 1.613276 | 1.609871 | 1.609208 | 1.606846 | 1.604488 | 1.601927 | 1.598188 | 43.84085 | 43.83198 | 43.60561
ADF40 | 1.64904 | 1.637448 | 1.630854 | 1.623895 | 1.62309 | 1.616693 | 1.613401 | 1.613277 | 1.6099 | 1.609241 | 1.60689 | 1.604539 | 1.601978 | 1.59823 | 44.28938 | 44.28049 | 44.06332
KZFSN4 | 1.649047 | 1.637446 | 1.630852 | 1.623895 | 1.62309 | 1.616693 | 1.613401 | 1.613278 | 1.6099 | 1.609241 | 1.606891 | 1.60454 | 1.601978 | 1.598222 | 44.29409 | 44.28521 | 44.06805
C13-56 | 1.640483 | 1.632003 | 1.627039 | 1.621703 | 1.62108 | 1.61609 | 1.613498 | 1.613401 | 1.610729 | 1.610206 | 1.608342 | 1.606479 | 1.604458 | 1.601544 | 56.41687 | 56.40794 | 56.13667
BSM6 | 1.640828 | 1.632287 | 1.627313 | 1.621969 | 1.621345 | 1.616345 | 1.613749 | 1.613652 | 1.610978 | 1.610456 | 1.608593 | 1.606733 | 1.604715 | 1.601792 | 56.36507 | 56.35614 | 56.07957
SK6 | 1.640781 | 1.632276 | 1.627306 | 1.621964 | 1.62134 | 1.616344 | 1.61375 | 1.613653 | 1.61098 | 1.610458 | 1.608595 | 1.606734 | 1.604716 | 1.6018 | 56.39646 | 56.38753 | 56.11205
BACD6 | 1.6407 | 1.632251 | 1.627299 | 1.621967 | 1.621344 | 1.616349 | 1.613754 | 1.613656 | 1.610981 | 1.610458 | 1.608592 | 1.606729 | 1.60471 | 1.6018 | 56.377 | 56.36807 | 56.09962
H-F52 | 1.663777 | 1.646309 | 1.636966 | 1.627486 | 1.626413 | 1.618044 | 1.613851 | 1.613695 | 1.609484 | 1.608674 | 1.60582 | 1.603028 | 1.600077 | 1.595985 | 34.60412 | 34.59538 | 34.33129
LAF45 | 1.649915 | 1.638124 | 1.631468 | 1.624471 | 1.623663 | 1.617251 | 1.613957 | 1.613834 | 1.610459 | 1.609801 | 1.607457 | 1.605113 | 1.602564 | 1.598838 | 44.29243 | 44.28356 | 44.05384
BSM9 | 1.641989 | 1.633146 | 1.628001 | 1.622488 | 1.621846 | 1.616708 | 1.614047 | 1.613947 | 1.61121 | 1.610675 | 1.60877 | 1.606869 | 1.60481 | 1.601837 | 54.97027 | 54.96135 | 54.67996
S-BSM9 | 1.642004 | 1.633137 | 1.62799 | 1.622482 | 1.62184 | 1.616707 | 1.614047 | 1.613947 | 1.611208 | 1.610673 | 1.608764 | 1.606855 | 1.604783 | 1.601774 | 54.98926 | 54.98034 | 54.70491
BACD9 | 1.64187 | 1.633079 | 1.627951 | 1.62246 | 1.62182 | 1.616701 | 1.614047 | 1.613948 | 1.611213 | 1.610679 | 1.608772 | 1.606868 | 1.604805 | 1.60184 | 55.11726 | 55.10834 | 54.83662
SK9 | 1.641918 | 1.633097 | 1.627967 | 1.622469 | 1.621829 | 1.616705 | 1.61405 | 1.613951 | 1.611213 | 1.610676 | 1.608758 | 1.606824 | 1.604689 | 1.601477 | 55.06036 | 55.05145 | 54.78498
H-ZK8 | 1.641937 | 1.633117 | 1.62798 | 1.622475 | 1.621833 | 1.616704 | 1.61405 | 1.613951 | 1.611224 | 1.610692 | 1.608798 | 1.606911 | 1.604874 | 1.601948 | 55.11544 | 55.10653 | 54.81408
H-BAF7 | 1.655531 | 1.641559 | 1.633848 | 1.625868 | 1.624955 | 1.617771 | 1.61413 | 1.613995 | 1.610309 | 1.609596 | 1.607077 | 1.604598 | 1.60196 | 1.598264 | 39.98467 | 39.97586 | 39.70349
LZ_BF21 | 1.654995 | 1.6419 | 1.633739 | 1.625472 | 1.624559 | 1.617628 | 1.614225 | 1.614099 | 1.610621 | 1.609935 | 1.60745 | 1.604889 | 1.602025 | 1.597874 | 42.00171 | 41.99308 | 41.58836
K-LCV161(M) | 1.650182 | 1.63848 | 1.631909 | 1.62503 | 1.624238 | 1.617973 | 1.614772 | 1.614653 | 1.611392 | 1.610759 | 1.608513 | 1.606288 | 1.603895 | 1.600474 | 45.60966 | 45.60081 | 45.31264
BSM16C_MOLD | 1.640082 | 1.632186 | 1.627557 | 1.622558 | 1.621972 | 1.617266 | 1.61481 | 1.614718 | 1.612175 | 1.611676 | 1.609889 | 1.608088 | 1.606107 | 1.603154 | 59.70943 | 59.70048 | 59.44732
K-SSK3 | 1.644992 | 1.635417 | 1.629871 | 1.623932 | 1.623239 | 1.617702 | 1.614835 | 1.614728 | 1.611782 | 1.611208 | 1.609162 | 1.607125 | 1.604923 | 1.601753 | 51.10124 | 51.09232 | 50.8414
SSK3 | 1.645402 | 1.635592 | 1.629948 | 1.623945 | 1.623248 | 1.617697 | 1.614837 | 1.61473 | 1.611801 | 1.61123 | 1.609203 | 1.60719 | 1.605024 | 1.601935 | 51.15951 | 51.15062 | 50.86217
BACED3 | 1.64536 | 1.63557 | 1.629941 | 1.623948 | 1.623252 | 1.6177 | 1.614838 | 1.614731 | 1.611801 | 1.611231 | 1.609207 | 1.6072 | 1.605045 | 1.60198 | 51.15051 | 51.14162 | 50.85339
BSM23 | 1.645428 | 1.635592 | 1.629949 | 1.623948 | 1.623252 | 1.617699 | 1.614839 | 1.614733 | 1.611806 | 1.611236 | 1.609213 | 1.607203 | 1.605036 | 1.601926 | 51.17158 | 51.1627 | 50.87028
C16-44 | 1.65157 | 1.640029 | 1.633453 | 1.626504 | 1.625699 | 1.619299 | 1.616002 | 1.615879 | 1.612492 | 1.61183 | 1.609468 | 1.6071 | 1.604509 | 1.600683 | 44.41579 | 44.4069 | 44.19817
TIF6 | 1.677196 | 1.65448 | 1.643084 | 1.631939 | 1.6307 | 1.621182 | 1.616501 | 1.616329 | 1.611683 | 1.610796 | 1.607685 | 1.604667 | 1.601507 | 1.597185 | 30.97293 | 30.96429 | 30.66692
PBM4 | 1.662168 | 1.646788 | 1.638284 | 1.629485 | 1.628479 | 1.620578 | 1.616589 | 1.616441 | 1.612421 | 1.611647 | 1.608921 | 1.606256 | 1.603445 | 1.599561 | 36.63237 | 36.62359 | 36.36805
F4 | 1.66218 | 1.6468 | 1.63829 | 1.629488 | 1.628482 | 1.62058 | 1.616589 | 1.616441 | 1.612417 | 1.611642 | 1.60891 | 1.606239 | 1.603424 | 1.59955 | 36.61496 | 36.60617 | 36.35348
H-F3 | 1.663025 | 1.647031 | 1.638359 | 1.629485 | 1.628475 | 1.620572 | 1.61659 | 1.616443 | 1.612427 | 1.611652 | 1.608917 | 1.60623 | 1.603375 | 1.599378 | 36.65108 | 36.64231 | 36.38013
L-PK62@MY | 1.64063 | 1.633199 | 1.62882 | 1.624102 | 1.62355 | 1.619115 | 1.616798 | 1.616711 | 1.614309 | 1.613838 | 1.612155 | 1.610472 | 1.608656 | 1.606096 | 63.50937 | 63.50041 | 63.22155
D-PK62@MY | 1.64063 | 1.633199 | 1.62882 | 1.624102 | 1.62355 | 1.619115 | 1.616798 | 1.616711 | 1.614309 | 1.613838 | 1.612155 | 1.610472 | 1.608656 | 1.606096 | 63.50937 | 63.50041 | 63.22155
PCD5 | 1.641 | 1.633532 | 1.629146 | 1.624391 | 1.623832 | 1.619341 | 1.616998 | 1.61691 | 1.614487 | 1.614012 | 1.612312 | 1.610599 | 1.608711 | 1.60587 | 62.82652 | 62.81757 | 62.53481
PHM51 | 1.641109 | 1.633592 | 1.629169 | 1.624394 | 1.623835 | 1.619344 | 1.617001 | 1.616913 | 1.614486 | 1.61401 | 1.612303 | 1.610582 | 1.608687 | 1.605869 | 62.79988 | 62.79092 | 62.51254
S-PHM51 | 1.641109 | 1.633592 | 1.629169 | 1.624394 | 1.623835 | 1.619344 | 1.617001 | 1.616913 | 1.614486 | 1.61401 | 1.612303 | 1.610582 | 1.608687 | 1.605869 | 62.79988 | 62.79092 | 62.51254
LZ_TK9 | 1.645846 | 1.636671 | 1.631491 | 1.625907 | 1.625251 | 1.619951 | 1.617182 | 1.617078 | 1.614229 | 1.613674 | 1.611707 | 1.609765 | 1.60769 | 1.604754 | 53.31369 | 53.30473 | 53.08454
S-BSM21 | 1.645944 | 1.636773 | 1.631477 | 1.625825 | 1.625167 | 1.619914 | 1.617196 | 1.617094 | 1.614297 | 1.613751 | 1.611803 | 1.609858 | 1.607747 | 1.604688 | 54.06132 | 54.05241 | 53.7747
BSM21 | 1.645827 | 1.636737 | 1.631467 | 1.625829 | 1.625172 | 1.619917 | 1.617196 | 1.617094 | 1.614296 | 1.61375 | 1.611807 | 1.609872 | 1.607784 | 1.604797 | 54.03969 | 54.03077 | 53.75424
SSK1 | 1.645831 | 1.636759 | 1.631478 | 1.62583 | 1.625172 | 1.619918 | 1.617199 | 1.617097 | 1.6143 | 1.613754 | 1.611808 | 1.609867 | 1.607769 | 1.60476 | 54.05258 | 54.04367 | 53.76582
H-ZK20 | 1.645922 | 1.636829 | 1.631535 | 1.625865 | 1.625204 | 1.619927 | 1.6172 | 1.617098 | 1.614301 | 1.613756 | 1.611819 | 1.609895 | 1.607828 | 1.604889 | 53.91291 | 53.90401 | 53.60952
J-SSK1 | 1.645857 | 1.636741 | 1.631468 | 1.625832 | 1.625175 | 1.619924 | 1.6172 | 1.617098 | 1.614288 | 1.613738 | 1.611774 | 1.609804 | 1.607652 | 1.604498 | 53.96665 | 53.95772 | 53.70416
E-SSK1 | 1.645913 | 1.636773 | 1.631484 | 1.625834 | 1.625176 | 1.619921 | 1.6172 | 1.617098 | 1.614296 | 1.613749 | 1.611795 | 1.60984 | 1.607712 | 1.604609 | 54.00908 | 54.00016 | 53.72946
S-ZK20 | 1.645778 | 1.636761 | 1.631503 | 1.625858 | 1.625199 | 1.619929 | 1.617201 | 1.617099 | 1.614299 | 1.613754 | 1.611814 | 1.609886 | 1.607811 | 1.604847 | 53.92614 | 53.91722 | 53.63358
BACED1 | 1.64579 | 1.636791 | 1.631509 | 1.62585 | 1.625191 | 1.619928 | 1.617203 | 1.617101 | 1.614297 | 1.61375 | 1.611798 | 1.609852 | 1.607754 | 1.60477 | 53.94484 | 53.93593 | 53.66144
K-SSK1 | 1.645611 | 1.636651 | 1.631429 | 1.62582 | 1.625166 | 1.619923 | 1.617203 | 1.617101 | 1.614299 | 1.613751 | 1.611799 | 1.609847 | 1.607727 | 1.604651 | 54.07222 | 54.0633 | 53.80534
C17-55 | 1.645549 | 1.636739 | 1.631589 | 1.626067 | 1.625423 | 1.620274 | 1.617605 | 1.617505 | 1.614756 | 1.614219 | 1.612303 | 1.610392 | 1.608324 | 1.605358 | 55.12262 | 55.1137 | 54.83935
BSM24 | 1.645684 | 1.63681 | 1.631648 | 1.626119 | 1.625475 | 1.62032 | 1.617646 | 1.617546 | 1.614793 | 1.614255 | 1.612337 | 1.610422 | 1.608351 | 1.605374 | 55.04895 | 55.04002 | 54.76761
SSK4A | 1.645622 | 1.636778 | 1.63163 | 1.626111 | 1.625468 | 1.620319 | 1.61765 | 1.61755 | 1.614803 | 1.614267 | 1.612355 | 1.610446 | 1.60838 | 1.6054 | 55.14103 | 55.13211 | 54.85476
SSK4 | 1.64557 | 1.636805 | 1.631647 | 1.626115 | 1.62547 | 1.620319 | 1.617651 | 1.617551 | 1.614801 | 1.614264 | 1.612346 | 1.61043 | 1.608355 | 1.60538 | 55.11564 | 55.10672 | 54.83042
BACED4 | 1.64555 | 1.63675 | 1.63162 | 1.626111 | 1.625468 | 1.620321 | 1.617652 | 1.617552 | 1.614806 | 1.61427 | 1.612359 | 1.610452 | 1.608386 | 1.6054 | 55.15667 | 55.14775 | 54.87157
K-SSK4 | 1.64535 | 1.636685 | 1.631596 | 1.62611 | 1.625469 | 1.620327 | 1.617655 | 1.617555 | 1.6148 | 1.614261 | 1.612337 | 1.610409 | 1.608308 | 1.605234 | 55.10742 | 55.09849 | 54.84429
SSKN8 | 1.649603 | 1.639259 | 1.633365 | 1.627132 | 1.62641 | 1.620672 | 1.61772 | 1.61761 | 1.614587 | 1.613999 | 1.611906 | 1.609824 | 1.607578 | 1.604354 | 49.77068 | 49.7618 | 49.47753
SSK8 | 1.649732 | 1.63926 | 1.63336 | 1.627132 | 1.626411 | 1.620672 | 1.61772 | 1.61761 | 1.614589 | 1.614001 | 1.611911 | 1.609829 | 1.607571 | 1.604277 | 49.77837 | 49.76949 | 49.48414
E-SSK8 | 1.649733 | 1.63926 | 1.63336 | 1.627132 | 1.626411 | 1.620672 | 1.61772 | 1.61761 | 1.614589 | 1.614002 | 1.611911 | 1.609829 | 1.607571 | 1.604278 | 49.77837 | 49.76949 | 49.48414
J-SSK8 | 1.649553 | 1.639219 | 1.633338 | 1.627119 | 1.626399 | 1.62067 | 1.61772 | 1.61761 | 1.614587 | 1.613998 | 1.611903 | 1.609817 | 1.607563 | 1.60432 | 49.81319 | 49.80431 | 49.52684
S-BSM28 | 1.649534 | 1.639235 | 1.633353 | 1.627127 | 1.626406 | 1.620671 | 1.617722 | 1.617612 | 1.614593 | 1.614005 | 1.611916 | 1.609839 | 1.6076 | 1.604393 | 49.81428 | 49.8054 | 49.51936
BSM28 | 1.64959 | 1.639257 | 1.633363 | 1.627128 | 1.626406 | 1.620669 | 1.617722 | 1.617612 | 1.614597 | 1.61401 | 1.611924 | 1.60985 | 1.607607 | 1.60437 | 49.83154 | 49.82267 | 49.5293
S-ZBAF10 | 1.649531 | 1.639225 | 1.633353 | 1.627134 | 1.626413 | 1.620677 | 1.617727 | 1.617616 | 1.614598 | 1.61401 | 1.611923 | 1.60985 | 1.607616 | 1.604409 | 49.80604 | 49.79715 | 49.51092
H-ZBAF10 | 1.649531 | 1.639225 | 1.633353 | 1.627134 | 1.626413 | 1.620677 | 1.617727 | 1.617616 | 1.614598 | 1.61401 | 1.611923 | 1.60985 | 1.607616 | 1.604409 | 49.80604 | 49.79715 | 49.51092
N-SSK8 | 1.649539 | 1.639232 | 1.633351 | 1.627128 | 1.626408 | 1.620677 | 1.617728 | 1.617618 | 1.614599 | 1.614011 | 1.611919 | 1.609838 | 1.60759 | 1.60436 | 49.82839 | 49.81951 | 49.53647
SSK50 | 1.647663 | 1.638165 | 1.632686 | 1.626846 | 1.626167 | 1.620751 | 1.617954 | 1.61785 | 1.61498 | 1.61442 | 1.61243 | 1.610449 | 1.608313 | 1.605251 | 52.60828 | 52.59938 | 52.314
S-PK62A | 1.641802 | 1.634382 | 1.630043 | 1.625337 | 1.624784 | 1.620326 | 1.617996 | 1.617909 | 1.615501 | 1.615029 | 1.613348 | 1.611665 | 1.609834 | 1.607158 | 63.35576 | 63.3468 | 63.0646
H-PK62A | 1.641802 | 1.634382 | 1.630043 | 1.625337 | 1.624784 | 1.620326 | 1.617996 | 1.617909 | 1.615501 | 1.615029 | 1.613348 | 1.611665 | 1.609834 | 1.607158 | 63.35576 | 63.3468 | 63.0646
PCD4 | 1.6418 | 1.63439 | 1.630041 | 1.62533 | 1.624777 | 1.620325 | 1.617998 | 1.617911 | 1.615501 | 1.615028 | 1.613337 | 1.611633 | 1.60976 | 1.60697 | 63.39492 | 63.38596 | 63.11302
S-PHM52Q | 1.641948 | 1.634475 | 1.630084 | 1.625344 | 1.624789 | 1.620327 | 1.618 | 1.617912 | 1.615501 | 1.615029 | 1.613337 | 1.611635 | 1.609772 | 1.607032 | 63.32051 | 63.31155 | 63.02743
PHM52 | 1.641947 | 1.634484 | 1.630091 | 1.625344 | 1.624788 | 1.620325 | 1.618 | 1.617912 | 1.615509 | 1.615039 | 1.613357 | 1.611671 | 1.609832 | 1.607147 | 63.38549 | 63.37655 | 63.07279
S-PHM52 | 1.641995 | 1.634505 | 1.630103 | 1.625351 | 1.624794 | 1.620327 | 1.618 | 1.617913 | 1.615507 | 1.615036 | 1.613353 | 1.611665 | 1.609826 | 1.607143 | 63.33256 | 63.32361 | 63.02073
J-PSK02 | 1.641859 | 1.634431 | 1.63006 | 1.625335 | 1.624781 | 1.620328 | 1.618 | 1.617913 | 1.615498 | 1.615024 | 1.613326 | 1.611614 | 1.609733 | 1.60695 | 63.33809 | 63.32913 | 63.06208
PSKN2 | 1.641861 | 1.634439 | 1.630069 | 1.625339 | 1.624784 | 1.620326 | 1.618 | 1.617913 | 1.615504 | 1.615031 | 1.613338 | 1.611628 | 1.609742 | 1.60691 | 63.36345 | 63.3545 | 63.07277
E-PSK02 | 1.641989 | 1.634507 | 1.630098 | 1.625344 | 1.624788 | 1.620325 | 1.618 | 1.617913 | 1.615507 | 1.615036 | 1.613349 | 1.611658 | 1.609814 | 1.607138 | 63.37107 | 63.36212 | 63.06322
N-PSK53A | 1.641901 | 1.63445 | 1.630069 | 1.625336 | 1.624782 | 1.620326 | 1.618 | 1.617913 | 1.615505 | 1.615032 | 1.613343 | 1.611644 | 1.609787 | 1.60706 | 63.38876 | 63.3798 | 63.0959
H-ZPK1A | 1.641921 | 1.634467 | 1.630081 | 1.625341 | 1.624786 | 1.620326 | 1.618 | 1.617913 | 1.615508 | 1.615037 | 1.613353 | 1.611664 | 1.609823 | 1.607136 | 63.39176 | 63.38281 | 63.08656
K-PSKN2 | 1.64186 | 1.634444 | 1.630066 | 1.625335 | 1.624781 | 1.620329 | 1.618004 | 1.617916 | 1.615505 | 1.615032 | 1.613333 | 1.611619 | 1.60973 | 1.606919 | 63.38897 | 63.38002 | 63.10717
K-LCV161 | 1.654022 | 1.642189 | 1.63554 | 1.62858 | 1.627779 | 1.62144 | 1.618201 | 1.61808 | 1.614779 | 1.614138 | 1.611863 | 1.609607 | 1.60718 | 1.603714 | 45.31897 | 45.31012 | 45.02791
Q-PSKH52S | 1.642478 | 1.635098 | 1.630751 | 1.62605 | 1.625499 | 1.621066 | 1.61875 | 1.618663 | 1.616262 | 1.61579 | 1.614102 | 1.612402 | 1.610537 | 1.607781 | 63.7307 | 63.72174 | 63.44833
Q-PSKH2S | 1.642482 | 1.635099 | 1.630752 | 1.62605 | 1.625499 | 1.621066 | 1.61875 | 1.618663 | 1.616262 | 1.615791 | 1.614103 | 1.612404 | 1.610541 | 1.607792 | 63.73245 | 63.72349 | 63.44917
L-PK62 | 1.64265 | 1.635219 | 1.630836 | 1.626107 | 1.625554 | 1.621116 | 1.618804 | 1.618718 | 1.616327 | 1.615858 | 1.614181 | 1.612494 | 1.610647 | 1.60793 | 63.81984 | 63.8109 | 63.50575
D-PK62 | 1.64265 | 1.635219 | 1.630836 | 1.626107 | 1.625554 | 1.621116 | 1.618804 | 1.618718 | 1.616327 | 1.615858 | 1.614181 | 1.612494 | 1.610647 | 1.60793 | 63.81984 | 63.8109 | 63.50575
M-PCD4 | 1.642508 | 1.635138 | 1.630798 | 1.6261 | 1.625549 | 1.621118 | 1.618806 | 1.618719 | 1.616327 | 1.615858 | 1.614181 | 1.612496 | 1.610651 | 1.607928 | 63.85441 | 63.84546 | 63.554
MP-PCD4-40 | 1.64293 | 1.635553 | 1.631208 | 1.626506 | 1.625955 | 1.621522 | 1.619208 | 1.619122 | 1.616727 | 1.616258 | 1.614578 | 1.61289 | 1.611042 | 1.608319 | 63.85388 | 63.84493 | 63.5562
MC-PCD4-40 | 1.64293 | 1.635553 | 1.631208 | 1.626506 | 1.625955 | 1.621522 | 1.619208 | 1.619122 | 1.616727 | 1.616258 | 1.614578 | 1.61289 | 1.611042 | 1.608319 | 63.85388 | 63.84493 | 63.5562
L-PK62@4 | 1.643449 | 1.636023 | 1.631633 | 1.626899 | 1.626346 | 1.621908 | 1.619599 | 1.619512 | 1.617124 | 1.616656 | 1.614979 | 1.613293 | 1.611445 | 1.608722 | 63.94057 | 63.93163 | 63.62042
D-PK62@4 | 1.643449 | 1.636023 | 1.631633 | 1.626899 | 1.626346 | 1.621908 | 1.619599 | 1.619512 | 1.617124 | 1.616656 | 1.614979 | 1.613293 | 1.611445 | 1.608722 | 63.94057 | 63.93163 | 63.62042
S-PK65 | 1.643718 | 1.636334 | 1.631979 | 1.627267 | 1.626714 | 1.622277 | 1.619964 | 1.619877 | 1.617485 | 1.617016 | 1.615341 | 1.613659 | 1.61182 | 1.609117 | 63.92596 | 63.91701 | 63.61606
H-PK65 | 1.643718 | 1.636334 | 1.631979 | 1.627267 | 1.626714 | 1.622277 | 1.619964 | 1.619877 | 1.617485 | 1.617016 | 1.615341 | 1.613659 | 1.61182 | 1.609117 | 63.92596 | 63.91701 | 63.61606
PCD40 | 1.64374 | 1.636342 | 1.631983 | 1.627271 | 1.626719 | 1.622282 | 1.619966 | 1.61988 | 1.617483 | 1.617013 | 1.615333 | 1.613646 | 1.611802 | 1.609104 | 63.87902 | 63.87006 | 63.57851
D-ZPK1A-25 | 1.643849 | 1.636417 | 1.632041 | 1.627313 | 1.626759 | 1.622309 | 1.61999 | 1.619903 | 1.617505 | 1.617036 | 1.615358 | 1.613678 | 1.611848 | 1.609187 | 63.76288 | 63.75393 | 63.45126
ADC1 | 1.644604 | 1.636893 | 1.632378 | 1.627514 | 1.626945 | 1.622378 | 1.62 | 1.619911 | 1.617456 | 1.616976 | 1.615263 | 1.613551 | 1.611697 | 1.60903 | 62.19189 | 62.18295 | 61.87863
ATC1 | 1.644604 | 1.636893 | 1.632378 | 1.627514 | 1.626945 | 1.622378 | 1.62 | 1.619911 | 1.617456 | 1.616976 | 1.615263 | 1.613551 | 1.611697 | 1.60903 | 62.19191 | 62.18296 | 61.87864
C20-36 | 1.666328 | 1.650689 | 1.642034 | 1.633093 | 1.632072 | 1.624057 | 1.62001 | 1.61986 | 1.615779 | 1.614992 | 1.61222 | 1.609509 | 1.606655 | 1.602747 | 36.30066 | 36.29188 | 36.04282
E-F2 | 1.667238 | 1.650945 | 1.642133 | 1.633128 | 1.632104 | 1.624084 | 1.62004 | 1.61989 | 1.61581 | 1.615023 | 1.612244 | 1.609517 | 1.606624 | 1.602588 | 36.3 | 36.29122 | 36.03703
F2HT | 1.666228 | 1.650638 | 1.642017 | 1.633101 | 1.632082 | 1.624081 | 1.62004 | 1.61989 | 1.615817 | 1.615032 | 1.612265 | 1.60956 | 1.606709 | 1.602786 | 36.36589 | 36.35711 | 36.10735
J-F2 | 1.667181 | 1.650876 | 1.642084 | 1.633095 | 1.632073 | 1.624072 | 1.62004 | 1.619891 | 1.615823 | 1.615037 | 1.612266 | 1.609544 | 1.606653 | 1.602604 | 36.39617 | 36.3874 | 36.12996
PBM2 | 1.666401 | 1.650735 | 1.64209 | 1.633147 | 1.632125 | 1.624095 | 1.620041 | 1.619891 | 1.615809 | 1.615023 | 1.612256 | 1.609553 | 1.606703 | 1.602765 | 36.25606 | 36.24728 | 35.99496
S-TIM2 | 1.667284 | 1.650996 | 1.642174 | 1.63315 | 1.632123 | 1.624088 | 1.620041 | 1.619891 | 1.615811 | 1.615024 | 1.612248 | 1.609523 | 1.606633 | 1.602598 | 36.26278 | 36.25401 | 35.99486
PBM2Y | 1.666353 | 1.650709 | 1.64207 | 1.633136 | 1.632114 | 1.624093 | 1.620041 | 1.619891 | 1.615806 | 1.615019 | 1.612245 | 1.609534 | 1.606678 | 1.602754 | 36.26867 | 36.25988 | 36.01255
DF620364A | 1.666282 | 1.650645 | 1.642017 | 1.633101 | 1.632083 | 1.624082 | 1.620042 | 1.619893 | 1.615821 | 1.615037 | 1.612275 | 1.609576 | 1.606736 | 1.602834 | 36.37532 | 36.36654 | 36.11515
LZ_F13 | 1.666343 | 1.650681 | 1.642049 | 1.633125 | 1.632105 | 1.624091 | 1.620043 | 1.619893 | 1.615815 | 1.61503 | 1.612264 | 1.609562 | 1.606716 | 1.602793 | 36.31216 | 36.30338 | 36.05306
S-F4 | 1.667401 | 1.650986 | 1.642143 | 1.633126 | 1.632101 | 1.624083 | 1.620045 | 1.619895 | 1.615822 | 1.615036 | 1.612261 | 1.609536 | 1.606637 | 1.602563 | 36.3335 | 36.32472 | 36.0657
H-F4 | 1.667401 | 1.650986 | 1.642143 | 1.633126 | 1.632101 | 1.624083 | 1.620045 | 1.619895 | 1.615822 | 1.615036 | 1.612261 | 1.609536 | 1.606637 | 1.602563 | 36.3335 | 36.32472 | 36.0657
F4GTI | 1.666228 | 1.650606 | 1.641991 | 1.633088 | 1.632071 | 1.624084 | 1.62005 | 1.619901 | 1.615834 | 1.61505 | 1.612289 | 1.60959 | 1.606747 | 1.602843 | 36.42973 | 36.42094 | 36.1702
N-F2 | 1.667071 | 1.65087 | 1.642086 | 1.6331 | 1.632078 | 1.624081 | 1.620053 | 1.619904 | 1.615842 | 1.615058 | 1.61229 | 1.60957 | 1.606675 | 1.602608 | 36.43033 | 36.42156 | 36.16125
BACED9 | 1.65207 | 1.64171 | 1.63581 | 1.629562 | 1.628838 | 1.62308 | 1.620119 | 1.620009 | 1.616981 | 1.616392 | 1.614299 | 1.61222 | 1.609977 | 1.60675 | 49.82222 | 49.81335 | 49.52328
K-SSK9 | 1.652062 | 1.641717 | 1.635812 | 1.629562 | 1.628838 | 1.623081 | 1.62012 | 1.620009 | 1.616979 | 1.616389 | 1.614292 | 1.612209 | 1.609967 | 1.606762 | 49.81223 | 49.80335 | 49.51701
SSK9 | 1.652062 | 1.641718 | 1.635811 | 1.629561 | 1.628837 | 1.623082 | 1.620121 | 1.62001 | 1.616979 | 1.616389 | 1.614291 | 1.612206 | 1.609962 | 1.60676 | 49.81599 | 49.80711 | 49.52247
PCD53 | 1.64395 | 1.636549 | 1.632202 | 1.627486 | 1.626932 | 1.62247 | 1.620139 | 1.620051 | 1.617641 | 1.617169 | 1.615482 | 1.613789 | 1.611937 | 1.6092 | 63.51581 | 63.50685 | 63.22333
N-PSK53 | 1.644088 | 1.636623 | 1.632233 | 1.627492 | 1.626936 | 1.622472 | 1.620141 | 1.620054 | 1.61764 | 1.617167 | 1.615473 | 1.61377 | 1.611907 | 1.609169 | 63.4795 | 63.47054 | 63.18696
PSK53A | 1.644088 | 1.636623 | 1.632233 | 1.627492 | 1.626936 | 1.622472 | 1.620141 | 1.620054 | 1.61764 | 1.617167 | 1.615473 | 1.61377 | 1.611907 | 1.609169 | 63.4795 | 63.47054 | 63.18696
S-ZK9 | 1.645501 | 1.637675 | 1.633098 | 1.628139 | 1.627556 | 1.622862 | 1.620406 | 1.620313 | 1.617766 | 1.617266 | 1.615476 | 1.613672 | 1.611686 | 1.608719 | 60.29423 | 60.28526 | 60.05077
H-ZK9 | 1.645501 | 1.637675 | 1.633098 | 1.628139 | 1.627556 | 1.622862 | 1.620406 | 1.620313 | 1.617766 | 1.617266 | 1.615476 | 1.613672 | 1.611686 | 1.608719 | 60.29423 | 60.28526 | 60.05077
DBC620603A | 1.645611 | 1.637745 | 1.633129 | 1.628142 | 1.627558 | 1.62286 | 1.620406 | 1.620314 | 1.61777 | 1.61727 | 1.615481 | 1.613676 | 1.611692 | 1.608743 | 60.30515 | 60.29619 | 60.04875
C20-60 | 1.645587 | 1.637748 | 1.633125 | 1.628135 | 1.627551 | 1.622858 | 1.620406 | 1.620314 | 1.617768 | 1.617268 | 1.615474 | 1.613664 | 1.611675 | 1.608744 | 60.33206 | 60.3231 | 60.08174
K-SK16RH | 1.645571 | 1.63772 | 1.633115 | 1.62814 | 1.627556 | 1.622863 | 1.620407 | 1.620315 | 1.617764 | 1.617263 | 1.615463 | 1.613643 | 1.611632 | 1.608619 | 60.27176 | 60.26279 | 60.03397
SK16RH | 1.645571 | 1.637722 | 1.633115 | 1.628138 | 1.627555 | 1.622863 | 1.620408 | 1.620316 | 1.617765 | 1.617263 | 1.615462 | 1.61364 | 1.611629 | 1.60862 | 60.27939 | 60.27042 | 60.04303
SK16 | 1.645571 | 1.63774 | 1.633128 | 1.628143 | 1.627559 | 1.622862 | 1.620408 | 1.620316 | 1.617771 | 1.617271 | 1.61548 | 1.613673 | 1.611687 | 1.60874 | 60.30547 | 60.29651 | 60.05179
S-ZK9A | 1.64549 | 1.637684 | 1.633098 | 1.628133 | 1.62755 | 1.622861 | 1.620408 | 1.620316 | 1.617772 | 1.617272 | 1.615481 | 1.613671 | 1.611675 | 1.608683 | 60.3618 | 60.35283 | 60.11582
H-ZK9A | 1.64549 | 1.637684 | 1.633098 | 1.628133 | 1.62755 | 1.622861 | 1.620408 | 1.620316 | 1.617772 | 1.617272 | 1.615481 | 1.613671 | 1.611675 | 1.608683 | 60.3618 | 60.35283 | 60.11582
BACD16 | 1.6455 | 1.637682 | 1.633095 | 1.628133 | 1.62755 | 1.622862 | 1.620409 | 1.620317 | 1.61777 | 1.617269 | 1.615473 | 1.613659 | 1.611654 | 1.60865 | 60.34296 | 60.33399 | 60.10441
J-SK16 | 1.64557 | 1.637732 | 1.633124 | 1.628145 | 1.627562 | 1.622867 | 1.62041 | 1.620318 | 1.617766 | 1.617264 | 1.615463 | 1.613641 | 1.611631 | 1.608624 | 60.24462 | 60.23565 | 60.00758
BSM16C | 1.645682 | 1.637786 | 1.633157 | 1.628158 | 1.627572 | 1.622866 | 1.62041 | 1.620318 | 1.617775 | 1.617276 | 1.615489 | 1.613688 | 1.611707 | 1.608754 | 60.25321 | 60.24426 | 59.98654
BSM16 | 1.645676 | 1.637783 | 1.633155 | 1.628157 | 1.627571 | 1.622866 | 1.62041 | 1.620318 | 1.617776 | 1.617278 | 1.615492 | 1.613693 | 1.611713 | 1.608763 | 60.27102 | 60.26206 | 60.00304
N-SK16 | 1.645586 | 1.637734 | 1.633122 | 1.62814 | 1.627557 | 1.622863 | 1.62041 | 1.620318 | 1.617772 | 1.617272 | 1.615478 | 1.613668 | 1.611674 | 1.608707 | 60.32276 | 60.3138 | 60.07432
H-ZK9B | 1.645585 | 1.637733 | 1.63312 | 1.628138 | 1.627555 | 1.622863 | 1.62041 | 1.620318 | 1.617773 | 1.617273 | 1.615479 | 1.613667 | 1.611671 | 1.608693 | 60.33845 | 60.32949 | 60.08977
SK55 | 1.645581 | 1.637746 | 1.633139 | 1.628158 | 1.627574 | 1.622873 | 1.620411 | 1.620319 | 1.617758 | 1.617254 | 1.615443 | 1.613609 | 1.611577 | 1.60852 | 60.11788 | 60.10891 | 59.89266
S-BSM16 | 1.645671 | 1.637781 | 1.633149 | 1.628151 | 1.627566 | 1.622865 | 1.620411 | 1.620319 | 1.617775 | 1.617276 | 1.615486 | 1.613681 | 1.611695 | 1.608745 | 60.28869 | 60.27973 | 60.02766
E-SK16 | 1.64567 | 1.637778 | 1.63315 | 1.628153 | 1.627568 | 1.622865 | 1.620411 | 1.620319 | 1.617777 | 1.617278 | 1.61549 | 1.613687 | 1.611701 | 1.608739 | 60.29077 | 60.28181 | 60.02646
DBC620603B | 1.645558 | 1.637718 | 1.633116 | 1.628143 | 1.62756 | 1.622868 | 1.620413 | 1.620321 | 1.617772 | 1.61727 | 1.615472 | 1.613654 | 1.611646 | 1.608637 | 60.29598 | 60.28702 | 60.05652
F9 | 1.66435 | 1.649562 | 1.641376 | 1.632902 | 1.631932 | 1.624308 | 1.620447 | 1.620303 | 1.616397 | 1.615643 | 1.612978 | 1.610361 | 1.607584 | 1.60372 | 38.08938 | 38.08058 | 37.82719
PBM9 | 1.664204 | 1.649494 | 1.641346 | 1.632896 | 1.631928 | 1.624311 | 1.620451 | 1.620308 | 1.616405 | 1.615652 | 1.612992 | 1.610383 | 1.607618 | 1.603772 | 38.11933 | 38.11053 | 37.85791
F2G12 | 1.666769 | 1.651209 | 1.642613 | 1.633729 | 1.632714 | 1.624745 | 1.620722 | 1.620572 | 1.616516 | 1.615735 | 1.61298 | 1.610285 | 1.607444 | 1.603533 | 36.55817 | 36.54939 | 36.29618
H-TK9 | 1.646738 | 1.638451 | 1.633659 | 1.628545 | 1.62795 | 1.623202 | 1.62075 | 1.620658 | 1.618145 | 1.617655 | 1.615916 | 1.614189 | 1.612335 | 1.609704 | 60.29998 | 60.29108 | 59.92431
D-PK62-118 | 1.644664 | 1.637267 | 1.632906 | 1.628189 | 1.627636 | 1.623191 | 1.62087 | 1.620783 | 1.61838 | 1.617909 | 1.616223 | 1.61453 | 1.61268 | 1.609972 | 63.827 | 63.81804 | 63.53214
D-ZPK1A | 1.644737 | 1.637302 | 1.632925 | 1.628196 | 1.627642 | 1.623191 | 1.62087 | 1.620783 | 1.618384 | 1.617914 | 1.616236 | 1.614554 | 1.612722 | 1.610057 | 63.82758 | 63.81863 | 63.51632
SK51 | 1.646345 | 1.638357 | 1.633686 | 1.628658 | 1.62807 | 1.623355 | 1.6209 | 1.620808 | 1.618272 | 1.617775 | 1.615999 | 1.614218 | 1.612274 | 1.60943 | 60.31002 | 60.30108 | 60.01816
PBM11 | 1.669084 | 1.652365 | 1.643383 | 1.634229 | 1.633189 | 1.625051 | 1.620955 | 1.620804 | 1.616678 | 1.615882 | 1.613076 | 1.610322 | 1.607395 | 1.603272 | 35.88026 | 35.87149 | 35.61336
TIM11 | 1.669084 | 1.652365 | 1.643383 | 1.634229 | 1.633189 | 1.625051 | 1.620955 | 1.620804 | 1.616678 | 1.615882 | 1.613076 | 1.610322 | 1.607395 | 1.603272 | 35.88026 | 35.87149 | 35.61336
F11 | 1.66901 | 1.652309 | 1.643342 | 1.634207 | 1.63317 | 1.625051 | 1.620962 | 1.620811 | 1.61669 | 1.615895 | 1.613092 | 1.61034 | 1.607418 | 1.60332 | 35.94671 | 35.93794 | 35.68135
FN11 | 1.668526 | 1.652082 | 1.643197 | 1.634122 | 1.633091 | 1.625024 | 1.620963 | 1.620812 | 1.616717 | 1.615927 | 1.613138 | 1.610397 | 1.607482 | 1.603389 | 36.17886 | 36.17009 | 35.91071
J-SFH8 | 1.684674 | 1.660877 | 1.64916 | 1.637752 | 1.636486 | 1.62677 | 1.622 | 1.621825 | 1.617099 | 1.616197 | 1.613039 | 1.609981 | 1.606789 | 1.602443 | 30.65672 | 30.64808 | 30.34721
S-NBM52 | 1.661825 | 1.648682 | 1.641298 | 1.633571 | 1.632682 | 1.625645 | 1.62205 | 1.621916 | 1.618251 | 1.617539 | 1.615011 | 1.612502 | 1.6098 | 1.605922 | 41.07867 | 41.06983 | 40.83712
LZ_TK20 | 1.6493 | 1.64073 | 1.635744 | 1.630376 | 1.629748 | 1.624709 | 1.622089 | 1.621991 | 1.619291 | 1.618763 | 1.616884 | 1.615008 | 1.612975 | 1.610032 | 56.63091 | 56.62198 | 56.35315
S-ZK10 | 1.64931 | 1.64074 | 1.635745 | 1.63037 | 1.629742 | 1.624705 | 1.622089 | 1.621991 | 1.619294 | 1.618768 | 1.616889 | 1.61501 | 1.612968 | 1.609996 | 56.6851 | 56.67617 | 56.40252
H-ZK10 | 1.64931 | 1.64074 | 1.635745 | 1.63037 | 1.629742 | 1.624705 | 1.622089 | 1.621991 | 1.619294 | 1.618768 | 1.616889 | 1.61501 | 1.612968 | 1.609996 | 56.6851 | 56.67617 | 56.40252
N-SSK2 | 1.65166 | 1.642316 | 1.636906 | 1.631125 | 1.630452 | 1.625076 | 1.622294 | 1.62219 | 1.619329 | 1.618771 | 1.616781 | 1.614795 | 1.612643 | 1.609534 | 53.27287 | 53.26396 | 52.99166
S-BSM22 | 1.651856 | 1.64241 | 1.63696 | 1.63115 | 1.630474 | 1.625083 | 1.622296 | 1.622192 | 1.619329 | 1.61877 | 1.616779 | 1.614793 | 1.612641 | 1.609533 | 53.16825 | 53.15935 | 52.8788
BSM22 | 1.651781 | 1.642391 | 1.636954 | 1.63115 | 1.630474 | 1.625082 | 1.622296 | 1.622192 | 1.619331 | 1.618774 | 1.616788 | 1.614812 | 1.612678 | 1.609616 | 53.18583 | 53.17692 | 52.89205
SSK2 | 1.651811 | 1.642409 | 1.636969 | 1.631159 | 1.630484 | 1.625087 | 1.622299 | 1.622195 | 1.619332 | 1.618774 | 1.616787 | 1.614809 | 1.612671 | 1.6096 | 53.14347 | 53.13456 | 52.85006
BACED2 | 1.65182 | 1.64241 | 1.63696 | 1.631153 | 1.630478 | 1.62509 | 1.6223 | 1.622195 | 1.619323 | 1.618761 | 1.616761 | 1.614768 | 1.612621 | 1.60958 | 53.11145 | 53.10253 | 52.83722
H-ZBAF1 | 1.651852 | 1.642414 | 1.636965 | 1.631155 | 1.630479 | 1.625087 | 1.6223 | 1.622196 | 1.619334 | 1.618775 | 1.616787 | 1.614806 | 1.612663 | 1.609577 | 53.17005 | 53.16115 | 52.87801
LZ_BF11 | 1.65181 | 1.64241 | 1.636982 | 1.631177 | 1.630501 | 1.625095 | 1.622301 | 1.622196 | 1.619331 | 1.618774 | 1.616791 | 1.614824 | 1.612707 | 1.609681 | 53.06522 | 53.05631 | 52.76946
F13 | 1.669286 | 1.653414 | 1.644654 | 1.635606 | 1.634573 | 1.626464 | 1.622373 | 1.622221 | 1.618099 | 1.617305 | 1.614509 | 1.611777 | 1.608901 | 1.604954 | 36.0428 | 36.03402 | 35.78332
C23-53 | 1.652013 | 1.642604 | 1.637158 | 1.631354 | 1.630679 | 1.625291 | 1.622502 | 1.622398 | 1.619527 | 1.618966 | 1.616963 | 1.614961 | 1.612786 | 1.609643 | 53.1464 | 53.13749 | 52.87152
M-BACD15 | 1.648746 | 1.640603 | 1.635825 | 1.63066 | 1.630055 | 1.625179 | 1.622625 | 1.622529 | 1.619873 | 1.61935 | 1.617472 | 1.615568 | 1.61346 | 1.610289 | 58.16316 | 58.15419 | 57.95431
MP-BACD15 | 1.648746 | 1.640603 | 1.635825 | 1.63066 | 1.630055 | 1.625179 | 1.622625 | 1.622529 | 1.619873 | 1.61935 | 1.617472 | 1.615568 | 1.61346 | 1.610289 | 58.16316 | 58.15419 | 57.95431
N-SK10 | 1.649894 | 1.641364 | 1.636381 | 1.631025 | 1.630399 | 1.625386 | 1.62278 | 1.622683 | 1.619995 | 1.61947 | 1.617594 | 1.615716 | 1.613675 | 1.610709 | 56.98151 | 56.97258 | 56.70102
S-ZK10N | 1.649910578 | 1.641357 | 1.63639 | 1.631046 | 1.630421 | 1.625406 | 1.622798 | 1.6227 | 1.620012 | 1.619487 | 1.617613 | 1.615741 | 1.613706 | 1.610742 | 56.95915 | 56.95021 | 56.68042
H-ZK10N | 1.649910578 | 1.641357 | 1.63639 | 1.631046 | 1.630421 | 1.625406 | 1.622798 | 1.6227 | 1.620012 | 1.619487 | 1.617613 | 1.615741 | 1.613706 | 1.610742 | 56.95915 | 56.95021 | 56.68042
SK10 | 1.649971 | 1.641421 | 1.636427 | 1.63106 | 1.630433 | 1.62541 | 1.622799 | 1.622702 | 1.620008 | 1.619481 | 1.6176 | 1.615718 | 1.613671 | 1.6107 | 56.86848 | 56.85954 | 56.59074
BACD10 | 1.64991 | 1.641388 | 1.636413 | 1.631057 | 1.630431 | 1.625409 | 1.622799 | 1.622702 | 1.620012 | 1.619486 | 1.617612 | 1.615739 | 1.613706 | 1.61076 | 56.90548 | 56.89654 | 56.62359
E-SK10 | 1.649801 | 1.641328 | 1.63637 | 1.631032 | 1.630408 | 1.625403 | 1.622799 | 1.622702 | 1.620014 | 1.619488 | 1.61761 | 1.615729 | 1.61368 | 1.61069 | 57.03461 | 57.02567 | 56.76228
S-BSM10 | 1.649798 | 1.641329 | 1.636369 | 1.631029 | 1.630405 | 1.625401 | 1.622799 | 1.622701 | 1.620015 | 1.619489 | 1.617611 | 1.615729 | 1.613679 | 1.610689 | 57.05187 | 57.04293 | 56.77924
BSM10 | 1.649864 | 1.641337 | 1.636369 | 1.631029 | 1.630405 | 1.625401 | 1.622799 | 1.622702 | 1.620016 | 1.619491 | 1.617615 | 1.615737 | 1.613694 | 1.610717 | 57.06278 | 57.05385 | 56.7879
E-BACD10 | 1.649906 | 1.641391 | 1.636417 | 1.631059 | 1.630433 | 1.625409 | 1.6228 | 1.622702 | 1.620014 | 1.619489 | 1.617616 | 1.615742 | 1.613702 | 1.610717 | 56.91 | 56.90107 | 56.6239
H-ZK10L | 1.649983 | 1.641417 | 1.63642 | 1.631055 | 1.630428 | 1.625408 | 1.6228 | 1.622702 | 1.620011 | 1.619485 | 1.617605 | 1.615723 | 1.613674 | 1.61069 | 56.91263 | 56.9037 | 56.63331
J-SK10 | 1.649784 | 1.641314 | 1.636357 | 1.631023 | 1.6304 | 1.6254 | 1.6228 | 1.622703 | 1.620018 | 1.619492 | 1.617616 | 1.615735 | 1.613688 | 1.610704 | 57.10046 | 57.09152 | 56.8285
C23-57 | 1.64992 | 1.641417 | 1.636424 | 1.631056 | 1.630429 | 1.625409 | 1.622801 | 1.622704 | 1.620014 | 1.619488 | 1.61761 | 1.615732 | 1.613694 | 1.610754 | 56.92158 | 56.91264 | 56.63897
DBC623569A | 1.649943 | 1.641404 | 1.636418 | 1.631057 | 1.630431 | 1.625411 | 1.622802 | 1.622704 | 1.620014 | 1.619488 | 1.61761 | 1.615731 | 1.613688 | 1.610716 | 56.91255 | 56.90361 | 56.63226
Q-SK15S | 1.649204 | 1.640976 | 1.636152 | 1.630952 | 1.630344 | 1.625458 | 1.62291 | 1.622814 | 1.620177 | 1.619659 | 1.617807 | 1.615943 | 1.613898 | 1.610875 | 58.30153 | 58.29258 | 58.04523
N-SK15 | 1.649474 | 1.641159 | 1.636292 | 1.63105 | 1.630437 | 1.62552 | 1.62296 | 1.622864 | 1.620218 | 1.6197 | 1.617847 | 1.615988 | 1.613957 | 1.610983 | 58.01837 | 58.00942 | 57.74845
DBC623581A | 1.649387 | 1.641127 | 1.636287 | 1.631067 | 1.630456 | 1.625548 | 1.622987 | 1.622891 | 1.620239 | 1.619718 | 1.617853 | 1.615973 | 1.613905 | 1.610831 | 58.01965 | 58.0107 | 57.77189
S-ZK21 | 1.649461 | 1.641126 | 1.636286 | 1.631069 | 1.630458 | 1.625547 | 1.622987 | 1.622891 | 1.620247 | 1.61973 | 1.617883 | 1.616031 | 1.614009 | 1.611035 | 58.07085 | 58.0619 | 57.80412
H-ZK21 | 1.649461 | 1.641126 | 1.636286 | 1.631069 | 1.630458 | 1.625547 | 1.622987 | 1.622891 | 1.620247 | 1.61973 | 1.617883 | 1.616031 | 1.614009 | 1.611035 | 58.07085 | 58.0619 | 57.80412
K-SK15 | 1.649421 | 1.64112 | 1.636279 | 1.63106 | 1.630449 | 1.625542 | 1.622987 | 1.622891 | 1.620252 | 1.619736 | 1.617892 | 1.616044 | 1.614028 | 1.611071 | 58.14955 | 58.1406 | 57.87689
SK15 | 1.649421 | 1.64112 | 1.636278 | 1.63106 | 1.630449 | 1.625544 | 1.622988 | 1.622893 | 1.620253 | 1.619736 | 1.617891 | 1.616041 | 1.614026 | 1.61108 | 58.15023 | 58.14128 | 57.88037
J-SK15 | 1.649379 | 1.641118 | 1.636277 | 1.631059 | 1.630448 | 1.625546 | 1.62299 | 1.622894 | 1.620248 | 1.619729 | 1.617872 | 1.616004 | 1.613957 | 1.610941 | 58.12125 | 58.1123 | 57.86552
E-SK15 | 1.649475 | 1.64112 | 1.63627 | 1.631051 | 1.630441 | 1.625541 | 1.62299 | 1.622894 | 1.620258 | 1.619741 | 1.61789 | 1.616024 | 1.613964 | 1.610858 | 58.22429 | 58.21535 | 57.95577
BSM15 | 1.649458 | 1.641161 | 1.6363 | 1.631067 | 1.630455 | 1.625546 | 1.622992 | 1.622896 | 1.620257 | 1.61974 | 1.617892 | 1.616039 | 1.614017 | 1.611061 | 58.14244 | 58.1335 | 57.86807
S-BSM15 | 1.649483 | 1.641162 | 1.636296 | 1.631062 | 1.63045 | 1.625545 | 1.622992 | 1.622896 | 1.620257 | 1.619739 | 1.617889 | 1.61603 | 1.613994 | 1.610998 | 58.16489 | 58.15595 | 57.89335
BACD15 | 1.64946 | 1.641148 | 1.636284 | 1.631058 | 1.630448 | 1.62555 | 1.622994 | 1.622898 | 1.620249 | 1.619729 | 1.617869 | 1.616001 | 1.613969 | 1.61104 | 58.12146 | 58.11251 | 57.87189
C23-58 | 1.649464 | 1.641173 | 1.636307 | 1.631075 | 1.630463 | 1.625559 | 1.623004 | 1.622908 | 1.62026 | 1.61974 | 1.617879 | 1.616003 | 1.613947 | 1.61092 | 58.1012 | 58.09226 | 57.84532
D-ZK21-25 | 1.649673 | 1.6415 | 1.636699 | 1.631514 | 1.630907 | 1.626019 | 1.62346 | 1.623364 | 1.620702 | 1.620178 | 1.618295 | 1.616385 | 1.614265 | 1.611063 | 58.11423 | 58.10526 | 57.90218
K-BAF8 | 1.658193 | 1.646875 | 1.64049 | 1.633787 | 1.633014 | 1.62688 | 1.623732 | 1.623614 | 1.620389 | 1.61976 | 1.617521 | 1.615287 | 1.612863 | 1.609347 | 47.06207 | 47.0532 | 46.78929
BAF8 | 1.65803 | 1.646871 | 1.64051 | 1.633807 | 1.633033 | 1.62689 | 1.623739 | 1.623622 | 1.620402 | 1.619777 | 1.617557 | 1.615362 | 1.613024 | 1.60977 | 47.05346 | 47.04459 | 46.76735
J-BAF8 | 1.658288 | 1.646935 | 1.64054 | 1.63382 | 1.633044 | 1.626893 | 1.62374 | 1.623623 | 1.620402 | 1.619775 | 1.61755 | 1.615339 | 1.612957 | 1.609544 | 47.00792 | 46.99906 | 46.71988
E-BAF8 | 1.657862 | 1.646808 | 1.640492 | 1.63381 | 1.633037 | 1.626893 | 1.62374 | 1.623623 | 1.620404 | 1.619778 | 1.617561 | 1.61537 | 1.613029 | 1.60974 | 47.04361 | 47.03474 | 46.759
BAM8 | 1.658001 | 1.646828 | 1.640489 | 1.633802 | 1.633029 | 1.626889 | 1.62374 | 1.623623 | 1.620409 | 1.619785 | 1.61757 | 1.615377 | 1.613022 | 1.609672 | 47.09648 | 47.08761 | 46.8074
C24-47 | 1.658158 | 1.647073 | 1.640761 | 1.634084 | 1.633311 | 1.627162 | 1.624 | 1.623882 | 1.620647 | 1.620017 | 1.617777 | 1.615547 | 1.613135 | 1.609647 | 46.93955 | 46.93067 | 46.67401
LZ_F4 | 1.671618 | 1.655581 | 1.646776 | 1.637681 | 1.636641 | 1.628474 | 1.62435 | 1.624198 | 1.620046 | 1.619247 | 1.616435 | 1.613693 | 1.610811 | 1.606856 | 35.89324 | 35.88446 | 35.63716
H-F5 | 1.672541 | 1.655874 | 1.646873 | 1.63768 | 1.636635 | 1.628463 | 1.62435 | 1.624198 | 1.620054 | 1.619255 | 1.616436 | 1.613671 | 1.610737 | 1.606645 | 35.92285 | 35.91408 | 35.65528
D-ZK21 | 1.650673 | 1.6425 | 1.637699 | 1.632514 | 1.631907 | 1.627019 | 1.62446 | 1.624364 | 1.621702 | 1.621178 | 1.619295 | 1.617385 | 1.615265 | 1.612063 | 58.20707 | 58.1981 | 57.99435
H-F6 | 1.673743 | 1.656835 | 1.647721 | 1.638422 | 1.637366 | 1.629106 | 1.62495 | 1.624796 | 1.62061 | 1.619803 | 1.616957 | 1.614165 | 1.611204 | 1.607075 | 35.58458 | 35.57582 | 35.31963
F6 | 1.672735 | 1.656568 | 1.647641 | 1.638424 | 1.637372 | 1.629117 | 1.624955 | 1.6248 | 1.620612 | 1.619806 | 1.616969 | 1.614202 | 1.611295 | 1.60732 | 35.57723 | 35.56845 | 35.31881
LZ_F8 | 1.672874 | 1.656615 | 1.647656 | 1.638423 | 1.63737 | 1.629117 | 1.624962 | 1.624808 | 1.620627 | 1.619822 | 1.61699 | 1.614226 | 1.611318 | 1.607329 | 35.61597 | 35.6072 | 35.35219
F7 | 1.673334 | 1.657054 | 1.648091 | 1.638849 | 1.637794 | 1.629527 | 1.625361 | 1.625207 | 1.621015 | 1.620209 | 1.617369 | 1.6146 | 1.61169 | 1.607713 | 35.56061 | 35.55183 | 35.29981
S-F13 | 1.674661 | 1.657678 | 1.648596 | 1.639336 | 1.638283 | 1.630035 | 1.625879 | 1.625726 | 1.621543 | 1.620738 | 1.617904 | 1.615133 | 1.612208 | 1.608143 | 35.67307 | 35.6643 | 35.40919
H-F13 | 1.674661 | 1.657678 | 1.648596 | 1.639336 | 1.638283 | 1.630035 | 1.625879 | 1.625726 | 1.621543 | 1.620738 | 1.617904 | 1.615133 | 1.612208 | 1.608143 | 35.67307 | 35.6643 | 35.40919
J-F1 | 1.674471 | 1.657646 | 1.648577 | 1.639316 | 1.638264 | 1.630026 | 1.62588 | 1.625727 | 1.621548 | 1.620743 | 1.617899 | 1.615108 | 1.612145 | 1.607998 | 35.72178 | 35.71302 | 35.45843
E-F1 | 1.674268 | 1.657582 | 1.648544 | 1.639304 | 1.638253 | 1.630025 | 1.62588 | 1.625726 | 1.621547 | 1.620741 | 1.617898 | 1.61511 | 1.612158 | 1.608052 | 35.74 | 35.73122 | 35.48057
S-TIM1 | 1.674542 | 1.657692 | 1.648605 | 1.639329 | 1.638275 | 1.630031 | 1.625882 | 1.625728 | 1.621549 | 1.620743 | 1.617901 | 1.615114 | 1.612162 | 1.60805 | 35.69902 | 35.69025 | 35.43372
PBM1 | 1.673569 | 1.657414 | 1.648516 | 1.639326 | 1.638276 | 1.630036 | 1.625882 | 1.625728 | 1.621549 | 1.620744 | 1.617914 | 1.615152 | 1.612241 | 1.608221 | 35.70008 | 35.6913 | 35.44003
C26-36 | 1.673749 | 1.657561 | 1.648612 | 1.639379 | 1.638326 | 1.630066 | 1.625903 | 1.625749 | 1.621555 | 1.620747 | 1.617902 | 1.615123 | 1.6122 | 1.608203 | 35.60642 | 35.59764 | 35.34921
H-BAF8 | 1.669424 | 1.654738 | 1.646651 | 1.638297 | 1.637342 | 1.629838 | 1.62604 | 1.625899 | 1.62206 | 1.621319 | 1.618701 | 1.616129 | 1.613399 | 1.609593 | 39.07099 | 39.0622 | 38.79098
BAFD1 | 1.66906 | 1.654611 | 1.646617 | 1.638313 | 1.637361 | 1.629859 | 1.626057 | 1.625916 | 1.622082 | 1.621343 | 1.618743 | 1.616206 | 1.613541 | 1.60989 | 39.08509 | 39.07628 | 38.80441
BAM21 | 1.668833 | 1.654512 | 1.646544 | 1.638265 | 1.637316 | 1.629845 | 1.626059 | 1.625918 | 1.62209 | 1.621351 | 1.618743 | 1.616184 | 1.613472 | 1.609699 | 39.21499 | 39.20619 | 38.94016
BASF1 | 1.669261 | 1.654764 | 1.646711 | 1.638355 | 1.637398 | 1.629871 | 1.626061 | 1.62592 | 1.622072 | 1.62133 | 1.618713 | 1.616151 | 1.613448 | 1.609727 | 38.96222 | 38.95343 | 38.68241
LZ_TK17 | 1.654014 | 1.645842 | 1.641103 | 1.635976 | 1.635374 | 1.63052 | 1.627983 | 1.627888 | 1.625266 | 1.624753 | 1.622921 | 1.621085 | 1.619081 | 1.616128 | 59.12533 | 59.11636 | 58.86982
J-PSKH8 | 1.655416 | 1.646758 | 1.641791 | 1.636503 | 1.635889 | 1.630989 | 1.62846 | 1.628366 | 1.625773 | 1.625269 | 1.623473 | 1.621689 | 1.619767 | 1.617018 | 59.17442 | 59.16553 | 58.80592
K-LAFK60(M) | 1.652791 | 1.645228 | 1.640771 | 1.635952 | 1.635388 | 1.630849 | 1.628479 | 1.62839 | 1.625934 | 1.625452 | 1.623725 | 1.621986 | 1.620076 | 1.617252 | 63.25417 | 63.24521 | 62.96954
AL-6263-(OKP4HT) | 1.711421 | 1.68398 | 1.668752 | 1.653283 | 1.651548 | 1.638293 | 1.631926 | 1.631695 | 1.625593 | 1.624459 | 1.62059 | 1.61703 | 1.613569 | 1.609456 | 23.32771 | 23.31919 | 23.05138
K-LAFK60 | 1.656742 | 1.649186 | 1.644734 | 1.639922 | 1.639358 | 1.634826 | 1.63246 | 1.632372 | 1.629921 | 1.62944 | 1.627717 | 1.625983 | 1.624078 | 1.621262 | 63.76561 | 63.75666 | 63.47399
LAFK60 | 1.656741 | 1.649187 | 1.644734 | 1.639921 | 1.639357 | 1.634827 | 1.632462 | 1.632374 | 1.629922 | 1.629441 | 1.627718 | 1.625981 | 1.624075 | 1.62126 | 63.77946 | 63.7705 | 63.49001
OKP4HT-L | 1.7174 | 1.685899 | 1.66979 | 1.654057 | 1.652318 | 1.639083 | 1.6327 | 1.632468 | 1.626274 | 1.62511 | 1.621094 | 1.617309 | 1.613496 | 1.608601 | 23.25475 | 23.24621 | 23.00256
OKP4HT | 1.718926 | 1.6863 | 1.669885 | 1.654069 | 1.652331 | 1.639156 | 1.632802 | 1.63257 | 1.626375 | 1.625207 | 1.621162 | 1.617338 | 1.613495 | 1.608702 | 23.32942 | 23.32087 | 23.07979
LZ_BF24 | 1.681387 | 1.665522 | 1.6568 | 1.647783 | 1.646752 | 1.638647 | 1.634551 | 1.634399 | 1.630272 | 1.629477 | 1.62668 | 1.62395 | 1.621079 | 1.617139 | 36.73268 | 36.72389 | 36.47043
K-LAFK63(M) | 1.659311 | 1.651629 | 1.647101 | 1.64221 | 1.641637 | 1.637037 | 1.634636 | 1.634545 | 1.632057 | 1.631568 | 1.629817 | 1.628052 | 1.626112 | 1.623239 | 63.02635 | 63.01739 | 62.74131
PBM6 | 1.685379 | 1.66875 | 1.659595 | 1.650152 | 1.649074 | 1.64062 | 1.636358 | 1.6362 | 1.631911 | 1.631086 | 1.628181 | 1.625347 | 1.622368 | 1.618287 | 35.37595 | 35.36717 | 35.11979
S-TIM6 | 1.686126 | 1.668987 | 1.659679 | 1.650158 | 1.649076 | 1.640612 | 1.636358 | 1.6362 | 1.631919 | 1.631095 | 1.628189 | 1.625344 | 1.622336 | 1.618161 | 35.39133 | 35.38257 | 35.12424
C37-35 | 1.685495 | 1.668911 | 1.659754 | 1.650304 | 1.649225 | 1.640762 | 1.636493 | 1.636335 | 1.632034 | 1.631206 | 1.628288 | 1.625439 | 1.622441 | 1.61834 | 35.32206 | 35.31328 | 35.07152
N-KZFS11 | 1.676358 | 1.663846 | 1.656703 | 1.64915 | 1.648276 | 1.641325 | 1.63775 | 1.637616 | 1.633952 | 1.633238 | 1.630694 | 1.628156 | 1.6254 | 1.621393 | 42.40952 | 42.40064 | 42.19819
C38-42 | 1.676271 | 1.663817 | 1.656692 | 1.649148 | 1.648274 | 1.641326 | 1.637752 | 1.637619 | 1.633958 | 1.633245 | 1.630707 | 1.628177 | 1.625439 | 1.621479 | 42.4332 | 42.42432 | 42.22002
C39-56 | 1.667136 | 1.658125 | 1.652855 | 1.647194 | 1.646533 | 1.641246 | 1.638505 | 1.638402 | 1.63558 | 1.635029 | 1.633065 | 1.631106 | 1.628986 | 1.625938 | 55.5036 | 55.49468 | 55.21624
S-ZK11 | 1.667251 | 1.658185 | 1.652908 | 1.64724 | 1.646578 | 1.641282 | 1.638536 | 1.638433 | 1.635609 | 1.635058 | 1.633094 | 1.631135 | 1.629011 | 1.625933 | 55.42835 | 55.41943 | 55.1381
H-ZK11 | 1.667251 | 1.658185 | 1.652908 | 1.64724 | 1.646578 | 1.641282 | 1.638536 | 1.638433 | 1.635609 | 1.635058 | 1.633094 | 1.631135 | 1.629011 | 1.625933 | 55.42835 | 55.41943 | 55.1381
DBC639554A | 1.667361 | 1.658214 | 1.652914 | 1.647239 | 1.646578 | 1.641284 | 1.638538 | 1.638435 | 1.635606 | 1.635053 | 1.633079 | 1.631103 | 1.628953 | 1.62582 | 55.40491 | 55.39599 | 55.12473
K-SK18RH | 1.667152 | 1.658173 | 1.652898 | 1.64723 | 1.646569 | 1.64128 | 1.638538 | 1.638435 | 1.635611 | 1.635059 | 1.63309 | 1.63112 | 1.628979 | 1.62587 | 55.47955 | 55.47063 | 55.19382
S-BSM18 | 1.667198 | 1.658176 | 1.652906 | 1.647243 | 1.646582 | 1.641287 | 1.638539 | 1.638436 | 1.635605 | 1.635051 | 1.633078 | 1.631105 | 1.628964 | 1.625863 | 55.37919 | 55.37026 | 55.10287
BSM18 | 1.667414 | 1.658229 | 1.652922 | 1.647244 | 1.646583 | 1.641286 | 1.638539 | 1.638436 | 1.635606 | 1.635053 | 1.633079 | 1.631104 | 1.628953 | 1.625809 | 55.38393 | 55.375 | 55.10243
J-SK18 | 1.667428 | 1.658253 | 1.652937 | 1.647252 | 1.646589 | 1.641289 | 1.63854 | 1.638437 | 1.635604 | 1.63505 | 1.633073 | 1.631094 | 1.628938 | 1.625794 | 55.33963 | 55.33071 | 55.05945
N-SK18 | 1.667302 | 1.658192 | 1.652902 | 1.647235 | 1.646574 | 1.641285 | 1.63854 | 1.638437 | 1.635607 | 1.635053 | 1.633076 | 1.631097 | 1.628942 | 1.6258 | 55.42276 | 55.41383 | 55.14812
SK18A | 1.667302 | 1.658192 | 1.652902 | 1.647235 | 1.646574 | 1.641285 | 1.63854 | 1.638437 | 1.635607 | 1.635053 | 1.633076 | 1.631097 | 1.628942 | 1.6258 | 55.42276 | 55.41383 | 55.14812
SK18 | 1.66749 | 1.65818 | 1.65289 | 1.647231 | 1.646571 | 1.641281 | 1.63854 | 1.638437 | 1.635614 | 1.635061 | 1.63308 | 1.631071 | 1.628815 | 1.625254 | 55.47875 | 55.46983 | 55.20004
E-SK18 | 1.66749 | 1.65818 | 1.65289 | 1.647231 | 1.646571 | 1.641282 | 1.63854 | 1.638437 | 1.635614 | 1.635061 | 1.633081 | 1.631071 | 1.628816 | 1.625254 | 55.47876 | 55.46984 | 55.20005
SK18RH | 1.667152 | 1.658176 | 1.652896 | 1.647228 | 1.646567 | 1.641281 | 1.63854 | 1.638438 | 1.635613 | 1.63506 | 1.633088 | 1.631115 | 1.628973 | 1.62588 | 55.49239 | 55.48347 | 55.21075
BACD18 | 1.66715 | 1.658129 | 1.652873 | 1.647229 | 1.64657 | 1.641288 | 1.638543 | 1.63844 | 1.635608 | 1.635054 | 1.633077 | 1.6311 | 1.628955 | 1.62585 | 55.44878 | 55.43984 | 55.18313
K-SK18 | 1.667311 | 1.658179 | 1.652891 | 1.647228 | 1.646568 | 1.641283 | 1.638542 | 1.638439 | 1.635615 | 1.635063 | 1.633092 | 1.631119 | 1.628972 | 1.625836 | 55.50004 | 55.49112 | 55.21947
M-PCD55AR | 1.667705 | 1.658432 | 1.653063 | 1.64733 | 1.646663 | 1.641334 | 1.638578 | 1.638475 | 1.635643 | 1.63509 | 1.633122 | 1.63116 | 1.62904 | 1.625992 | 55.17883 | 55.16992 | 54.87329
MP-PCD55AR | 1.667705 | 1.658432 | 1.653063 | 1.64733 | 1.646663 | 1.641334 | 1.638578 | 1.638475 | 1.635643 | 1.63509 | 1.633122 | 1.63116 | 1.62904 | 1.625992 | 55.17883 | 55.16992 | 54.87329
K-LAFK63 | 1.663271 | 1.655588 | 1.651061 | 1.646171 | 1.645599 | 1.640999 | 1.638599 | 1.638509 | 1.636021 | 1.635532 | 1.633782 | 1.632018 | 1.63008 | 1.627208 | 63.43654 | 63.42759 | 63.14772
J-BAF12 | 1.676893 | 1.664406 | 1.657436 | 1.650153 | 1.649315 | 1.642686 | 1.6393 | 1.639174 | 1.635725 | 1.635055 | 1.63268 | 1.630326 | 1.627798 | 1.624199 | 44.83342 | 44.82458 | 44.54438
S-BAM12 | 1.676647 | 1.664329 | 1.6574 | 1.65014 | 1.649304 | 1.642684 | 1.6393 | 1.639174 | 1.635726 | 1.635057 | 1.632682 | 1.630331 | 1.627808 | 1.624221 | 44.87209 | 44.86324 | 44.58671
BAM12 | 1.67658 | 1.664332 | 1.657416 | 1.650152 | 1.649315 | 1.642685 | 1.6393 | 1.639174 | 1.635735 | 1.635069 | 1.632713 | 1.630392 | 1.627922 | 1.62446 | 44.87732 | 44.86847 | 44.57792
E-BAF12 | 1.676651 | 1.664329 | 1.657396 | 1.650136 | 1.6493 | 1.642683 | 1.6393 | 1.639174 | 1.635726 | 1.635056 | 1.632681 | 1.630327 | 1.627803 | 1.624219 | 44.88223 | 44.87338 | 44.5983
BAF12 | 1.676462 | 1.664259 | 1.657359 | 1.650118 | 1.649284 | 1.642678 | 1.639302 | 1.639176 | 1.635738 | 1.635072 | 1.63271 | 1.630379 | 1.627896 | 1.62443 | 44.98354 | 44.9747 | 44.69375
ZBAF2 | 1.673844 | 1.66268 | 1.656356 | 1.649682 | 1.64891 | 1.64277 | 1.639616 | 1.639498 | 1.636274 | 1.635648 | 1.633425 | 1.631226 | 1.628875 | 1.625563 | 48.2297 | 48.22082 | 47.94038
S-TIM27 | 1.691519 | 1.673611 | 1.663931 | 1.654059 | 1.652939 | 1.644189 | 1.639799 | 1.639637 | 1.635224 | 1.634375 | 1.631384 | 1.628458 | 1.625367 | 1.621083 | 34.46584 | 34.45709 | 34.20249
PBM27 | 1.690624 | 1.673334 | 1.663828 | 1.654043 | 1.652928 | 1.644194 | 1.639799 | 1.639637 | 1.63522 | 1.634371 | 1.631383 | 1.628472 | 1.625417 | 1.621248 | 34.47655 | 34.46779 | 34.22289
H-F51 | 1.691679 | 1.673634 | 1.663934 | 1.654058 | 1.652938 | 1.644191 | 1.6398 | 1.639638 | 1.635224 | 1.634374 | 1.63138 | 1.628451 | 1.625355 | 1.621066 | 34.46399 | 34.45524 | 34.20216
J-SF7 | 1.691484 | 1.673511 | 1.663858 | 1.654022 | 1.652905 | 1.644181 | 1.6398 | 1.639638 | 1.635233 | 1.634385 | 1.631397 | 1.628474 | 1.625385 | 1.621106 | 34.54562 | 34.53687 | 34.285
E-SF7 | 1.690135 | 1.673259 | 1.663791 | 1.654012 | 1.652897 | 1.644182 | 1.6398 | 1.639638 | 1.635233 | 1.634386 | 1.631409 | 1.628519 | 1.625522 | 1.621593 | 34.56308 | 34.55432 | 34.30475
SF7 | 1.690134 | 1.673259 | 1.663791 | 1.654012 | 1.652897 | 1.644182 | 1.6398 | 1.639638 | 1.635233 | 1.634386 | 1.631409 | 1.628519 | 1.625522 | 1.621593 | 34.56309 | 34.55432 | 34.30476
E-FD7 | 1.691504 | 1.673507 | 1.663848 | 1.654015 | 1.652899 | 1.644179 | 1.6398 | 1.639638 | 1.635238 | 1.634392 | 1.631412 | 1.6285 | 1.625424 | 1.621149 | 34.57 | 34.56125 | 34.30679
FD7 | 1.69045 | 1.673229 | 1.663762 | 1.654011 | 1.652898 | 1.644186 | 1.639803 | 1.639641 | 1.635237 | 1.63439 | 1.631412 | 1.628508 | 1.625455 | 1.62126 | 34.56833 | 34.55957 | 34.31317
S-BSM81 | 1.665864 | 1.657831 | 1.653101 | 1.647982 | 1.647381 | 1.64254 | 1.639999 | 1.639903 | 1.637252 | 1.636728 | 1.634845 | 1.632926 | 1.630785 | 1.627518 | 60.07725 | 60.06827 | 59.88024
E-LAK01 | 1.665861 | 1.65784 | 1.653108 | 1.647984 | 1.647383 | 1.64254 | 1.639999 | 1.639903 | 1.637254 | 1.636731 | 1.63485 | 1.632933 | 1.630793 | 1.62753 | 60.08649 | 60.0775 | 59.88394
BSM81 | 1.66584 | 1.657813 | 1.653095 | 1.647983 | 1.647382 | 1.64254 | 1.639999 | 1.639903 | 1.637254 | 1.636732 | 1.634852 | 1.632938 | 1.630803 | 1.627537 | 60.09084 | 60.08185 | 59.89045
S-LAK4L | 1.66574 | 1.657755 | 1.65306 | 1.647966 | 1.647367 | 1.642536 | 1.639999 | 1.639904 | 1.637261 | 1.63674 | 1.634867 | 1.632961 | 1.630835 | 1.627583 | 60.22224 | 60.21325 | 60.02045
H-LAK4L | 1.66574 | 1.657755 | 1.65306 | 1.647966 | 1.647367 | 1.642536 | 1.639999 | 1.639904 | 1.637261 | 1.63674 | 1.634867 | 1.632961 | 1.630835 | 1.627583 | 60.22224 | 60.21325 | 60.02045
J-LAK01 | 1.665853 | 1.657817 | 1.653088 | 1.647972 | 1.647372 | 1.642537 | 1.64 | 1.639905 | 1.637261 | 1.636739 | 1.634863 | 1.632955 | 1.63083 | 1.627603 | 60.19222 | 60.18324 | 59.98666
LACL60 | 1.665773 | 1.657771 | 1.653068 | 1.647969 | 1.64737 | 1.642537 | 1.64 | 1.639904 | 1.63726 | 1.636738 | 1.634863 | 1.632955 | 1.630829 | 1.627589 | 60.19914 | 60.19016 | 59.99922
LACL6 | 1.66587 | 1.657831 | 1.653109 | 1.64799 | 1.647389 | 1.642543 | 1.640003 | 1.639908 | 1.637268 | 1.636749 | 1.634887 | 1.633003 | 1.630922 | 1.6278 | 60.15269 | 60.14371 | 59.92872
LAKL21 | 1.666546 | 1.658436 | 1.653669 | 1.648514 | 1.647909 | 1.643037 | 1.64048 | 1.640384 | 1.637716 | 1.63719 | 1.635294 | 1.633363 | 1.631208 | 1.627919 | 59.74905 | 59.74006 | 59.55297
N-LAK21 | 1.666575 | 1.658442 | 1.653664 | 1.648504 | 1.647899 | 1.643037 | 1.640495 | 1.640399 | 1.637761 | 1.637242 | 1.635382 | 1.633503 | 1.631431 | 1.628341 | 60.101 | 60.09203 | 59.85685
LAK21 | 1.666575 | 1.658442 | 1.653664 | 1.648504 | 1.647899 | 1.643037 | 1.640495 | 1.640399 | 1.637761 | 1.637242 | 1.635382 | 1.633503 | 1.631431 | 1.628341 | 60.101 | 60.09203 | 59.85685
C41-60 | 1.666597 | 1.658464 | 1.653674 | 1.648504 | 1.647899 | 1.643035 | 1.640495 | 1.6404 | 1.637765 | 1.637247 | 1.635391 | 1.633517 | 1.631455 | 1.628395 | 60.13007 | 60.12111 | 59.87656
LAKN2 | 1.666531 | 1.658418 | 1.653651 | 1.6485 | 1.647897 | 1.643042 | 1.640504 | 1.640408 | 1.637772 | 1.637253 | 1.635392 | 1.633505 | 1.631415 | 1.62826 | 60.17794 | 60.16898 | 59.93739
K-LAKN2 | 1.666531 | 1.65842 | 1.653651 | 1.648499 | 1.647895 | 1.643042 | 1.640505 | 1.640409 | 1.637774 | 1.637255 | 1.635393 | 1.633506 | 1.631414 | 1.628254 | 60.19629 | 60.18733 | 59.95522
LACL1 | 1.66867 | 1.659912 | 1.654818 | 1.649336 | 1.648694 | 1.643541 | 1.640852 | 1.640751 | 1.637965 | 1.637419 | 1.635462 | 1.633491 | 1.631325 | 1.62811 | 56.83447 | 56.82552 | 56.5963
BSM93 | 1.66894 | 1.660133 | 1.655003 | 1.649489 | 1.648845 | 1.643682 | 1.640998 | 1.640898 | 1.638128 | 1.637585 | 1.635648 | 1.633703 | 1.631575 | 1.628439 | 56.92668 | 56.91775 | 56.65256
S-BSM93 | 1.66894 | 1.660133 | 1.655003 | 1.649489 | 1.648845 | 1.643682 | 1.640998 | 1.640898 | 1.638128 | 1.637585 | 1.635648 | 1.633703 | 1.631575 | 1.628439 | 56.92668 | 56.91775 | 56.65256
LAKN13 | 1.668942 | 1.660164 | 1.655029 | 1.649505 | 1.64886 | 1.643688 | 1.641 | 1.640899 | 1.638125 | 1.637583 | 1.635644 | 1.633702 | 1.631586 | 1.6285 | 56.84161 | 56.83267 | 56.56579
OKP-1 | 1.736628 | 1.699093 | 1.681415 | 1.6647 | 1.662867 | 1.64893 | 1.642199 | 1.641954 | 1.63543 | 1.634208 | 1.630007 | 1.626079 | 1.622153 | 1.617091 | 22.40843 | 22.39988 | 22.17078
AL-6264-(OKP1) | 1.733202 | 1.69927 | 1.681862 | 1.665006 | 1.663157 | 1.649179 | 1.642488 | 1.642245 | 1.635764 | 1.634546 | 1.630341 | 1.626379 | 1.622409 | 1.617473 | 22.45597 | 22.44747 | 22.19949
BSM36 | 1.669473 | 1.661043 | 1.656104 | 1.650771 | 1.650146 | 1.645121 | 1.642495 | 1.642397 | 1.639674 | 1.639139 | 1.637221 | 1.635284 | 1.633146 | 1.629944 | 58.36854 | 58.35958 | 58.13178
S-BSM36 | 1.669473 | 1.661043 | 1.656104 | 1.650771 | 1.650146 | 1.645121 | 1.642495 | 1.642397 | 1.639674 | 1.639139 | 1.637221 | 1.635284 | 1.633146 | 1.629944 | 58.36854 | 58.35958 | 58.13178
LAC6 | 1.66967 | 1.661168 | 1.656204 | 1.650838 | 1.650208 | 1.645143 | 1.642498 | 1.642399 | 1.63966 | 1.639123 | 1.637199 | 1.635259 | 1.633121 | 1.62991 | 57.9585 | 57.94954 | 57.71665
LAKN6 | 1.669833 | 1.661273 | 1.656256 | 1.650849 | 1.650217 | 1.645142 | 1.642499 | 1.6424 | 1.639667 | 1.639132 | 1.637219 | 1.635298 | 1.633201 | 1.63013 | 57.96119 | 57.95225 | 57.69413
K-LAK6 | 1.669632 | 1.661215 | 1.656225 | 1.650831 | 1.6502 | 1.645135 | 1.6425 | 1.642401 | 1.639676 | 1.639142 | 1.637231 | 1.635308 | 1.633197 | 1.63007 | 58.1047 | 58.09576 | 57.83453
C42-58 | 1.669808 | 1.661266 | 1.656246 | 1.65084 | 1.650208 | 1.64514 | 1.642502 | 1.642403 | 1.639676 | 1.639142 | 1.637233 | 1.635317 | 1.633227 | 1.630181 | 58.06076 | 58.05182 | 57.78876
LAK6 | 1.669631 | 1.661217 | 1.656223 | 1.650829 | 1.650198 | 1.645138 | 1.642503 | 1.642404 | 1.639678 | 1.639143 | 1.637228 | 1.635301 | 1.633189 | 1.63008 | 58.11612 | 58.10718 | 57.85197
BAF9 | 1.67785 | 1.66663 | 1.660231 | 1.653466 | 1.652683 | 1.646466 | 1.643277 | 1.643158 | 1.639902 | 1.63927 | 1.637027 | 1.634808 | 1.632434 | 1.629082 | 47.95747 | 47.9486 | 47.66066
BAM9 | 1.678006 | 1.666724 | 1.660292 | 1.653498 | 1.652712 | 1.646476 | 1.643279 | 1.64316 | 1.639901 | 1.639268 | 1.637024 | 1.634805 | 1.632428 | 1.629064 | 47.84985 | 47.84099 | 47.54649
K-BAF9 | 1.67824 | 1.666815 | 1.660335 | 1.653515 | 1.652728 | 1.646484 | 1.643284 | 1.643165 | 1.639895 | 1.639259 | 1.636997 | 1.634748 | 1.63232 | 1.628825 | 47.75975 | 47.75089 | 47.46471
BPH35 | 1.685901 | 1.672247 | 1.664562 | 1.656511 | 1.655584 | 1.648245 | 1.644496 | 1.644356 | 1.640536 | 1.639794 | 1.637159 | 1.634545 | 1.631728 | 1.627676 | 40.8171 | 40.80826 | 40.57825
ADF355 | 1.68578 | 1.672299 | 1.664603 | 1.656527 | 1.655598 | 1.648252 | 1.644501 | 1.644361 | 1.640532 | 1.639787 | 1.637138 | 1.634502 | 1.631655 | 1.62757 | 40.76164 | 40.7528 | 40.52609
SF16 | 1.698207 | 1.680438 | 1.670696 | 1.66068 | 1.659539 | 1.650605 | 1.646112 | 1.645945 | 1.641431 | 1.640563 | 1.63751 | 1.634537 | 1.631418 | 1.627171 | 34.04925 | 34.04048 | 33.79939
N-LAK22_MOLD | 1.675583 | 1.666521 | 1.661218 | 1.655512 | 1.654846 | 1.649502 | 1.646725 | 1.646621 | 1.643756 | 1.643195 | 1.641194 | 1.63919 | 1.637008 | 1.633832 | 55.50994 | 55.501 | 55.2454
LZ_TF1 | 1.700218 | 1.682273 | 1.672455 | 1.662357 | 1.661206 | 1.652193 | 1.64766 | 1.647492 | 1.642943 | 1.642069 | 1.638999 | 1.636015 | 1.632891 | 1.62864 | 33.84258 | 33.83382 | 33.59292
S-ZF1B | 1.701163 | 1.682503 | 1.672557 | 1.662403 | 1.661248 | 1.652212 | 1.647683 | 1.647516 | 1.642985 | 1.642116 | 1.639063 | 1.636081 | 1.632907 | 1.628339 | 33.85341 | 33.84466 | 33.58716
H-ZF1B | 1.701163 | 1.682503 | 1.672557 | 1.662403 | 1.661248 | 1.652212 | 1.647683 | 1.647516 | 1.642985 | 1.642116 | 1.639063 | 1.636081 | 1.632907 | 1.628339 | 33.85341 | 33.84466 | 33.58716
EDF648339A | 1.700306 | 1.682343 | 1.672497 | 1.662383 | 1.661231 | 1.652218 | 1.647687 | 1.64752 | 1.642968 | 1.642093 | 1.639016 | 1.636019 | 1.632876 | 1.628597 | 33.84254 | 33.83378 | 33.59371
S-TIM22 | 1.701325 | 1.682686 | 1.672644 | 1.662422 | 1.661263 | 1.652221 | 1.647689 | 1.647521 | 1.642971 | 1.642096 | 1.639015 | 1.636004 | 1.632827 | 1.628438 | 33.79224 | 33.78349 | 33.53223
E-SF2 | 1.701136 | 1.682686 | 1.672647 | 1.662417 | 1.661258 | 1.652219 | 1.647689 | 1.647522 | 1.642971 | 1.642095 | 1.639009 | 1.635992 | 1.632811 | 1.628438 | 33.79914 | 33.79039 | 33.53965
PBM22 | 1.700312 | 1.682363 | 1.672522 | 1.662404 | 1.661252 | 1.652226 | 1.647689 | 1.647521 | 1.642966 | 1.64209 | 1.639014 | 1.636021 | 1.632885 | 1.628617 | 33.80237 | 33.79361 | 33.55312
SF2 | 1.700272 | 1.682327 | 1.672492 | 1.662383 | 1.661232 | 1.65222 | 1.647689 | 1.647522 | 1.642971 | 1.642096 | 1.639021 | 1.636025 | 1.632886 | 1.628614 | 33.84768 | 33.83891 | 33.59856
J-SF2 | 1.701468 | 1.682721 | 1.672676 | 1.662448 | 1.661288 | 1.652232 | 1.64769 | 1.647522 | 1.64296 | 1.642082 | 1.638993 | 1.635977 | 1.632801 | 1.628428 | 33.72309 | 33.71434 | 33.46738
N-SF2 | 1.701583 | 1.682732 | 1.672646 | 1.662411 | 1.661252 | 1.652217 | 1.64769 | 1.647522 | 1.642976 | 1.642101 | 1.639019 | 1.636004 | 1.632816 | 1.628389 | 33.81964 | 33.8109 | 33.55835
H-ZF1 | 1.701226 | 1.682599 | 1.672587 | 1.662396 | 1.66124 | 1.652217 | 1.64769 | 1.647523 | 1.642975 | 1.642101 | 1.639021 | 1.636012 | 1.632841 | 1.62847 | 33.83975 | 33.831 | 33.58305
E-FD2 | 1.701255 | 1.682585 | 1.672579 | 1.662398 | 1.661242 | 1.652218 | 1.64769 | 1.647522 | 1.642976 | 1.642103 | 1.639028 | 1.636028 | 1.632864 | 1.62848 | 33.84 | 33.83125 | 33.58288
H-ZF1A | 1.701287 | 1.682599 | 1.672572 | 1.662378 | 1.661223 | 1.652209 | 1.64769 | 1.647523 | 1.642983 | 1.64211 | 1.639034 | 1.636027 | 1.632852 | 1.628461 | 33.88742 | 33.87868 | 33.6279
ZF1 | 1.700345 | 1.682372 | 1.672517 | 1.662394 | 1.661242 | 1.652225 | 1.647694 | 1.647526 | 1.642973 | 1.642098 | 1.639019 | 1.636019 | 1.632872 | 1.628581 | 33.8319 | 33.82314 | 33.58271
FD2 | 1.70035 | 1.68236 | 1.672509 | 1.662393 | 1.661241 | 1.652225 | 1.647693 | 1.647526 | 1.642974 | 1.642099 | 1.639022 | 1.636027 | 1.632887 | 1.62861 | 33.83631 | 33.82755 | 33.587
S-ZF1 | 1.701009 | 1.682494 | 1.672539 | 1.662391 | 1.661239 | 1.652225 | 1.647696 | 1.647529 | 1.642978 | 1.642104 | 1.639026 | 1.636026 | 1.632871 | 1.628539 | 33.84866 | 33.8399 | 33.59756
C48-46 | 1.683881 | 1.67214 | 1.665447 | 1.658382 | 1.657565 | 1.651078 | 1.647747 | 1.647623 | 1.644216 | 1.643553 | 1.641195 | 1.63885 | 1.636319 | 1.632685 | 46.22727 | 46.2184 | 45.96066
C48-34 | 1.700135 | 1.682529 | 1.672742 | 1.662651 | 1.661502 | 1.65251 | 1.647992 | 1.647825 | 1.643284 | 1.642411 | 1.639337 | 1.63634 | 1.633194 | 1.628914 | 33.94271 | 33.93395 | 33.69212
FD12 | 1.70116 | 1.683069 | 1.673191 | 1.663047 | 1.661892 | 1.65285 | 1.648308 | 1.64814 | 1.643583 | 1.642707 | 1.639632 | 1.636638 | 1.633497 | 1.62919 | 33.79334 | 33.78459 | 33.54039
SF12 | 1.701031 | 1.683013 | 1.673151 | 1.663022 | 1.661869 | 1.652845 | 1.64831 | 1.648142 | 1.643587 | 1.642711 | 1.63963 | 1.636627 | 1.633476 | 1.629174 | 33.84062 | 33.83186 | 33.5911
BSM71 | 1.679364 | 1.669504 | 1.663813 | 1.657746 | 1.657041 | 1.651409 | 1.648498 | 1.648389 | 1.645396 | 1.644813 | 1.642733 | 1.640662 | 1.638425 | 1.635222 | 53.03437 | 53.02546 | 52.74794
S-BSM71 | 1.679432 | 1.669536 | 1.663831 | 1.657752 | 1.657046 | 1.65141 | 1.648498 | 1.648389 | 1.645399 | 1.644815 | 1.642737 | 1.640665 | 1.638422 | 1.635184 | 53.02307 | 53.01416 | 52.73049
BACED20 | 1.6793 | 1.669501 | 1.663817 | 1.657749 | 1.657043 | 1.65141 | 1.648498 | 1.648389 | 1.645398 | 1.644815 | 1.642738 | 1.64067 | 1.638441 | 1.63526 | 53.0307 | 53.02179 | 52.74095
E-BACED20 | 1.6791 | 1.669434 | 1.663798 | 1.657752 | 1.657047 | 1.651414 | 1.6485 | 1.648391 | 1.645401 | 1.644819 | 1.642746 | 1.640685 | 1.638463 | 1.63528 | 53.03 | 53.02109 | 52.74099
SSKN1 | 1.679382 | 1.669535 | 1.663837 | 1.657761 | 1.657054 | 1.651418 | 1.648505 | 1.648396 | 1.645403 | 1.644819 | 1.642738 | 1.640665 | 1.638424 | 1.63521 | 53.00016 | 52.99126 | 52.71141
OKP-A1 | 1.752476 | 1.710403 | 1.691473 | 1.673703 | 1.67175 | 1.656879 | 1.649748 | 1.64949 | 1.642708 | 1.641459 | 1.637233 | 1.63338 | 1.629581 | 1.624406 | 21.45049 | 21.44197 | 21.19319
LAKN5 | 1.678931 | 1.66979 | 1.664475 | 1.658772 | 1.658106 | 1.652772 | 1.650001 | 1.649897 | 1.647035 | 1.646475 | 1.644473 | 1.642465 | 1.640271 | 1.63705 | 55.88453 | 55.8756 | 55.61819
K-LAKN5 | 1.678931 | 1.669791 | 1.664476 | 1.658771 | 1.658105 | 1.652771 | 1.65 | 1.649896 | 1.647037 | 1.646477 | 1.644477 | 1.642468 | 1.640269 | 1.637022 | 55.90096 | 55.89203 | 55.63143
BAFD10 | 1.69445 | 1.67961 | 1.67136 | 1.662792 | 1.66181 | 1.654078 | 1.650158 | 1.650012 | 1.646049 | 1.645284 | 1.642587 | 1.63995 | 1.637174 | 1.63338 | 39.34242 | 39.33362 | 39.06622
BAH30 | 1.694458 | 1.679619 | 1.671366 | 1.66279 | 1.661807 | 1.654073 | 1.650158 | 1.650013 | 1.646063 | 1.645301 | 1.64262 | 1.64 | 1.637243 | 1.63346 | 39.38982 | 39.38102 | 39.10206
BASF10 | 1.694763 | 1.679812 | 1.671499 | 1.662867 | 1.661878 | 1.654098 | 1.65016 | 1.650014 | 1.646037 | 1.645271 | 1.642568 | 1.639926 | 1.637142 | 1.633326 | 39.14818 | 39.13938 | 38.86548
LACL2 | 1.67913 | 1.670029 | 1.664712 | 1.658998 | 1.65833 | 1.652982 | 1.650201 | 1.650097 | 1.647226 | 1.646665 | 1.644659 | 1.64265 | 1.640466 | 1.6373 | 55.73638 | 55.72744 | 55.47291
C51-39 | 1.694642 | 1.679766 | 1.671481 | 1.662881 | 1.661896 | 1.65414 | 1.650206 | 1.65006 | 1.646076 | 1.645306 | 1.642585 | 1.639912 | 1.637078 | 1.633152 | 39.19278 | 39.18397 | 38.92546
ATF2 | 1.700079 | 1.68211 | 1.672908 | 1.663702 | 1.662662 | 1.654565 | 1.65052 | 1.650371 | 1.646332 | 1.645559 | 1.64285 | 1.640219 | 1.637448 | 1.63355 | 38.03629 | 38.02756 | 37.68551
AL-6265-(OKP-850) | 1.751169 | 1.711572 | 1.691973 | 1.673655 | 1.671692 | 1.657214 | 1.650527 | 1.650287 | 1.64398 | 1.642813 | 1.638829 | 1.63514 | 1.631504 | 1.62706 | 22.52608 | 22.51777 | 22.14707
LAL54 | 1.679849 | 1.670738 | 1.665436 | 1.659745 | 1.65908 | 1.653759 | 1.650996 | 1.650893 | 1.648044 | 1.647487 | 1.645499 | 1.643507 | 1.641337 | 1.638163 | 56.15392 | 56.145 | 55.87493
S-LAL54 | 1.67982 | 1.670729 | 1.665429 | 1.65974 | 1.659076 | 1.653758 | 1.650996 | 1.650892 | 1.648043 | 1.647485 | 1.645494 | 1.643499 | 1.641326 | 1.638155 | 56.16287 | 56.15394 | 55.88826
S-LAK11 | 1.67944 | 1.670562 | 1.665336 | 1.659705 | 1.659047 | 1.65376 | 1.650999 | 1.650896 | 1.648029 | 1.647465 | 1.645441 | 1.643392 | 1.641132 | 1.637763 | 56.20915 | 56.20019 | 55.99087
H-LAK11 | 1.67944 | 1.670562 | 1.665336 | 1.659705 | 1.659047 | 1.65376 | 1.650999 | 1.650896 | 1.648029 | 1.647465 | 1.645441 | 1.643392 | 1.641132 | 1.637763 | 56.20915 | 56.20019 | 55.99087
E-LAK04 | 1.67977 | 1.67074 | 1.66544 | 1.659745 | 1.659081 | 1.653761 | 1.651 | 1.650897 | 1.648048 | 1.647491 | 1.6455 | 1.643506 | 1.641335 | 1.638176 | 56.17052 | 56.16159 | 55.89208
LAK04 | 1.67977 | 1.67074 | 1.66544 | 1.659745 | 1.659081 | 1.653761 | 1.651 | 1.650897 | 1.648048 | 1.647491 | 1.645501 | 1.643506 | 1.641335 | 1.638176 | 56.17053 | 56.1616 | 55.8921
J-LAK04 | 1.679582 | 1.67062 | 1.665373 | 1.659722 | 1.659061 | 1.65376 | 1.651 | 1.650897 | 1.648044 | 1.647485 | 1.645487 | 1.643482 | 1.64129 | 1.638076 | 56.23705 | 56.22811 | 55.98271
S-LAL54Q | 1.679396 | 1.670525 | 1.665319 | 1.659703 | 1.659046 | 1.653761 | 1.651 | 1.650897 | 1.648033 | 1.64747 | 1.645452 | 1.643413 | 1.641166 | 1.63781 | 56.23755 | 56.22859 | 56.01732
C51-56 | 1.679924 | 1.670888 | 1.665598 | 1.659904 | 1.659239 | 1.653902 | 1.651125 | 1.65102 | 1.648152 | 1.64759 | 1.645581 | 1.643566 | 1.641364 | 1.638138 | 55.89496 | 55.88603 | 55.63838
H-LAK10 | 1.68002 | 1.67094 | 1.665629 | 1.659919 | 1.659252 | 1.653907 | 1.65113 | 1.651026 | 1.648162 | 1.647602 | 1.645602 | 1.643601 | 1.641425 | 1.638259 | 55.89003 | 55.8811 | 55.61834
N-LAK22 | 1.679972 | 1.670916 | 1.665617 | 1.659916 | 1.659249 | 1.653908 | 1.651131 | 1.651026 | 1.64816 | 1.647599 | 1.645597 | 1.643591 | 1.641408 | 1.63823 | 55.89091 | 55.88198 | 55.62591
LAKN22 | 1.679972 | 1.670916 | 1.665617 | 1.659916 | 1.659249 | 1.653908 | 1.651131 | 1.651026 | 1.64816 | 1.647599 | 1.645597 | 1.643591 | 1.641408 | 1.63823 | 55.89091 | 55.88198 | 55.62591
S-LAK10 | 1.679851 | 1.670827 | 1.665582 | 1.659918 | 1.659254 | 1.653913 | 1.651131 | 1.651027 | 1.648159 | 1.647598 | 1.645602 | 1.643609 | 1.641447 | 1.638301 | 55.86417 | 55.85522 | 55.6065
BAFD4 | 1.69702 | 1.681681 | 1.673148 | 1.664293 | 1.663279 | 1.655309 | 1.651278 | 1.651129 | 1.647064 | 1.64628 | 1.643519 | 1.640819 | 1.637972 | 1.63405 | 38.31195 | 38.30316 | 38.03364
BASF4 | 1.696932 | 1.681587 | 1.673112 | 1.664295 | 1.663283 | 1.655311 | 1.651279 | 1.651129 | 1.647071 | 1.646291 | 1.643548 | 1.640875 | 1.638062 | 1.63416 | 38.32922 | 38.32042 | 38.04718
K-BASF4 | 1.697169 | 1.681625 | 1.673089 | 1.664268 | 1.663259 | 1.655318 | 1.651293 | 1.651144 | 1.64707 | 1.646283 | 1.6435 | 1.640762 | 1.637844 | 1.63373 | 38.36525 | 38.35644 | 38.10421
BASF57 | 1.692706 | 1.679009 | 1.67134 | 1.663338 | 1.662419 | 1.655164 | 1.651475 | 1.651337 | 1.647595 | 1.646871 | 1.64431 | 1.641788 | 1.639106 | 1.635349 | 41.90115 | 41.89233 | 41.61596
S-LAK50A | 1.678941 | 1.670424 | 1.665407 | 1.659989 | 1.659355 | 1.654257 | 1.651597 | 1.651497 | 1.648738 | 1.648196 | 1.64625 | 1.644282 | 1.642103 | 1.638823 | 58.39339 | 58.38444 | 58.15112
H-LAK50A | 1.678941 | 1.670424 | 1.665407 | 1.659989 | 1.659355 | 1.654257 | 1.651597 | 1.651497 | 1.648738 | 1.648196 | 1.64625 | 1.644282 | 1.642103 | 1.638823 | 58.39339 | 58.38444 | 58.15112
LAL7 | 1.678913 | 1.670388 | 1.665383 | 1.659976 | 1.659342 | 1.654253 | 1.651597 | 1.651497 | 1.648747 | 1.648208 | 1.646276 | 1.644329 | 1.642189 | 1.639006 | 58.51856 | 58.50961 | 58.26602
E-LAK7 | 1.67892 | 1.670377 | 1.66537 | 1.659968 | 1.659336 | 1.654252 | 1.651597 | 1.651497 | 1.648746 | 1.648205 | 1.64627 | 1.64432 | 1.642176 | 1.638999 | 58.54219 | 58.53323 | 58.2971
S-LAL7 | 1.678918 | 1.670383 | 1.665373 | 1.659968 | 1.659336 | 1.654251 | 1.651597 | 1.651497 | 1.648747 | 1.648207 | 1.646272 | 1.644322 | 1.64218 | 1.639003 | 58.54979 | 58.54083 | 58.30212
K-LAK7 | 1.679092 | 1.670497 | 1.665461 | 1.660021 | 1.659384 | 1.654266 | 1.651598 | 1.651498 | 1.648741 | 1.648201 | 1.64627 | 1.644329 | 1.642202 | 1.639052 | 58.26753 | 58.25859 | 58.00283
LAC7 | 1.678838 | 1.670347 | 1.665384 | 1.659997 | 1.659363 | 1.654263 | 1.651599 | 1.651499 | 1.648746 | 1.648207 | 1.646279 | 1.644339 | 1.642202 | 1.638988 | 58.40304 | 58.39408 | 58.15155
LAK7 | 1.678945 | 1.67039 | 1.665381 | 1.659974 | 1.659341 | 1.654253 | 1.651599 | 1.6515 | 1.648751 | 1.648212 | 1.646281 | 1.644333 | 1.642188 | 1.638984 | 58.55211 | 58.54316 | 58.29851
C52-58 | 1.678884 | 1.670382 | 1.66538 | 1.659976 | 1.659343 | 1.654256 | 1.6516 | 1.6515 | 1.648747 | 1.648207 | 1.646271 | 1.644318 | 1.642171 | 1.638984 | 58.51062 | 58.50166 | 58.26534
N-LAK7 | 1.678975 | 1.670414 | 1.665393 | 1.659979 | 1.659345 | 1.654255 | 1.6516 | 1.6515 | 1.64875 | 1.64821 | 1.646278 | 1.644332 | 1.642197 | 1.63904 | 58.5169 | 58.50795 | 58.26344
LAKN7 | 1.678975 | 1.670414 | 1.665393 | 1.659979 | 1.659345 | 1.654255 | 1.6516 | 1.6515 | 1.64875 | 1.64821 | 1.646278 | 1.644332 | 1.642197 | 1.63904 | 58.5169 | 58.50795 | 58.26344
S-LAL7Q | 1.678733 | 1.670287 | 1.66532 | 1.659952 | 1.659322 | 1.654255 | 1.6516 | 1.6515 | 1.648737 | 1.648192 | 1.646235 | 1.644248 | 1.642042 | 1.638704 | 58.5436 | 58.53463 | 58.33683
J-LAK7 | 1.678862 | 1.670352 | 1.665356 | 1.659963 | 1.659331 | 1.654253 | 1.6516 | 1.6515 | 1.648747 | 1.648206 | 1.646266 | 1.644307 | 1.642147 | 1.638927 | 58.57083 | 58.56187 | 58.33446
J-LAK7R | 1.678804 | 1.670319 | 1.665335 | 1.659953 | 1.659322 | 1.654251 | 1.6516 | 1.6515 | 1.648747 | 1.648206 | 1.646264 | 1.644299 | 1.642129 | 1.638879 | 58.6177 | 58.60874 | 58.38771
BAF23 | 1.69015 | 1.677728 | 1.670694 | 1.663296 | 1.662443 | 1.655687 | 1.652238 | 1.652109 | 1.648603 | 1.647924 | 1.645519 | 1.643148 | 1.640617 | 1.63705 | 44.92145 | 44.91261 | 44.62409
N-BAF51 | 1.690032 | 1.67766 | 1.670652 | 1.663279 | 1.662429 | 1.655687 | 1.65224 | 1.652112 | 1.648602 | 1.647921 | 1.645509 | 1.643129 | 1.640588 | 1.637014 | 44.95871 | 44.94986 | 44.67241
BAF51 | 1.690102 | 1.677694 | 1.670673 | 1.663291 | 1.662439 | 1.655692 | 1.652242 | 1.652114 | 1.648603 | 1.647922 | 1.645511 | 1.643132 | 1.640594 | 1.637032 | 44.92974 | 44.92089 | 44.64149
K-LAFK65(M) | 1.677931 | 1.66993 | 1.665218 | 1.660129 | 1.659533 | 1.654744 | 1.652245 | 1.652151 | 1.649559 | 1.64905 | 1.647225 | 1.645383 | 1.643354 | 1.640331 | 62.21766 | 62.2087 | 61.94243
NBFD38 | 1.696463 | 1.681784 | 1.673618 | 1.665122 | 1.664147 | 1.656449 | 1.652528 | 1.652382 | 1.648392 | 1.647618 | 1.644872 | 1.642149 | 1.639217 | 1.635009 | 39.47948 | 39.47065 | 39.23933
K-PG395(M) | 1.701883 | 1.685078 | 1.675939 | 1.666573 | 1.665508 | 1.657161 | 1.65296 | 1.652805 | 1.648577 | 1.647763 | 1.644897 | 1.642097 | 1.639146 | 1.635076 | 36.79806 | 36.78929 | 36.51593
ATF4 | 1.692368 | 1.67957 | 1.672408 | 1.664913 | 1.66405 | 1.657229 | 1.653757 | 1.653628 | 1.650111 | 1.649432 | 1.647032 | 1.644677 | 1.642179 | 1.63869 | 44.72235 | 44.71352 | 44.40256
H-TF5 | 1.698059 | 1.683358 | 1.675194 | 1.666701 | 1.665725 | 1.658026 | 1.6541 | 1.653954 | 1.649958 | 1.649182 | 1.646429 | 1.6437 | 1.640764 | 1.636559 | 39.53879 | 39.52996 | 39.30215
S-ZBAF65 | 1.697845 | 1.683268 | 1.675152 | 1.666687 | 1.665713 | 1.658027 | 1.654113 | 1.653968 | 1.649996 | 1.649227 | 1.646507 | 1.643827 | 1.640967 | 1.636932 | 39.67559 | 39.66676 | 39.42443
H-ZBAF65 | 1.697845 | 1.683268 | 1.675152 | 1.666687 | 1.665713 | 1.658027 | 1.654113 | 1.653968 | 1.649996 | 1.649227 | 1.646507 | 1.643827 | 1.640967 | 1.636932 | 39.67559 | 39.66676 | 39.42443
S-NBH5 | 1.69791 | 1.683309 | 1.675165 | 1.666683 | 1.665709 | 1.658026 | 1.654115 | 1.65397 | 1.649996 | 1.649225 | 1.646494 | 1.643793 | 1.640896 | 1.636773 | 39.68216 | 39.67333 | 39.43313
BPH5 | 1.697586 | 1.683178 | 1.675101 | 1.666664 | 1.665694 | 1.658027 | 1.654115 | 1.653969 | 1.649985 | 1.649212 | 1.646466 | 1.643742 | 1.640808 | 1.636595 | 39.68701 | 39.67817 | 39.45358
KZFSN5 | 1.697597 | 1.683189 | 1.675115 | 1.666678 | 1.665708 | 1.658035 | 1.654117 | 1.653971 | 1.649977 | 1.649201 | 1.646444 | 1.643706 | 1.64075 | 1.63649 | 39.6267 | 39.61786 | 39.40006
ADF50 | 1.6976 | 1.683191 | 1.675118 | 1.666682 | 1.665711 | 1.658037 | 1.654118 | 1.653972 | 1.649979 | 1.649203 | 1.646447 | 1.643711 | 1.640757 | 1.6365 | 39.62357 | 39.61473 | 39.39639
E-ADF50 | 1.69815 | 1.683379 | 1.675185 | 1.666689 | 1.665715 | 1.658035 | 1.65412 | 1.653974 | 1.649982 | 1.649205 | 1.646446 | 1.643701 | 1.640737 | 1.636471 | 39.62 | 39.61116 | 39.38629
N-KZFS5 | 1.697562 | 1.683176 | 1.675106 | 1.66667 | 1.6657 | 1.658032 | 1.654121 | 1.653975 | 1.649995 | 1.649223 | 1.646486 | 1.643777 | 1.64087 | 1.636732 | 39.69943 | 39.69059 | 39.46187
ZF8 | 1.70792 | 1.689655 | 1.679661 | 1.669393 | 1.668224 | 1.659066 | 1.65446 | 1.65429 | 1.649664 | 1.648775 | 1.64565 | 1.642607 | 1.63942 | 1.63508 | 33.65064 | 33.64188 | 33.40536
SF9 | 1.707594 | 1.689417 | 1.679497 | 1.669302 | 1.66814 | 1.659038 | 1.65446 | 1.654291 | 1.649692 | 1.648808 | 1.645699 | 1.642665 | 1.639467 | 1.635036 | 33.85488 | 33.84611 | 33.60824
FD9 | 1.70778 | 1.689579 | 1.679613 | 1.669368 | 1.6682 | 1.659059 | 1.654462 | 1.654292 | 1.649676 | 1.648789 | 1.645672 | 1.642639 | 1.639461 | 1.63513 | 33.71645 | 33.70769 | 33.46945
C55-40 | 1.698282 | 1.684191 | 1.676247 | 1.667925 | 1.666966 | 1.65938 | 1.6555 | 1.655356 | 1.651396 | 1.650625 | 1.647888 | 1.645163 | 1.642216 | 1.637953 | 40.11508 | 40.10623 | 39.89253
K-LAFK65 | 1.682511 | 1.674481 | 1.669746 | 1.664631 | 1.664032 | 1.659217 | 1.656703 | 1.656609 | 1.654001 | 1.653489 | 1.651652 | 1.649797 | 1.647754 | 1.644711 | 62.28499 | 62.27603 | 62.01282
EXTEM_XH1015 | 1.741721 | 1.713946 | 1.698083 | 1.681422 | 1.679507 | 1.664445 | 1.65686 | 1.65658 | 1.649003 | 1.647557 | 1.642512 | 1.637695 | 1.63282 | 1.626711 | 20.55847 | 20.5497 | 20.49537
LZ_TK21 | 1.68949 | 1.679068 | 1.673066 | 1.666661 | 1.665916 | 1.659971 | 1.656907 | 1.656792 | 1.653659 | 1.653051 | 1.650892 | 1.64876 | 1.646482 | 1.643274 | 51.06131 | 51.05242 | 50.7609
H-ZBAF3 | 1.689649 | 1.679121 | 1.673073 | 1.666649 | 1.665904 | 1.659968 | 1.65691 | 1.656796 | 1.653664 | 1.653054 | 1.650885 | 1.648729 | 1.646406 | 1.643083 | 51.12059 | 51.1117 | 50.82289
S-ZBAF3 | 1.68947 | 1.679069 | 1.67306 | 1.666652 | 1.665907 | 1.659969 | 1.656911 | 1.656797 | 1.65367 | 1.653062 | 1.650906 | 1.648772 | 1.646487 | 1.643258 | 51.14385 | 51.13496 | 50.83892
BASF56 | 1.705771 | 1.689316 | 1.680238 | 1.670862 | 1.669791 | 1.661388 | 1.657149 | 1.656992 | 1.652724 | 1.651902 | 1.649009 | 1.646185 | 1.643218 | 1.639163 | 36.73441 | 36.72563 | 36.46369
C57-57 | 1.685911 | 1.677008 | 1.671787 | 1.666167 | 1.66551 | 1.660243 | 1.657503 | 1.6574 | 1.654569 | 1.654015 | 1.652033 | 1.650046 | 1.647879 | 1.644716 | 57.1972 | 57.18826 | 56.92873
K-PG395 | 1.707142 | 1.690279 | 1.6811 | 1.671689 | 1.670618 | 1.662228 | 1.658002 | 1.657846 | 1.653591 | 1.652772 | 1.649886 | 1.647064 | 1.644089 | 1.639985 | 36.87092 | 36.86214 | 36.59093
LAC11 | 1.68649 | 1.677678 | 1.672514 | 1.666941 | 1.666288 | 1.661039 | 1.658296 | 1.658193 | 1.65535 | 1.654791 | 1.652792 | 1.650778 | 1.648569 | 1.64531 | 57.26124 | 57.25228 | 57.03118
LAL11 | 1.686631 | 1.677747 | 1.672551 | 1.66695 | 1.666295 | 1.661034 | 1.658296 | 1.658193 | 1.655366 | 1.654813 | 1.652836 | 1.650853 | 1.648688 | 1.645503 | 57.33173 | 57.32279 | 57.06258
S-LAL11 | 1.686631 | 1.677747 | 1.672551 | 1.66695 | 1.666295 | 1.661034 | 1.658296 | 1.658193 | 1.655366 | 1.654813 | 1.652836 | 1.650853 | 1.648688 | 1.645503 | 57.33173 | 57.32279 | 57.06258
LAK11 | 1.68663 | 1.677757 | 1.672558 | 1.666957 | 1.666302 | 1.661043 | 1.658302 | 1.658199 | 1.655362 | 1.654806 | 1.652814 | 1.65081 | 1.648614 | 1.64537 | 57.26074 | 57.2518 | 57.00953
K-LAK11 | 1.686651 | 1.677769 | 1.672568 | 1.666961 | 1.666305 | 1.661042 | 1.658302 | 1.658199 | 1.655368 | 1.654814 | 1.652832 | 1.650843 | 1.648668 | 1.645472 | 57.28421 | 57.27527 | 57.01937
LAKN11 | 1.689272 | 1.679414 | 1.67372 | 1.667626 | 1.666916 | 1.66124 | 1.658304 | 1.658194 | 1.65518 | 1.654592 | 1.652497 | 1.650404 | 1.648124 | 1.64477 | 53.41687 | 53.40796 | 53.128
K-LAKN11 | 1.68927 | 1.679422 | 1.673716 | 1.66762 | 1.66691 | 1.661242 | 1.65831 | 1.6582 | 1.655183 | 1.654593 | 1.652491 | 1.650389 | 1.648102 | 1.644767 | 53.4487 | 53.43979 | 53.16792
S-ZBAF50 | 1.691381 | 1.680804 | 1.674723 | 1.668255 | 1.667504 | 1.661519 | 1.658437 | 1.658321 | 1.655167 | 1.654554 | 1.652376 | 1.65022 | 1.647912 | 1.644653 | 50.84345 | 50.83456 | 50.54402
H-ZBAF50 | 1.691381 | 1.680804 | 1.674723 | 1.668255 | 1.667504 | 1.661519 | 1.658437 | 1.658321 | 1.655167 | 1.654554 | 1.652376 | 1.65022 | 1.647912 | 1.644653 | 50.84345 | 50.83456 | 50.54402
BACED5 | 1.69138 | 1.6808 | 1.674709 | 1.668242 | 1.667492 | 1.661517 | 1.658436 | 1.658321 | 1.65516 | 1.654544 | 1.652353 | 1.650176 | 1.647835 | 1.64452 | 50.8538 | 50.84491 | 50.56764
J-SSK5 | 1.691439 | 1.68082 | 1.674727 | 1.668256 | 1.667505 | 1.661523 | 1.65844 | 1.658325 | 1.655167 | 1.654552 | 1.652367 | 1.650196 | 1.647861 | 1.64453 | 50.83487 | 50.82598 | 50.54162
SSK5 | 1.691321 | 1.680807 | 1.674722 | 1.66825 | 1.667499 | 1.66152 | 1.65844 | 1.658325 | 1.655168 | 1.654554 | 1.652368 | 1.650197 | 1.647866 | 1.64457 | 50.8646 | 50.85572 | 50.57084
DBC658509A | 1.691132 | 1.680701 | 1.674672 | 1.668239 | 1.667491 | 1.661521 | 1.65844 | 1.658325 | 1.655165 | 1.654549 | 1.652361 | 1.650186 | 1.647844 | 1.644498 | 50.87875 | 50.86985 | 50.59818
N-SSK5 | 1.691396 | 1.680793 | 1.674708 | 1.668245 | 1.667495 | 1.66152 | 1.65844 | 1.658325 | 1.655169 | 1.654554 | 1.652367 | 1.650193 | 1.64785 | 1.644495 | 50.88213 | 50.87324 | 50.59142
SSKN5 | 1.691396 | 1.680793 | 1.674708 | 1.668245 | 1.667495 | 1.66152 | 1.65844 | 1.658325 | 1.655169 | 1.654554 | 1.652367 | 1.650193 | 1.64785 | 1.644495 | 50.88213 | 50.87324 | 50.59142
BSM25 | 1.691167 | 1.680722 | 1.67468 | 1.668241 | 1.667492 | 1.661523 | 1.658441 | 1.658326 | 1.655163 | 1.654546 | 1.652352 | 1.650169 | 1.647817 | 1.644461 | 50.86094 | 50.85204 | 50.58434
S-BSM25 | 1.691208 | 1.680739 | 1.67469 | 1.668244 | 1.667495 | 1.661522 | 1.658441 | 1.658326 | 1.655168 | 1.654553 | 1.652366 | 1.650192 | 1.64785 | 1.644504 | 50.87677 | 50.86787 | 50.59072
E-SSK5 | 1.691212 | 1.68074 | 1.674689 | 1.668242 | 1.667493 | 1.661521 | 1.658441 | 1.658326 | 1.65517 | 1.654555 | 1.652368 | 1.650195 | 1.647852 | 1.644501 | 50.8915 | 50.88261 | 50.60408
C58-51 | 1.691053 | 1.680686 | 1.674672 | 1.668263 | 1.667518 | 1.661576 | 1.658504 | 1.658389 | 1.655227 | 1.654609 | 1.652407 | 1.650208 | 1.647829 | 1.644417 | 51.01123 | 51.00233 | 50.74973
K-PSFN166(M) | 1.711912 | 1.69346 | 1.683478 | 1.673297 | 1.672142 | 1.663116 | 1.658584 | 1.658416 | 1.653862 | 1.652985 | 1.649898 | 1.64688 | 1.643695 | 1.639288 | 34.37844 | 34.36969 | 34.11809
CALCITE | 1.693374 | 1.682788 | 1.676668 | 1.670165 | 1.669412 | 1.663445 | 1.66041 | 1.660298 | 1.657243 | 1.656657 | 1.654608 | 1.652642 | 1.650642 | 1.648121 | 51.7772 | 51.76838 | 51.34164
S-LAK1 | 1.687831 | 1.678965 | 1.673762 | 1.668153 | 1.667496 | 1.662232 | 1.659492 | 1.659389 | 1.656557 | 1.656002 | 1.654018 | 1.652023 | 1.649838 | 1.646611 | 57.37528 | 57.36634 | 57.11041
H-LAK1 | 1.687831 | 1.678965 | 1.673762 | 1.668153 | 1.667496 | 1.662232 | 1.659492 | 1.659389 | 1.656557 | 1.656002 | 1.654018 | 1.652023 | 1.649838 | 1.646611 | 57.37528 | 57.36634 | 57.11041
LZ_CTK3 | 1.687892 | 1.67894 | 1.673764 | 1.668178 | 1.667522 | 1.662247 | 1.659494 | 1.65939 | 1.656548 | 1.655992 | 1.65401 | 1.652028 | 1.649875 | 1.64673 | 57.19701 | 57.18805 | 56.94354
OKP-A2 | 1.768124 | 1.726113 | 1.705545 | 1.686118 | 1.684008 | 1.668149 | 1.66059 | 1.660315 | 1.653001 | 1.651627 | 1.646886 | 1.642424 | 1.637959 | 1.632412 | 20.40083 | 20.39235 | 20.17544
ULTEM_1010 | 1.744216 | 1.717325 | 1.701825 | 1.685472 | 1.683588 | 1.668748 | 1.661261 | 1.660984 | 1.653496 | 1.652065 | 1.647074 | 1.642306 | 1.637478 | 1.631423 | 20.97699 | 20.96821 | 20.91383
IRG104 | 1.683515 | 1.679206 | 1.675608 | 1.670969 | 1.67038 | 1.665339 | 1.662519 | 1.662411 | 1.65938 | 1.658775 | 1.656595 | 1.654391 | 1.651996 | 1.648604 | 57.08978 | 57.08047 | 57.40783
K-PSFN166 | 1.716543 | 1.698027 | 1.688011 | 1.67779 | 1.676629 | 1.667559 | 1.663001 | 1.662833 | 1.65825 | 1.657367 | 1.65426 | 1.651222 | 1.648014 | 1.643578 | 34.42044 | 34.41168 | 34.16317
K-LCV93(M) | 1.699341 | 1.687824 | 1.681222 | 1.674204 | 1.673389 | 1.666895 | 1.663548 | 1.663423 | 1.659995 | 1.659327 | 1.656953 | 1.65459 | 1.652037 | 1.64835 | 47.18901 | 47.18012 | 46.93529
J-SFH4 | 1.740094 | 1.710832 | 1.696529 | 1.682719 | 1.681193 | 1.669521 | 1.66382 | 1.663611 | 1.657989 | 1.656918 | 1.653178 | 1.649566 | 1.645804 | 1.640702 | 27.34648 | 27.33787 | 27.07255
BAF21 | 1.699158 | 1.687851 | 1.681377 | 1.67453 | 1.673738 | 1.667447 | 1.66422 | 1.6641 | 1.660806 | 1.660166 | 1.657899 | 1.655658 | 1.653266 | 1.649917 | 48.94117 | 48.9323 | 48.63197
K-BAFN3 | 1.698742 | 1.687599 | 1.68122 | 1.674457 | 1.673673 | 1.667433 | 1.66422 | 1.6641 | 1.66081 | 1.660169 | 1.657891 | 1.655626 | 1.653184 | 1.649688 | 49.18797 | 49.17909 | 48.90684
BAFN3 | 1.698892 | 1.687669 | 1.681258 | 1.674473 | 1.673687 | 1.667439 | 1.664226 | 1.664106 | 1.660821 | 1.660182 | 1.657914 | 1.655667 | 1.65326 | 1.64986 | 49.18215 | 49.17327 | 48.88789
H-ZBAF4 | 1.716109 | 1.698221 | 1.688533 | 1.678627 | 1.6775 | 1.66869 | 1.66426 | 1.664096 | 1.659638 | 1.65878 | 1.655756 | 1.652798 | 1.649677 | 1.645369 | 35.48366 | 35.4749 | 35.21626
LZ_BF28 | 1.715474 | 1.698056 | 1.688494 | 1.678645 | 1.677522 | 1.668711 | 1.664271 | 1.664107 | 1.659639 | 1.65878 | 1.655755 | 1.652805 | 1.649707 | 1.64547 | 35.44286 | 35.43409 | 35.18409
BAFD2 | 1.71499 | 1.697818 | 1.688383 | 1.678658 | 1.677549 | 1.668844 | 1.664457 | 1.664295 | 1.659882 | 1.659033 | 1.65605 | 1.653148 | 1.650113 | 1.64601 | 35.88711 | 35.87833 | 35.62136
BAH22 | 1.714977 | 1.697859 | 1.688425 | 1.678688 | 1.677577 | 1.668856 | 1.66446 | 1.664297 | 1.659873 | 1.659023 | 1.656028 | 1.65311 | 1.650046 | 1.645863 | 35.81216 | 35.80339 | 35.54952
BASF2 | 1.71512 | 1.697909 | 1.688443 | 1.678688 | 1.677575 | 1.668853 | 1.66446 | 1.664298 | 1.65988 | 1.65903 | 1.65604 | 1.653125 | 1.650068 | 1.645903 | 35.82876 | 35.81999 | 35.56147
J-BASF2 | 1.715812 | 1.698047 | 1.688465 | 1.67867 | 1.677557 | 1.668844 | 1.66446 | 1.664298 | 1.659883 | 1.659032 | 1.656034 | 1.653099 | 1.649998 | 1.645703 | 35.86971 | 35.86094 | 35.60087
E-BASF2 | 1.715189 | 1.697857 | 1.688377 | 1.678648 | 1.677539 | 1.668847 | 1.66446 | 1.664298 | 1.659885 | 1.659037 | 1.656068 | 1.653213 | 1.650309 | 1.646697 | 35.91291 | 35.90412 | 35.64701
N-BASF2 | 1.715495 | 1.697916 | 1.68838 | 1.678622 | 1.677512 | 1.668829 | 1.66446 | 1.664299 | 1.659902 | 1.659055 | 1.656071 | 1.653151 | 1.650068 | 1.645806 | 36.00003 | 35.99127 | 35.72762
LACL3 | 1.69607 | 1.6861 | 1.680341 | 1.674197 | 1.673482 | 1.667763 | 1.664798 | 1.664687 | 1.66163 | 1.661032 | 1.6589 | 1.656769 | 1.65446 | 1.65114 | 53.40049 | 53.39156 | 53.13725
K-LCV93 | 1.701001 | 1.689481 | 1.682875 | 1.675854 | 1.675038 | 1.668544 | 1.665198 | 1.665073 | 1.661646 | 1.660978 | 1.658604 | 1.656242 | 1.653688 | 1.65 | 47.31093 | 47.30204 | 47.05474
D-LAK70_MOLD | 1.695058 | 1.685708 | 1.680207 | 1.674324 | 1.673639 | 1.668135 | 1.665255 | 1.665146 | 1.662158 | 1.661573 | 1.659493 | 1.65745 | 1.65534 | 1.652731 | 55.13477 | 55.12579 | 54.91604
VC78_MOLD | 1.695285 | 1.685935 | 1.680459 | 1.674565 | 1.673876 | 1.668348 | 1.66547 | 1.665362 | 1.662385 | 1.661802 | 1.659715 | 1.657617 | 1.655322 | 1.651954 | 55.11715 | 55.1082 | 54.87619
K-VC78(M) | 1.696052 | 1.686704 | 1.681236 | 1.675345 | 1.674656 | 1.669123 | 1.666241 | 1.666133 | 1.663153 | 1.662569 | 1.660482 | 1.658385 | 1.656092 | 1.652719 | 55.1225 | 55.11355 | 54.88244
C67-48 | 1.702031 | 1.690629 | 1.684087 | 1.677155 | 1.676352 | 1.669972 | 1.666698 | 1.666576 | 1.663235 | 1.662587 | 1.660289 | 1.658024 | 1.655613 | 1.652259 | 48.43363 | 48.42476 | 48.13132
S-ZBAF16 | 1.702041 | 1.690649 | 1.684113 | 1.677181 | 1.676378 | 1.669993 | 1.666715 | 1.666593 | 1.66325 | 1.662601 | 1.660302 | 1.658032 | 1.655611 | 1.652214 | 48.39598 | 48.38711 | 48.09461
H-ZBAF16 | 1.702041 | 1.690649 | 1.684113 | 1.677181 | 1.676378 | 1.669993 | 1.666715 | 1.666593 | 1.66325 | 1.662601 | 1.660302 | 1.658032 | 1.655611 | 1.652214 | 48.39598 | 48.38711 | 48.09461
E-BAF11 | 1.702131 | 1.690667 | 1.68412 | 1.677189 | 1.676386 | 1.670001 | 1.666718 | 1.666596 | 1.66324 | 1.662587 | 1.66027 | 1.657973 | 1.655508 | 1.652009 | 48.31494 | 48.30606 | 48.02943
BAH11 | 1.702273 | 1.690721 | 1.684141 | 1.677192 | 1.676388 | 1.67 | 1.666718 | 1.666596 | 1.663241 | 1.662589 | 1.660275 | 1.657984 | 1.655535 | 1.652094 | 48.31651 | 48.30764 | 48.02593
S-BAH11 | 1.702128 | 1.690673 | 1.684124 | 1.677189 | 1.676386 | 1.67 | 1.666718 | 1.666596 | 1.663241 | 1.662589 | 1.660273 | 1.657977 | 1.655513 | 1.652013 | 48.32449 | 48.31562 | 48.03652
S-ZBAF16A | 1.70179 | 1.690562 | 1.684075 | 1.677173 | 1.676372 | 1.669997 | 1.666719 | 1.666597 | 1.663249 | 1.662599 | 1.660296 | 1.658022 | 1.655602 | 1.65223 | 48.40836 | 48.39948 | 48.11859
H-ZBAF16A | 1.70179 | 1.690562 | 1.684075 | 1.677173 | 1.676372 | 1.669997 | 1.666719 | 1.666597 | 1.663249 | 1.662599 | 1.660296 | 1.658022 | 1.655602 | 1.65223 | 48.40836 | 48.39948 | 48.11859
BAF11 | 1.70233 | 1.690771 | 1.684198 | 1.677229 | 1.676421 | 1.670003 | 1.66672 | 1.666598 | 1.663262 | 1.662616 | 1.66033 | 1.658071 | 1.655643 | 1.65213 | 48.29653 | 48.28768 | 47.9711
J-BAF11 | 1.702038 | 1.690646 | 1.684117 | 1.677191 | 1.676388 | 1.670002 | 1.66672 | 1.666598 | 1.663245 | 1.662593 | 1.660282 | 1.657996 | 1.65555 | 1.652099 | 48.33097 | 48.32209 | 48.0418
BAFN11 | 1.702171 | 1.690664 | 1.684106 | 1.677174 | 1.676372 | 1.669996 | 1.666721 | 1.666599 | 1.663253 | 1.662602 | 1.660292 | 1.658001 | 1.655542 | 1.652046 | 48.42063 | 48.41176 | 48.12815
N-SF19 | 1.723838 | 1.703769 | 1.693085 | 1.682278 | 1.681056 | 1.671545 | 1.666789 | 1.666613 | 1.661842 | 1.660924 | 1.657694 | 1.654536 | 1.651199 | 1.64657 | 33.12118 | 33.11244 | 32.861
FD19 | 1.72248 | 1.703399 | 1.692992 | 1.682307 | 1.68109 | 1.671573 | 1.666797 | 1.666621 | 1.661838 | 1.660921 | 1.657702 | 1.654579 | 1.651314 | 1.64687 | 33.05915 | 33.0504 | 32.80876
PBM39 | 1.722339 | 1.703366 | 1.692978 | 1.682304 | 1.681089 | 1.671577 | 1.6668 | 1.666623 | 1.661831 | 1.660911 | 1.657678 | 1.654532 | 1.651234 | 1.646729 | 33.04626 | 33.03751 | 32.80274
SF19 | 1.72257 | 1.703465 | 1.693028 | 1.682324 | 1.681106 | 1.671582 | 1.6668 | 1.666623 | 1.661825 | 1.660903 | 1.657662 | 1.654509 | 1.651208 | 1.646722 | 33.00503 | 32.99627 | 32.76165
H-ZF39 | 1.72362 | 1.703737 | 1.693105 | 1.682316 | 1.681094 | 1.671569 | 1.6668 | 1.666624 | 1.66184 | 1.66092 | 1.657685 | 1.654529 | 1.651209 | 1.646647 | 33.05317 | 33.04443 | 32.79822
S-TIM39 | 1.723453 | 1.703729 | 1.693113 | 1.68232 | 1.681098 | 1.671568 | 1.6668 | 1.666624 | 1.661843 | 1.660925 | 1.657694 | 1.654544 | 1.651229 | 1.646673 | 33.05443 | 33.04569 | 32.79635
C67-33 | 1.722504 | 1.703532 | 1.693137 | 1.68247 | 1.681257 | 1.671765 | 1.666997 | 1.666821 | 1.662034 | 1.661114 | 1.657881 | 1.654736 | 1.651445 | 1.646989 | 33.11409 | 33.10534 | 32.87124
BASF6 | 1.709792 | 1.695798 | 1.687931 | 1.679716 | 1.678773 | 1.671331 | 1.667549 | 1.667409 | 1.663577 | 1.662836 | 1.660218 | 1.657644 | 1.65491 | 1.6511 | 41.88756 | 41.87874 | 41.59565
J-BASF6 | 1.710254 | 1.695861 | 1.68793 | 1.679706 | 1.678764 | 1.671331 | 1.66755 | 1.667409 | 1.663567 | 1.662821 | 1.660179 | 1.657562 | 1.654752 | 1.650742 | 41.87324 | 41.86441 | 41.59508
BAFD6 | 1.70986 | 1.695789 | 1.687911 | 1.679701 | 1.678759 | 1.671328 | 1.667551 | 1.66741 | 1.66358 | 1.662839 | 1.660221 | 1.657649 | 1.654923 | 1.65115 | 41.93278 | 41.92396 | 41.64288
BAH26 | 1.709877 | 1.695786 | 1.687914 | 1.679708 | 1.678765 | 1.67133 | 1.667551 | 1.667411 | 1.663583 | 1.662843 | 1.660231 | 1.657666 | 1.654948 | 1.651173 | 41.92684 | 41.91802 | 41.63374
E-BASF6 | 1.709795 | 1.695743 | 1.687888 | 1.679695 | 1.678753 | 1.671326 | 1.667551 | 1.66741 | 1.663585 | 1.662846 | 1.660234 | 1.657669 | 1.65495 | 1.65117 | 41.96365 | 41.95482 | 41.67213
ZBAF17 | 1.709777 | 1.695744 | 1.687886 | 1.679694 | 1.678753 | 1.67133 | 1.667554 | 1.667414 | 1.663583 | 1.662842 | 1.660224 | 1.657651 | 1.654926 | 1.651161 | 41.95653 | 41.94771 | 41.67042
D-LAK70-25 | 1.697816 | 1.688462 | 1.682988 | 1.677096 | 1.676407 | 1.67088 | 1.668 | 1.667892 | 1.664911 | 1.664326 | 1.662232 | 1.660122 | 1.657804 | 1.654366 | 55.29493 | 55.28598 | 55.05949
LAK23 | 1.697556 | 1.688552 | 1.683276 | 1.677594 | 1.676929 | 1.671595 | 1.668816 | 1.668712 | 1.665837 | 1.665274 | 1.663258 | 1.661232 | 1.659015 | 1.655752 | 57.38358 | 57.37464 | 57.12611
BAF13 | 1.708 | 1.695129 | 1.687861 | 1.680253 | 1.679377 | 1.672453 | 1.668917 | 1.668785 | 1.665182 | 1.664483 | 1.662004 | 1.659556 | 1.656945 | 1.6533 | 44.91055 | 44.90171 | 44.6198
BAH13 | 1.707924 | 1.695071 | 1.687834 | 1.680246 | 1.679372 | 1.672454 | 1.668922 | 1.66879 | 1.665199 | 1.664503 | 1.662039 | 1.659609 | 1.657017 | 1.653373 | 44.98664 | 44.97779 | 44.68807
VC78 | 1.698911 | 1.689561 | 1.684085 | 1.678191 | 1.677502 | 1.671974 | 1.669096 | 1.668988 | 1.666011 | 1.665428 | 1.663341 | 1.661243 | 1.658948 | 1.65558 | 55.41749 | 55.40855 | 55.17393
D-LAK70 | 1.698914 | 1.68956 | 1.684086 | 1.678195 | 1.677506 | 1.67198 | 1.6691 | 1.668992 | 1.666011 | 1.665426 | 1.663332 | 1.661221 | 1.658902 | 1.65546 | 55.38886 | 55.37992 | 55.15309
K-VC78 | 1.699342 | 1.689995 | 1.684532 | 1.678646 | 1.677957 | 1.672428 | 1.669547 | 1.669439 | 1.666461 | 1.665877 | 1.663791 | 1.661696 | 1.659405 | 1.656037 | 55.42611 | 55.41717 | 55.18372
LACL4 | 1.70222 | 1.691781 | 1.685769 | 1.679377 | 1.678634 | 1.672691 | 1.669603 | 1.669487 | 1.666296 | 1.665671 | 1.663442 | 1.661219 | 1.658827 | 1.65547 | 51.65825 | 51.64932 | 51.42638
BASF12 | 1.71601 | 1.700529 | 1.69195 | 1.683056 | 1.682038 | 1.674032 | 1.669979 | 1.669829 | 1.665736 | 1.664947 | 1.662163 | 1.659437 | 1.65656 | 1.652596 | 39.19988 | 39.19108 | 38.91648
S-BAH32 | 1.716302 | 1.70056 | 1.691928 | 1.683027 | 1.68201 | 1.674022 | 1.669979 | 1.669829 | 1.66574 | 1.664949 | 1.662155 | 1.659406 | 1.656479 | 1.652372 | 39.27039 | 39.2616 | 38.99006
BAH32 | 1.715613 | 1.700364 | 1.691862 | 1.68302 | 1.682006 | 1.674025 | 1.669979 | 1.669829 | 1.665739 | 1.664949 | 1.662164 | 1.659433 | 1.656548 | 1.652561 | 39.27911 | 39.27031 | 39.00358
K-LAKN7 | 1.702692 | 1.692238 | 1.686219 | 1.679796 | 1.679049 | 1.673079 | 1.669994 | 1.669879 | 1.666712 | 1.666094 | 1.663897 | 1.661708 | 1.659339 | 1.655917 | 51.71977 | 51.71086 | 51.44135
LACL7 | 1.69855 | 1.689659 | 1.68444 | 1.678788 | 1.678125 | 1.672786 | 1.669997 | 1.669892 | 1.667001 | 1.666433 | 1.6644 | 1.662348 | 1.660083 | 1.65668 | 57.30751 | 57.29855 | 57.0783
LAL52 | 1.698804 | 1.689765 | 1.684488 | 1.6788 | 1.678134 | 1.672787 | 1.67 | 1.669895 | 1.667012 | 1.666447 | 1.664426 | 1.662393 | 1.660163 | 1.656862 | 57.32712 | 57.31817 | 57.07371
S-LAL52 | 1.698804 | 1.689765 | 1.684488 | 1.6788 | 1.678134 | 1.672787 | 1.67 | 1.669895 | 1.667012 | 1.666447 | 1.664426 | 1.662393 | 1.660163 | 1.656862 | 57.32712 | 57.31817 | 57.07371
H-LAK67 | 1.702526 | 1.692206 | 1.686212 | 1.679798 | 1.679051 | 1.673085 | 1.67 | 1.669885 | 1.666718 | 1.666101 | 1.663905 | 1.661721 | 1.659367 | 1.656003 | 51.73769 | 51.72878 | 51.46055
E-LAK02 | 1.6988 | 1.68976 | 1.684485 | 1.678799 | 1.678133 | 1.672787 | 1.67 | 1.669896 | 1.667014 | 1.666449 | 1.664429 | 1.662397 | 1.660168 | 1.656859 | 57.34359 | 57.33464 | 57.08879
J-LAK02 | 1.698709 | 1.689729 | 1.684464 | 1.678788 | 1.678123 | 1.672786 | 1.67 | 1.669895 | 1.667007 | 1.66644 | 1.664409 | 1.66236 | 1.660109 | 1.65677 | 57.34871 | 57.33975 | 57.11181
C70-47 | 1.70651 | 1.694718 | 1.687961 | 1.680805 | 1.679976 | 1.673388 | 1.670005 | 1.669879 | 1.666425 | 1.665754 | 1.663374 | 1.661019 | 1.6585 | 1.654951 | 47.1113 | 47.10243 | 46.82937
BAF10 | 1.706842 | 1.694818 | 1.688001 | 1.680819 | 1.679989 | 1.673404 | 1.670028 | 1.669902 | 1.666459 | 1.665791 | 1.66342 | 1.661075 | 1.658568 | 1.65503 | 47.19163 | 47.18277 | 46.89634
S-ZBAF52 | 1.706619 | 1.694752 | 1.687979 | 1.680816 | 1.679988 | 1.673405 | 1.67003 | 1.669904 | 1.666459 | 1.665791 | 1.663418 | 1.661072 | 1.658559 | 1.655002 | 47.19509 | 47.18622 | 46.90421
H-ZBAF52 | 1.706619 | 1.694752 | 1.687979 | 1.680816 | 1.679988 | 1.673405 | 1.67003 | 1.669904 | 1.666459 | 1.665791 | 1.663418 | 1.661072 | 1.658559 | 1.655002 | 47.19509 | 47.18622 | 46.90421
S-BAH10 | 1.706629 | 1.69473 | 1.687956 | 1.680802 | 1.679974 | 1.673402 | 1.670029 | 1.669903 | 1.666457 | 1.665788 | 1.66341 | 1.661052 | 1.658521 | 1.654922 | 47.23018 | 47.22131 | 46.9459
E-BAF10 | 1.706632 | 1.694731 | 1.687956 | 1.680801 | 1.679974 | 1.673402 | 1.670029 | 1.669903 | 1.666458 | 1.665789 | 1.663411 | 1.661054 | 1.658523 | 1.65492 | 47.2358 | 47.22693 | 46.95086
BAH10 | 1.706808 | 1.694785 | 1.687981 | 1.680809 | 1.67998 | 1.673401 | 1.670029 | 1.669904 | 1.666467 | 1.6658 | 1.663436 | 1.661098 | 1.658593 | 1.655039 | 47.25268 | 47.24382 | 46.95367
N-BAF10 | 1.706739 | 1.694801 | 1.688005 | 1.680831 | 1.680001 | 1.673411 | 1.67003 | 1.669904 | 1.66645 | 1.665778 | 1.663395 | 1.661032 | 1.658494 | 1.654884 | 47.11138 | 47.10251 | 46.8275
J-BAF10 | 1.706654 | 1.694771 | 1.687993 | 1.680828 | 1.679998 | 1.673411 | 1.67003 | 1.669904 | 1.666455 | 1.665785 | 1.66341 | 1.661063 | 1.658555 | 1.655025 | 47.14034 | 47.13147 | 46.85222
BAFN10 | 1.706893 | 1.694862 | 1.688035 | 1.68084 | 1.680008 | 1.673412 | 1.670031 | 1.669905 | 1.666455 | 1.665785 | 1.663408 | 1.661054 | 1.658532 | 1.654957 | 47.10799 | 47.09913 | 46.8148
BBO | [14 empty] | -inf | -inf | -inf
K-LAKN4 | 1.699822 | 1.690804 | 1.68552 | 1.679821 | 1.679154 | 1.673796 | 1.671003 | 1.670898 | 1.668007 | 1.667439 | 1.665408 | 1.663362 | 1.661113 | 1.65777 | 57.28063 | 57.27168 | 57.033
LAKN4 | 1.699822 | 1.690804 | 1.685519 | 1.67982 | 1.679154 | 1.673798 | 1.671004 | 1.670899 | 1.668006 | 1.667438 | 1.665405 | 1.663357 | 1.661109 | 1.65778 | 57.27623 | 57.26728 | 57.03231
LZ_BF16 | 1.707706 | 1.695762 | 1.688972 | 1.681806 | 1.680977 | 1.674398 | 1.671024 | 1.670898 | 1.667458 | 1.66679 | 1.664422 | 1.662084 | 1.659588 | 1.656081 | 47.29817 | 47.28931 | 47.00293
S-ZBAF5 | 1.70732 | 1.695775 | 1.689015 | 1.681824 | 1.680992 | 1.674396 | 1.671025 | 1.670899 | 1.667468 | 1.666803 | 1.664443 | 1.662108 | 1.659605 | 1.656055 | 47.29205 | 47.2832 | 46.97765
H-ZBAF5 | 1.70732 | 1.695775 | 1.689015 | 1.681824 | 1.680992 | 1.674396 | 1.671025 | 1.670899 | 1.667468 | 1.666803 | 1.664443 | 1.662108 | 1.659605 | 1.656055 | 47.29205 | 47.2832 | 46.97765
KZFH2 | 1.717529 | 1.702268 | 1.693731 | 1.684829 | 1.683807 | 1.675737 | 1.67163 | 1.671477 | 1.667304 | 1.666495 | 1.66363 | 1.660798 | 1.657762 | 1.653441 | 38.79726 | 38.78844 | 38.5582
LZ_TF2 | 1.730618 | 1.710662 | 1.699832 | 1.688746 | 1.687485 | 1.677625 | 1.672677 | 1.672495 | 1.667539 | 1.666589 | 1.663255 | 1.660022 | 1.656653 | 1.652103 | 32.19185 | 32.1831 | 31.95345
S-ZF2 | 1.732031 | 1.71115 | 1.700033 | 1.688797 | 1.687527 | 1.67764 | 1.672696 | 1.672513 | 1.667561 | 1.66661 | 1.663267 | 1.660012 | 1.656594 | 1.651906 | 32.15933 | 32.1506 | 31.90906
H-ZF2 | 1.732031 | 1.71115 | 1.700033 | 1.688797 | 1.687527 | 1.67764 | 1.672696 | 1.672513 | 1.667561 | 1.66661 | 1.663267 | 1.660012 | 1.656594 | 1.651906 | 32.15933 | 32.1506 | 31.90906
SF5 | 1.730593 | 1.710689 | 1.699857 | 1.688762 | 1.687501 | 1.677641 | 1.672697 | 1.672514 | 1.667562 | 1.666612 | 1.663278 | 1.660042 | 1.656663 | 1.65208 | 32.20412 | 32.19537 | 31.96381
C72-32 | 1.730211 | 1.710532 | 1.699748 | 1.688696 | 1.68744 | 1.677624 | 1.672699 | 1.672516 | 1.667574 | 1.666625 | 1.663288 | 1.660044 | 1.656653 | 1.65208 | 32.31734 | 32.30859 | 32.08102
S-TIM25 | 1.732146 | 1.711257 | 1.700113 | 1.688839 | 1.687564 | 1.677651 | 1.6727 | 1.672517 | 1.667559 | 1.666607 | 1.66326 | 1.659996 | 1.656562 | 1.651841 | 32.09866 | 32.08993 | 31.84547
PBM25 | 1.730814 | 1.710842 | 1.69996 | 1.68882 | 1.687553 | 1.677659 | 1.6727 | 1.672517 | 1.66755 | 1.666598 | 1.663254 | 1.660008 | 1.656621 | 1.652038 | 32.1011 | 32.09235 | 31.8608
E-SF5 | 1.732108 | 1.711257 | 1.700107 | 1.688833 | 1.687559 | 1.67765 | 1.6727 | 1.672517 | 1.66756 | 1.666607 | 1.663259 | 1.659995 | 1.656561 | 1.651839 | 32.10716 | 32.09843 | 31.8545
E-FD5 | 1.731823 | 1.711051 | 1.699989 | 1.68879 | 1.687523 | 1.677644 | 1.6727 | 1.672517 | 1.667563 | 1.666612 | 1.66327 | 1.660016 | 1.656601 | 1.651912 | 32.17 | 32.16126 | 31.92355
J-SF5 | 1.731882 | 1.711076 | 1.700002 | 1.688789 | 1.68752 | 1.67764 | 1.6727 | 1.672518 | 1.667569 | 1.666619 | 1.663279 | 1.660023 | 1.656602 | 1.651909 | 32.18491 | 32.17618 | 31.93483
FD5 | 1.73064 | 1.71074 | 1.699891 | 1.688781 | 1.687518 | 1.67765 | 1.672702 | 1.672519 | 1.66756 | 1.666609 | 1.66327 | 1.66003 | 1.65665 | 1.65209 | 32.17272 | 32.16397 | 31.93335
LDF673321A | 1.732102 | 1.711244 | 1.700099 | 1.688832 | 1.687559 | 1.677653 | 1.672702 | 1.672519 | 1.667558 | 1.666605 | 1.663251 | 1.659977 | 1.656527 | 1.651764 | 32.10345 | 32.09472 | 31.8537
ZF2 | 1.73059 | 1.710702 | 1.699876 | 1.688782 | 1.68752 | 1.677652 | 1.672702 | 1.672519 | 1.667559 | 1.666608 | 1.66327 | 1.660032 | 1.656654 | 1.652089 | 32.16879 | 32.16004 | 31.931
EDF673322A | 1.73088 | 1.710744 | 1.699897 | 1.688795 | 1.687531 | 1.677651 | 1.672703 | 1.672521 | 1.667586 | 1.666643 | 1.663346 | 1.66017 | 1.656882 | 1.652469 | 32.20477 | 32.19603 | 31.95115
N-SF5 | 1.731868 | 1.71106 | 1.699975 | 1.688764 | 1.687497 | 1.677635 | 1.672707 | 1.672525 | 1.667587 | 1.666638 | 1.6633 | 1.660043 | 1.65661 | 1.651876 | 32.25066 | 32.24193 | 31.99857
S-NBH52 | 1.719975 | 1.704315 | 1.695572 | 1.686467 | 1.685422 | 1.677185 | 1.673 | 1.672844 | 1.668601 | 1.66778 | 1.664876 | 1.662017 | 1.658971 | 1.654696 | 38.14755 | 38.13874 | 37.90371
S-NBH52V | 1.719947 | 1.704249 | 1.695511 | 1.686426 | 1.685384 | 1.677172 | 1.673 | 1.672845 | 1.668611 | 1.667792 | 1.664889 | 1.662025 | 1.658963 | 1.654632 | 38.25546 | 38.24664 | 38.01253
S-LAL12_MOLD | 1.703666 | 1.694122 | 1.68854 | 1.682537 | 1.681836 | 1.676218 | 1.673298 | 1.673188 | 1.670176 | 1.669587 | 1.667483 | 1.665375 | 1.66308 | 1.659734 | 54.96589 | 54.95696 | 54.70487
S-LAL12M | 1.704357 | 1.694808 | 1.68927 | 1.6833 | 1.682601 | 1.676985 | 1.674061 | 1.673952 | 1.670938 | 1.670349 | 1.66825 | 1.666153 | 1.663876 | 1.660556 | 55.01689 | 55.00795 | 54.76237
L-LAL12M | 1.704357 | 1.694808 | 1.68927 | 1.6833 | 1.682601 | 1.676985 | 1.674061 | 1.673952 | 1.670938 | 1.670349 | 1.66825 | 1.666153 | 1.663876 | 1.660556 | 55.01689 | 55.00795 | 54.76237
BPH40 | 1.724594 | 1.708527 | 1.699576 | 1.690262 | 1.689194 | 1.680773 | 1.676498 | 1.67634 | 1.672009 | 1.671171 | 1.66821 | 1.665291 | 1.662176 | 1.65777 | 37.53678 | 37.52797 | 37.29599
ADF405 | 1.72465 | 1.708569 | 1.699603 | 1.690278 | 1.689209 | 1.680781 | 1.6765 | 1.676341 | 1.671998 | 1.671158 | 1.668183 | 1.665249 | 1.662115 | 1.65769 | 37.4773 | 37.46848 | 37.24239
D-LAK5-25 | 1.707381 | 1.697798 | 1.692193 | 1.686162 | 1.685457 | 1.679804 | 1.67686 | 1.67675 | 1.673704 | 1.673107 | 1.67097 | 1.668818 | 1.666457 | 1.662963 | 54.80461 | 54.79566 | 54.56758
S-LAK68 | 1.711741 | 1.700896 | 1.694668 | 1.688024 | 1.687251 | 1.681079 | 1.677894 | 1.677775 | 1.674514 | 1.67388 | 1.671627 | 1.669395 | 1.666997 | 1.663577 | 50.69797 | 50.68907 | 50.41244
H-LAK68 | 1.711741 | 1.700896 | 1.694668 | 1.688024 | 1.687251 | 1.681079 | 1.677894 | 1.677775 | 1.674514 | 1.67388 | 1.671627 | 1.669395 | 1.666997 | 1.663577 | 50.69797 | 50.68907 | 50.41244
LACL8 | 1.70963 | 1.699598 | 1.693754 | 1.687489 | 1.686759 | 1.68092 | 1.677897 | 1.677783 | 1.674675 | 1.674068 | 1.671907 | 1.66975 | 1.667414 | 1.66404 | 53.4184 | 53.40949 | 53.13915
S-LAL56 | 1.711742 | 1.700917 | 1.694672 | 1.688018 | 1.687245 | 1.68108 | 1.677898 | 1.677779 | 1.674516 | 1.67388 | 1.671617 | 1.669366 | 1.666937 | 1.663455 | 50.7214 | 50.7125 | 50.44153
LAL56 | 1.711848 | 1.70095 | 1.694692 | 1.688028 | 1.687254 | 1.68108 | 1.677898 | 1.677779 | 1.674522 | 1.673889 | 1.671639 | 1.669407 | 1.667008 | 1.663583 | 50.72258 | 50.71369 | 50.429
LACL9 | 1.711806 | 1.700986 | 1.694731 | 1.688058 | 1.687282 | 1.681093 | 1.6779 | 1.67778 | 1.674509 | 1.673872 | 1.671609 | 1.669365 | 1.666956 | 1.663538 | 50.55057 | 50.54168 | 50.2672
J-LAK06 | 1.71176 | 1.700933 | 1.694687 | 1.68803 | 1.687257 | 1.681085 | 1.6779 | 1.677781 | 1.674514 | 1.673877 | 1.671612 | 1.669359 | 1.666929 | 1.663445 | 50.66783 | 50.65893 | 50.38975
E-LAK06 | 1.712321 | 1.701001 | 1.694701 | 1.688036 | 1.687262 | 1.681084 | 1.6779 | 1.677781 | 1.674526 | 1.673893 | 1.671642 | 1.669396 | 1.666943 | 1.663269 | 50.70801 | 50.69912 | 50.4134
L-LAL12 | 1.708447 | 1.698851 | 1.693241 | 1.687206 | 1.686501 | 1.680844 | 1.6779 | 1.67779 | 1.674746 | 1.67415 | 1.672017 | 1.669874 | 1.66753 | 1.664081 | 54.88662 | 54.87768 | 54.6434
D-LAK5 | 1.708421 | 1.698838 | 1.693233 | 1.687202 | 1.686497 | 1.680844 | 1.6779 | 1.67779 | 1.674744 | 1.674147 | 1.67201 | 1.669858 | 1.667497 | 1.664003 | 54.88884 | 54.8799 | 54.65108
LAKL12 | 1.708389 | 1.698817 | 1.693219 | 1.687196 | 1.686492 | 1.680843 | 1.6779 | 1.67779 | 1.674746 | 1.674149 | 1.672013 | 1.669864 | 1.667509 | 1.664031 | 54.92334 | 54.91439 | 54.68658
N-LAK12 | 1.708419 | 1.698815 | 1.693203 | 1.687172 | 1.686467 | 1.680827 | 1.6779 | 1.677791 | 1.674775 | 1.674186 | 1.672086 | 1.669988 | 1.667716 | 1.664433 | 55.19873 | 55.1898 | 54.9223
LAKN12 | 1.708419 | 1.698815 | 1.693203 | 1.687172 | 1.686467 | 1.680827 | 1.6779 | 1.677791 | 1.674775 | 1.674186 | 1.672086 | 1.669988 | 1.667716 | 1.664433 | 55.19873 | 55.1898 | 54.9223
LAL12 | 1.70826 | 1.698706 | 1.693121 | 1.687128 | 1.686429 | 1.680821 | 1.6779 | 1.677791 | 1.67477 | 1.674178 | 1.672064 | 1.669947 | 1.667655 | 1.664377 | 55.33676 | 55.32781 | 55.09097
S-LAL12 | 1.708262 | 1.698721 | 1.69314 | 1.687139 | 1.686438 | 1.68082 | 1.6779 | 1.677791 | 1.674778 | 1.674188 | 1.672084 | 1.669976 | 1.66768 | 1.664333 | 55.34036 | 55.33143 | 55.07702
S-LAL12Q | 1.70803 | 1.6986 | 1.693073 | 1.687116 | 1.686419 | 1.680821 | 1.6779 | 1.677791 | 1.674765 | 1.674171 | 1.672043 | 1.669898 | 1.66754 | 1.664041 | 55.34607 | 55.33711 | 55.12074
J-LAK12 | 1.708259 | 1.698713 | 1.693134 | 1.687136 | 1.686435 | 1.68082 | 1.6779 | 1.677791 | 1.674777 | 1.674187 | 1.672081 | 1.66997 | 1.66767 | 1.664315 | 55.34731 | 55.33838 | 55.08707
E-LAK12 | 1.708368 | 1.698633 | 1.693083 | 1.687121 | 1.686423 | 1.680817 | 1.6779 | 1.677791 | 1.674777 | 1.674185 | 1.672063 | 1.669903 | 1.667466 | 1.663591 | 55.39667 | 55.38774 | 55.15395
LAK12 | 1.708368 | 1.698633 | 1.693083 | 1.687121 | 1.686423 | 1.680817 | 1.6779 | 1.677791 | 1.674777 | 1.674186 | 1.672063 | 1.669903 | 1.667466 | 1.663591 | 55.39669 | 55.38775 | 55.15397
H-LAK5A | 1.708117 | 1.698626 | 1.693076 | 1.687105 | 1.686407 | 1.680811 | 1.6779 | 1.677791 | 1.674784 | 1.674196 | 1.672093 | 1.669984 | 1.667686 | 1.664328 | 55.51414 | 55.5052 | 55.25854
LAC12 | 1.70808 | 1.698599 | 1.693064 | 1.687105 | 1.686408 | 1.680814 | 1.677902 | 1.677793 | 1.674786 | 1.674197 | 1.672097 | 1.669994 | 1.667708 | 1.66439 | 55.51785 | 55.50891 | 55.26489
S-LAK5A | 1.707949 | 1.698544 | 1.693039 | 1.687098 | 1.686402 | 1.680816 | 1.677904 | 1.677795 | 1.674784 | 1.674194 | 1.672083 | 1.669959 | 1.667627 | 1.664161 | 55.5296 | 55.52065 | 55.29012
K-LAK12 | 1.708132 | 1.698675 | 1.693115 | 1.687125 | 1.686425 | 1.680817 | 1.677905 | 1.677796 | 1.674793 | 1.674206 | 1.672109 | 1.670008 | 1.667717 | 1.664367 | 55.47892 | 55.46999 | 55.2085
Q-LAK52S | 1.708468 | 1.6989 | 1.693303 | 1.68728 | 1.686576 | 1.680925 | 1.67798 | 1.67787 | 1.674822 | 1.674224 | 1.672085 | 1.669931 | 1.667568 | 1.664071 | 54.89261 | 54.88367 | 54.65971
LAKN9 | 1.709731 | 1.699721 | 1.693887 | 1.687621 | 1.686889 | 1.681034 | 1.677999 | 1.677886 | 1.674767 | 1.674158 | 1.671993 | 1.66984 | 1.667518 | 1.6642 | 53.25496 | 53.24604 | 52.981
LAKN8 | 1.711902 | 1.701036 | 1.694766 | 1.68811 | 1.687338 | 1.681184 | 1.678004 | 1.677885 | 1.674612 | 1.673973 | 1.671696 | 1.669427 | 1.666986 | 1.66354 | 50.72989 | 50.72098 | 50.46617
C78-56 | 1.708149 | 1.6987 | 1.693162 | 1.687202 | 1.686505 | 1.680916 | 1.678004 | 1.677895 | 1.674883 | 1.674293 | 1.67218 | 1.670056 | 1.667733 | 1.664324 | 55.51834 | 55.50939 | 55.27622
IRG102 | 1.704032 | 1.698446 | 1.694174 | 1.688868 | 1.688204 | 1.682598 | 1.679506 | 1.679389 | 1.676096 | 1.675443 | 1.673097 | 1.670739 | 1.668197 | 1.664639 | 53.24829 | 53.23905 | 53.44752
KZFS7A | 1.729222 | 1.712967 | 1.703926 | 1.694529 | 1.693451 | 1.684958 | 1.68064 | 1.68048 | 1.676097 | 1.675247 | 1.672239 | 1.669266 | 1.66608 | 1.661551 | 37.38939 | 37.38057 | 37.16033
IRG11 | 1.719606 | 1.707374 | 1.700226 | 1.692572 | 1.691681 | 1.684582 | 1.680932 | 1.680796 | 1.677077 | 1.676356 | 1.673808 | 1.671305 | 1.66866 | 1.665025 | 44.43363 | 44.42475 | 44.18141
LAF20 | 1.718782 | 1.707047 | 1.700334 | 1.693222 | 1.692398 | 1.685844 | 1.682476 | 1.68235 | 1.678908 | 1.678239 | 1.675863 | 1.673511 | 1.670989 | 1.66742 | 48.20022 | 48.19135 | 47.91399
LAFL20 | 1.718688 | 1.707037 | 1.700336 | 1.693226 | 1.692402 | 1.685849 | 1.68248 | 1.682354 | 1.678911 | 1.678242 | 1.675867 | 1.673518 | 1.671009 | 1.667494 | 48.19685 | 48.18798 | 47.91132
BAF22 | 1.72265 | 1.709452 | 1.701976 | 1.694142 | 1.69324 | 1.686122 | 1.682496 | 1.682361 | 1.678676 | 1.677962 | 1.675431 | 1.672929 | 1.67025 | 1.66645 | 44.67096 | 44.66213 | 44.36497
BAFN1 | 1.722562 | 1.709407 | 1.701992 | 1.69419 | 1.693289 | 1.686148 | 1.682501 | 1.682366 | 1.678664 | 1.677948 | 1.675418 | 1.672932 | 1.670293 | 1.6666 | 44.48989 | 44.48104 | 44.19425
K-BAFN1 | 1.722851 | 1.709506 | 1.702023 | 1.694192 | 1.69329 | 1.686155 | 1.682509 | 1.682373 | 1.678661 | 1.67794 | 1.675386 | 1.672857 | 1.670145 | 1.666287 | 44.46407 | 44.45523 | 44.17947
D-ZF10A-M270@MY | 1.74465 | 1.722803 | 1.711137 | 1.699391 | 1.698068 | 1.687814 | 1.682712 | 1.682523 | 1.677413 | 1.676429 | 1.672957 | 1.669533 | 1.66585 | 1.660508 | 31.55062 | 31.54191 | 31.29606
L-ZF10A-M270@MY | 1.74465 | 1.722803 | 1.711137 | 1.699391 | 1.698068 | 1.687814 | 1.682712 | 1.682523 | 1.677413 | 1.676429 | 1.672957 | 1.669533 | 1.66585 | 1.660508 | 31.55062 | 31.54191 | 31.29606
BAF50 | 1.72269 | 1.709608 | 1.702198 | 1.694402 | 1.693502 | 1.686372 | 1.682727 | 1.682591 | 1.67888 | 1.678161 | 1.675614 | 1.673102 | 1.670426 | 1.666678 | 44.5028 | 44.49395 | 44.22014
ZBAF51 | 1.722986 | 1.709747 | 1.702247 | 1.6944 | 1.693498 | 1.686366 | 1.682726 | 1.682591 | 1.678884 | 1.678165 | 1.67562 | 1.673114 | 1.670463 | 1.666841 | 44.52783 | 44.51899 | 44.23593
J-KZFH6 | 1.732517 | 1.716147 | 1.707067 | 1.697644 | 1.696565 | 1.688068 | 1.68376 | 1.6836 | 1.67924 | 1.678398 | 1.675419 | 1.67249 | 1.669371 | 1.664989 | 37.63671 | 37.6279 | 37.38652
L-TIM28_MOLD | 1.746873 | 1.724798 | 1.713025 | 1.701106 | 1.699758 | 1.689269 | 1.684031 | 1.683837 | 1.678595 | 1.67759 | 1.674058 | 1.670624 | 1.66703 | 1.662142 | 30.85604 | 30.84731 | 30.61989
FD270 | 1.762639 | 1.733125 | 1.718422 | 1.704111 | 1.702522 | 1.690307 | 1.684299 | 1.684079 | 1.678133 | 1.677001 | 1.673044 | 1.669229 | 1.665259 | 1.659842 | 26.81295 | 26.8043 | 26.57271
L-ZF10@MY | 1.747149 | 1.724974 | 1.713187 | 1.701383 | 1.700055 | 1.689741 | 1.684573 | 1.684382 | 1.679172 | 1.678168 | 1.67463 | 1.671188 | 1.667627 | 1.663046 | 31.27634 | 31.26759 | 31.05444
D-ZF10@MY | 1.747149 | 1.724974 | 1.713187 | 1.701383 | 1.700055 | 1.689741 | 1.684573 | 1.684382 | 1.679172 | 1.678168 | 1.67463 | 1.671188 | 1.667627 | 1.663046 | 31.27634 | 31.26759 | 31.05444
LAFN1 | 1.720582 | 1.709098 | 1.702532 | 1.695559 | 1.69475 | 1.68831 | 1.684999 | 1.684875 | 1.681491 | 1.680833 | 1.678497 | 1.676179 | 1.67368 | 1.67008 | 49.22099 | 49.21211 | 48.92722
L-ZF10A@MY | 1.748098 | 1.725933 | 1.714089 | 1.702172 | 1.700832 | 1.690445 | 1.685281 | 1.685091 | 1.679919 | 1.678923 | 1.675408 | 1.671943 | 1.668216 | 1.662821 | 31.2796 | 31.2709 | 31.02646
D-ZF10A@MY | 1.748098 | 1.725933 | 1.714089 | 1.702172 | 1.700832 | 1.690445 | 1.685281 | 1.685091 | 1.679919 | 1.678923 | 1.675408 | 1.671943 | 1.668216 | 1.662821 | 31.2796 | 31.2709 | 31.02646
K-CD300(M) | 1.750933 | 1.727869 | 1.715606 | 1.703235 | 1.701839 | 1.690987 | 1.685579 | 1.68538 | 1.67998 | 1.678946 | 1.67532 | 1.671806 | 1.668142 | 1.66319 | 29.94722 | 29.9385 | 29.71338
BAF20 | 1.72687 | 1.71326 | 1.70564 | 1.69767 | 1.696752 | 1.689489 | 1.685777 | 1.685639 | 1.681863 | 1.681131 | 1.67854 | 1.675988 | 1.673275 | 1.6695 | 43.90113 | 43.89229 | 43.61966
LAFL1 | 1.72147 | 1.710098 | 1.703544 | 1.696567 | 1.695757 | 1.689312 | 1.686004 | 1.685881 | 1.682509 | 1.681855 | 1.679539 | 1.677252 | 1.67481 | 1.67136 | 49.34631 | 49.33744 | 49.03364
D-ZF10A-M270 | 1.748567 | 1.726758 | 1.715113 | 1.703333 | 1.702002 | 1.69164 | 1.686464 | 1.686273 | 1.681093 | 1.680099 | 1.676609 | 1.673215 | 1.66966 | 1.664811 | 31.34118 | 31.33245 | 31.09821
L-ZF10A-M270 | 1.748567 | 1.726758 | 1.715113 | 1.703333 | 1.702002 | 1.69164 | 1.686464 | 1.686273 | 1.681093 | 1.680099 | 1.676609 | 1.673215 | 1.66966 | 1.664811 | 31.34118 | 31.33245 | 31.09821
ADF8 | 1.72825 | 1.714522 | 1.706786 | 1.698665 | 1.697728 | 1.690303 | 1.686498 | 1.686356 | 1.682468 | 1.681712 | 1.679023 | 1.676348 | 1.673456 | 1.66928 | 42.86323 | 42.85437 | 42.62077
K-CD45(M) | 1.742716 | 1.723346 | 1.712866 | 1.702178 | 1.700964 | 1.691488 | 1.686731 | 1.686556 | 1.681777 | 1.680858 | 1.677622 | 1.674462 | 1.671129 | 1.666527 | 34.15548 | 34.14673 | 33.89612
D-ZF10-25 | 1.749941 | 1.727888 | 1.716153 | 1.704288 | 1.702948 | 1.692517 | 1.68731 | 1.687118 | 1.681907 | 1.680907 | 1.677393 | 1.673974 | 1.670389 | 1.665496 | 31.18327 | 31.17455 | 30.94132
D-ZF10A-M270@4 | 1.750638 | 1.72866 | 1.716929 | 1.705072 | 1.703732 | 1.69331 | 1.688105 | 1.687913 | 1.682706 | 1.681707 | 1.678198 | 1.674786 | 1.671213 | 1.666343 | 31.24137 | 31.23264 | 30.99829
L-ZF10A-M270@4 | 1.750638 | 1.72866 | 1.716929 | 1.705072 | 1.703732 | 1.69331 | 1.688105 | 1.687913 | 1.682706 | 1.681707 | 1.678198 | 1.674786 | 1.671213 | 1.666343 | 31.24137 | 31.23264 | 30.99829
K-LAFK55(M) | 1.719242 | 1.709658 | 1.70406 | 1.698038 | 1.697334 | 1.691687 | 1.688746 | 1.688636 | 1.685594 | 1.684998 | 1.682864 | 1.680717 | 1.678362 | 1.67488 | 55.82856 | 55.81961 | 55.58204
S-LAL13_MOLD | 1.72126 | 1.711064 | 1.705114 | 1.698723 | 1.697977 | 1.692001 | 1.688896 | 1.688779 | 1.685572 | 1.684944 | 1.682698 | 1.680443 | 1.677977 | 1.674347 | 52.85462 | 52.84569 | 52.61716
SF8 | 1.750554 | 1.729288 | 1.717748 | 1.705955 | 1.704616 | 1.694162 | 1.688929 | 1.688736 | 1.683502 | 1.682498 | 1.67898 | 1.675568 | 1.672009 | 1.66719 | 31.14918 | 31.14045 | 30.91591
EDF689312A | 1.750531 | 1.729235 | 1.717703 | 1.705931 | 1.704594 | 1.694158 | 1.68893 | 1.688736 | 1.683501 | 1.682497 | 1.678976 | 1.675564 | 1.672012 | 1.667244 | 31.17799 | 31.16925 | 30.94852
L-ZF10A | 1.75193 | 1.729754 | 1.717941 | 1.706008 | 1.704659 | 1.694169 | 1.688931 | 1.688737 | 1.683495 | 1.682489 | 1.678958 | 1.675525 | 1.671931 | 1.667038 | 31.07466 | 31.06593 | 30.83454
D-ZF10A | 1.75193 | 1.729754 | 1.717941 | 1.706008 | 1.704659 | 1.694169 | 1.688931 | 1.688737 | 1.683495 | 1.682489 | 1.678958 | 1.675525 | 1.671931 | 1.667038 | 31.07466 | 31.06593 | 30.83454
D-ZF10 | 1.752002 | 1.72977 | 1.717952 | 1.706009 | 1.70466 | 1.694167 | 1.68893 | 1.688737 | 1.683497 | 1.682492 | 1.67896 | 1.675523 | 1.67192 | 1.667003 | 31.07715 | 31.06842 | 30.83535
PBM28 | 1.750733 | 1.729397 | 1.717814 | 1.705988 | 1.704646 | 1.694174 | 1.688931 | 1.688737 | 1.683488 | 1.682482 | 1.67895 | 1.675526 | 1.671959 | 1.667164 | 31.08238 | 31.07364 | 30.85181
PBM28W | 1.750733 | 1.729397 | 1.717814 | 1.705988 | 1.704646 | 1.694174 | 1.688931 | 1.688737 | 1.683488 | 1.682482 | 1.67895 | 1.675526 | 1.671959 | 1.667164 | 31.08238 | 31.07364 | 30.85181
K-SFLD8 | 1.751588 | 1.729638 | 1.71788 | 1.705977 | 1.704632 | 1.694161 | 1.68893 | 1.688737 | 1.6835 | 1.682494 | 1.678961 | 1.675519 | 1.671904 | 1.666944 | 31.12087 | 31.11214 | 30.88264
E-FD8 | 1.751823 | 1.729638 | 1.717856 | 1.70596 | 1.704616 | 1.694155 | 1.68893 | 1.688737 | 1.683509 | 1.682506 | 1.678986 | 1.675564 | 1.671981 | 1.667093 | 31.16 | 31.15127 | 30.91896
M-FD80 | 1.752671 | 1.72994 | 1.717976 | 1.70598 | 1.704629 | 1.694149 | 1.68893 | 1.688737 | 1.68352 | 1.68252 | 1.679006 | 1.675589 | 1.672005 | 1.667106 | 31.16001 | 31.15129 | 30.90708
MP-FD80 | 1.752671 | 1.72994 | 1.717976 | 1.70598 | 1.704629 | 1.694149 | 1.68893 | 1.688737 | 1.68352 | 1.68252 | 1.679006 | 1.675589 | 1.672005 | 1.667106 | 31.16001 | 31.15129 | 30.90708
MC-FD80 | 1.752671 | 1.72994 | 1.717976 | 1.70598 | 1.704629 | 1.694149 | 1.68893 | 1.688737 | 1.68352 | 1.68252 | 1.679006 | 1.675589 | 1.672005 | 1.667106 | 31.16001 | 31.15129 | 30.90708
H-ZF10 | 1.751881 | 1.729681 | 1.717883 | 1.705966 | 1.70462 | 1.694153 | 1.68893 | 1.688737 | 1.683513 | 1.682511 | 1.67899 | 1.675565 | 1.671976 | 1.667081 | 31.16004 | 31.15132 | 30.91568
J-SF8 | 1.751831 | 1.729633 | 1.717863 | 1.705961 | 1.704616 | 1.694153 | 1.68893 | 1.688737 | 1.683512 | 1.682509 | 1.678988 | 1.675565 | 1.671981 | 1.667101 | 31.16306 | 31.15434 | 30.92038
P-SF8 | 1.751483 | 1.729503 | 1.717777 | 1.705912 | 1.704571 | 1.694139 | 1.68893 | 1.688738 | 1.683525 | 1.682525 | 1.67901 | 1.675588 | 1.671996 | 1.667083 | 31.24962 | 31.24089 | 31.00688
E-SF8 | 1.752039 | 1.729806 | 1.717968 | 1.706016 | 1.704666 | 1.694169 | 1.688931 | 1.688738 | 1.683498 | 1.682493 | 1.678962 | 1.675527 | 1.671923 | 1.666988 | 31.07045 | 31.06173 | 30.82772
S-TIM28 | 1.752031 | 1.729807 | 1.717973 | 1.706016 | 1.704665 | 1.694167 | 1.688931 | 1.688738 | 1.6835 | 1.682495 | 1.678965 | 1.675529 | 1.671922 | 1.666988 | 31.07492 | 31.0662 | 30.83072
FD8 | 1.75057 | 1.72931 | 1.717751 | 1.705949 | 1.70461 | 1.694161 | 1.688931 | 1.688738 | 1.683503 | 1.682499 | 1.678977 | 1.675561 | 1.672003 | 1.66722 | 31.15833 | 31.14959 | 30.92562
S-ZF10 | 1.75182 | 1.729642 | 1.717858 | 1.705961 | 1.704617 | 1.694159 | 1.688934 | 1.688741 | 1.683509 | 1.682505 | 1.678978 | 1.675547 | 1.67195 | 1.667041 | 31.15639 | 31.14766 | 30.91761
ZF10 | 1.750334 | 1.729182 | 1.717688 | 1.705932 | 1.704596 | 1.694162 | 1.688934 | 1.688741 | 1.683507 | 1.682504 | 1.678984 | 1.675573 | 1.672021 | 1.667241 | 31.18423 | 31.17548 | 30.95509
N-SF8 | 1.751513 | 1.729481 | 1.717748 | 1.705889 | 1.70455 | 1.694134 | 1.688936 | 1.688744 | 1.683543 | 1.682544 | 1.679036 | 1.675619 | 1.67203 | 1.667109 | 31.3074 | 31.29868 | 31.0621
L-ZF10 | 1.751778 | 1.729593 | 1.717856 | 1.705992 | 1.704649 | 1.694181 | 1.688941 | 1.688747 | 1.683499 | 1.682492 | 1.678957 | 1.67552 | 1.671917 | 1.666981 | 31.09431 | 31.08557 | 30.86317
LAFL23 | 1.724417 | 1.713057 | 1.706516 | 1.699559 | 1.698751 | 1.692315 | 1.689 | 1.688876 | 1.685484 | 1.684825 | 1.682482 | 1.68016 | 1.677671 | 1.674147 | 49.47505 | 49.46617 | 49.18998
C89-31 | 1.750428 | 1.729285 | 1.717765 | 1.705992 | 1.704655 | 1.694226 | 1.689004 | 1.688811 | 1.683582 | 1.682579 | 1.679059 | 1.675644 | 1.672085 | 1.667303 | 31.21034 | 31.20159 | 30.97895
LAFN23 | 1.724344 | 1.712983 | 1.706454 | 1.699516 | 1.698711 | 1.692302 | 1.689004 | 1.688881 | 1.685507 | 1.684851 | 1.682522 | 1.680214 | 1.677741 | 1.67424 | 49.71081 | 49.70192 | 49.41798
S-LAL13M | 1.721286 | 1.711125 | 1.705218 | 1.698852 | 1.698106 | 1.692121 | 1.689007 | 1.68889 | 1.68568 | 1.685052 | 1.682813 | 1.680571 | 1.678126 | 1.674528 | 52.78124 | 52.7723 | 52.54538
C90-50 | 1.723975 | 1.712873 | 1.706425 | 1.699528 | 1.698725 | 1.692316 | 1.689009 | 1.688885 | 1.685499 | 1.68484 | 1.682501 | 1.680183 | 1.677698 | 1.674178 | 49.62463 | 49.61573 | 49.35007
K-SFLD8W | 1.751727 | 1.729758 | 1.718009 | 1.706122 | 1.704778 | 1.694322 | 1.689098 | 1.688905 | 1.683674 | 1.682669 | 1.679139 | 1.6757 | 1.672086 | 1.667129 | 31.16867 | 31.15994 | 30.93046
D-LAK6_MOLD | 1.721791 | 1.711679 | 1.705713 | 1.699291 | 1.698542 | 1.692549 | 1.689442 | 1.689326 | 1.68612 | 1.685491 | 1.683239 | 1.68096 | 1.67843 | 1.674575 | 52.82938 | 52.82046 | 52.58034
L-TIM28 | 1.75234 | 1.730343 | 1.718555 | 1.706603 | 1.705251 | 1.694731 | 1.68948 | 1.689286 | 1.684034 | 1.683026 | 1.679489 | 1.676052 | 1.672455 | 1.667564 | 31.02287 | 31.01415 | 30.78204
LZ_TF8 | 1.751183 | 1.729923 | 1.718357 | 1.70654 | 1.705199 | 1.694732 | 1.689493 | 1.6893 | 1.684055 | 1.683049 | 1.67952 | 1.676094 | 1.672521 | 1.667695 | 31.12936 | 31.12062 | 30.89781
E-FD80 | 1.75348 | 1.730652 | 1.718679 | 1.706675 | 1.705323 | 1.694828 | 1.689599 | 1.689406 | 1.684179 | 1.683177 | 1.679657 | 1.676233 | 1.672638 | 1.667695 | 31.13793 | 31.12921 | 30.88678
K-VC80(M) | 1.722121 | 1.712042 | 1.70609 | 1.699681 | 1.698932 | 1.692942 | 1.689835 | 1.689718 | 1.686514 | 1.685887 | 1.683647 | 1.681401 | 1.67895 | 1.675363 | 52.87941 | 52.87048 | 52.62802
D-LAK6M | 1.722257 | 1.712014 | 1.706091 | 1.699714 | 1.698967 | 1.692965 | 1.689839 | 1.689722 | 1.686499 | 1.685869 | 1.683623 | 1.68138 | 1.678944 | 1.675392 | 52.66873 | 52.65978 | 52.43828
D-LAK6-M90@MY | 1.72228 | 1.712142 | 1.706197 | 1.69982 | 1.699077 | 1.693118 | 1.690015 | 1.689898 | 1.686683 | 1.686052 | 1.683791 | 1.681516 | 1.679026 | 1.675393 | 52.9775 | 52.96856 | 52.75961
L-LAK6-M90@MY | 1.72228 | 1.712142 | 1.706197 | 1.69982 | 1.699077 | 1.693118 | 1.690015 | 1.689898 | 1.686683 | 1.686052 | 1.683791 | 1.681516 | 1.679026 | 1.675393 | 52.9775 | 52.96856 | 52.75961
LAK9G15 | 1.7219 | 1.712045 | 1.706301 | 1.700134 | 1.699414 | 1.693641 | 1.690635 | 1.690523 | 1.687412 | 1.686802 | 1.684616 | 1.682413 | 1.679991 | 1.676394 | 54.76091 | 54.75197 | 54.52435
L-ZF10A@4 | 1.754107 | 1.731788 | 1.71988 | 1.707855 | 1.706497 | 1.695941 | 1.690674 | 1.690479 | 1.68521 | 1.684199 | 1.68065 | 1.677198 | 1.673584 | 1.668663 | 30.9756 | 30.96688 | 30.73363
D-ZF10A@4 | 1.754107 | 1.731788 | 1.71988 | 1.707855 | 1.706497 | 1.695941 | 1.690674 | 1.690479 | 1.68521 | 1.684199 | 1.68065 | 1.677198 | 1.673584 | 1.668663 | 30.9756 | 30.96688 | 30.73363
L-LAK6@MY | 1.72323 | 1.713021 | 1.707038 | 1.70063 | 1.699884 | 1.693913 | 1.69081 | 1.690694 | 1.687484 | 1.686854 | 1.684599 | 1.68233 | 1.679846 | 1.676211 | 53.01712 | 53.00819 | 52.78265
D-LAK6@MY | 1.72323 | 1.713021 | 1.707038 | 1.70063 | 1.699884 | 1.693913 | 1.69081 | 1.690694 | 1.687484 | 1.686854 | 1.684599 | 1.68233 | 1.679846 | 1.676211 | 53.01712 | 53.00819 | 52.78265
K-LAFK58(M) | 1.720031 | 1.71096 | 1.705631 | 1.699879 | 1.699206 | 1.693795 | 1.690974 | 1.690868 | 1.687946 | 1.687373 | 1.685321 | 1.683255 | 1.680988 | 1.677633 | 58.39509 | 58.38614 | 58.14068
S-LAK2 | 1.72209 | 1.712349 | 1.706651 | 1.700502 | 1.699782 | 1.694001 | 1.690991 | 1.690878 | 1.687769 | 1.68716 | 1.684983 | 1.682793 | 1.680389 | 1.676811 | 54.74599 | 54.73705 | 54.50522
H-LAK2 | 1.72209 | 1.712349 | 1.706651 | 1.700502 | 1.699782 | 1.694001 | 1.690991 | 1.690878 | 1.687769 | 1.68716 | 1.684983 | 1.682793 | 1.680389 | 1.676811 | 54.74599 | 54.73705 | 54.50522
LAC9 | 1.72209 | 1.712312 | 1.706627 | 1.7005 | 1.699782 | 1.69401 | 1.690996 | 1.690883 | 1.687761 | 1.687149 | 1.684958 | 1.682752 | 1.680331 | 1.67674 | 54.69724 | 54.68828 | 54.48095
E-LAK9 | 1.721861 | 1.712313 | 1.706614 | 1.70048 | 1.699763 | 1.694009 | 1.691 | 1.690887 | 1.687767 | 1.687157 | 1.684984 | 1.682842 | 1.680609 | 1.677763 | 54.81331 | 54.80434 | 54.59398
LAK9 | 1.721861 | 1.712314 | 1.706614 | 1.70048 | 1.699763 | 1.694009 | 1.691 | 1.690887 | 1.687768 | 1.687157 | 1.684984 | 1.682842 | 1.680609 | 1.677763 | 54.81334 | 54.80437 | 54.59401
H-LAK59A | 1.72226 | 1.712426 | 1.706682 | 1.700508 | 1.699786 | 1.694005 | 1.691 | 1.690888 | 1.687787 | 1.68718 | 1.685015 | 1.682846 | 1.680487 | 1.677055 | 54.81448 | 54.80555 | 54.55651
J-LAK9 | 1.722022 | 1.712289 | 1.706595 | 1.700467 | 1.69975 | 1.693999 | 1.691 | 1.690888 | 1.687781 | 1.687171 | 1.684987 | 1.682783 | 1.680359 | 1.676754 | 54.93333 | 54.92438 | 54.70746
K-LAK9 | 1.722291 | 1.71246 | 1.70671 | 1.700523 | 1.6998 | 1.694009 | 1.691001 | 1.690889 | 1.687788 | 1.687182 | 1.685018 | 1.682851 | 1.680493 | 1.677053 | 54.75946 | 54.75053 | 54.49499
N-LAK9 | 1.722191 | 1.712393 | 1.706668 | 1.70051 | 1.69979 | 1.694013 | 1.691002 | 1.690889 | 1.687771 | 1.687159 | 1.684967 | 1.682757 | 1.680327 | 1.676716 | 54.70759 | 54.69865 | 54.4807
S-LAL9 | 1.72212 | 1.712355 | 1.706642 | 1.700493 | 1.699774 | 1.694007 | 1.691002 | 1.690889 | 1.687779 | 1.687169 | 1.684985 | 1.682785 | 1.680368 | 1.676785 | 54.82176 | 54.81281 | 54.58914
LAL9 | 1.722115 | 1.712349 | 1.706633 | 1.700487 | 1.699768 | 1.694005 | 1.691002 | 1.690889 | 1.687779 | 1.687168 | 1.684982 | 1.682779 | 1.680359 | 1.67678 | 54.8424 | 54.83346 | 54.61327
C90-55 | 1.722226 | 1.712429 | 1.706684 | 1.700511 | 1.69979 | 1.694013 | 1.691008 | 1.690895 | 1.687788 | 1.687179 | 1.685001 | 1.682815 | 1.680431 | 1.676958 | 54.79302 | 54.78408 | 54.54775
LZ_CTK12 | 1.722927 | 1.713237 | 1.707602 | 1.701502 | 1.700786 | 1.695015 | 1.691998 | 1.691885 | 1.688764 | 1.688152 | 1.685966 | 1.683768 | 1.681358 | 1.67777 | 54.77413 | 54.76517 | 54.56014
LAKN10 | 1.726621 | 1.71557 | 1.709177 | 1.702363 | 1.701571 | 1.695257 | 1.692001 | 1.691879 | 1.688541 | 1.687891 | 1.685579 | 1.683282 | 1.680811 | 1.67729 | 50.58474 | 50.57585 | 50.30174
H-LAK2A | 1.723612 | 1.713704 | 1.707912 | 1.701687 | 1.70096 | 1.695135 | 1.69211 | 1.691997 | 1.688879 | 1.688269 | 1.686094 | 1.683919 | 1.681556 | 1.678128 | 54.53837 | 54.52944 | 54.27434
S-LAK2H | 1.72334 | 1.71355 | 1.707836 | 1.701673 | 1.700951 | 1.695149 | 1.692123 | 1.692009 | 1.688876 | 1.688261 | 1.686061 | 1.683843 | 1.681401 | 1.677753 | 54.54387 | 54.53492 | 54.32283
H-LAK2H | 1.72334 | 1.71355 | 1.707836 | 1.701673 | 1.700951 | 1.695149 | 1.692123 | 1.692009 | 1.688876 | 1.688261 | 1.686061 | 1.683843 | 1.681401 | 1.677753 | 54.54387 | 54.53492 | 54.32283
K-CD300 | 1.758853 | 1.73533 | 1.722826 | 1.710212 | 1.708788 | 1.697721 | 1.692203 | 1.692 | 1.686488 | 1.685432 | 1.681729 | 1.678138 | 1.674392 | 1.66933 | 29.63744 | 29.62872 | 29.41057
D-LAK6-M90 | 1.72498 | 1.714821 | 1.708893 | 1.702522 | 1.701777 | 1.695808 | 1.692703 | 1.692586 | 1.689378 | 1.68875 | 1.686502 | 1.684244 | 1.681773 | 1.678132 | 53.17255 | 53.16361 | 52.93962
L-LAK6-M90 | 1.72498 | 1.714821 | 1.708893 | 1.702522 | 1.701777 | 1.695808 | 1.692703 | 1.692586 | 1.689378 | 1.68875 | 1.686502 | 1.684244 | 1.681773 | 1.678132 | 53.17255 | 53.16361 | 52.93962
D-LAK6-25 | 1.725212 | 1.715005 | 1.70905 | 1.702654 | 1.701908 | 1.695923 | 1.69281 | 1.692693 | 1.689478 | 1.688848 | 1.686595 | 1.684332 | 1.681855 | 1.67821 | 53.04842 | 53.03948 | 52.81445
L-LAL15 | 1.725506 | 1.715282 | 1.709315 | 1.702907 | 1.702158 | 1.69616 | 1.69304 | 1.692923 | 1.689697 | 1.689065 | 1.686803 | 1.684527 | 1.682033 | 1.678346 | 52.92981 | 52.92087 | 52.70087
CD45 | 1.750703 | 1.730618 | 1.719898 | 1.70899 | 1.707751 | 1.698063 | 1.693197 | 1.693016 | 1.688131 | 1.687192 | 1.683889 | 1.680667 | 1.677268 | 1.67254 | 33.71761 | 33.70886 | 33.46603
K-CD45 | 1.750331 | 1.730615 | 1.71991 | 1.708983 | 1.707743 | 1.69806 | 1.6932 | 1.693021 | 1.688138 | 1.687199 | 1.68389 | 1.680657 | 1.677245 | 1.672533 | 33.74143 | 33.73268 | 33.48782
Q-LAK53S | 1.725728 | 1.715557 | 1.709619 | 1.703242 | 1.702497 | 1.696531 | 1.69343 | 1.693314 | 1.690113 | 1.689487 | 1.68725 | 1.685007 | 1.682564 | 1.678997 | 53.29997 | 53.29104 | 53.05622
S-LAK6 | 1.725648 | 1.715563 | 1.709657 | 1.703296 | 1.702552 | 1.696591 | 1.693493 | 1.693376 | 1.690179 | 1.689552 | 1.687313 | 1.68506 | 1.682583 | 1.67889 | 53.34778 | 53.33885 | 53.10623
H-LAK6 | 1.725648 | 1.715563 | 1.709657 | 1.703296 | 1.702552 | 1.696591 | 1.693493 | 1.693376 | 1.690179 | 1.689552 | 1.687313 | 1.68506 | 1.682583 | 1.67889 | 53.34778 | 53.33885 | 53.10623
LAL58 | 1.728023 | 1.717 | 1.710628 | 1.703834 | 1.703044 | 1.696745 | 1.693495 | 1.693374 | 1.690043 | 1.689394 | 1.687088 | 1.684798 | 1.682334 | 1.678821 | 50.80685 | 50.79795 | 50.52234
S-LAL58 | 1.727878 | 1.716955 | 1.710611 | 1.703831 | 1.703042 | 1.696745 | 1.693495 | 1.693374 | 1.690042 | 1.689393 | 1.687087 | 1.684797 | 1.682335 | 1.678828 | 50.80987 | 50.80097 | 50.52883
L-LAK6 | 1.725931 | 1.715693 | 1.709733 | 1.703333 | 1.702586 | 1.696603 | 1.693496 | 1.693379 | 1.690174 | 1.689547 | 1.687306 | 1.685055 | 1.682591 | 1.678947 | 53.1862 | 53.17727 | 52.93796
D-LAK6 | 1.725931 | 1.715693 | 1.709733 | 1.703333 | 1.702586 | 1.696603 | 1.693496 | 1.693379 | 1.690174 | 1.689547 | 1.687306 | 1.685055 | 1.682591 | 1.678947 | 53.1862 | 53.17727 | 52.93796
L-LAL13 | 1.72592 | 1.715701 | 1.709739 | 1.703338 | 1.702591 | 1.696607 | 1.6935 | 1.693383 | 1.690178 | 1.689551 | 1.687312 | 1.68507 | 1.682627 | 1.679061 | 53.185 | 53.17607 | 52.93574
P-LAK35 | 1.725904 | 1.715693 | 1.709734 | 1.703336 | 1.702589 | 1.696607 | 1.6935 | 1.693384 | 1.69018 | 1.689553 | 1.687316 | 1.685077 | 1.682639 | 1.67909 | 53.19926 | 53.19033 | 52.94918
M-LAC130 | 1.725811 | 1.715639 | 1.709705 | 1.703326 | 1.702581 | 1.696607 | 1.6935 | 1.693383 | 1.690174 | 1.689545 | 1.687298 | 1.68504 | 1.682572 | 1.678942 | 53.19998 | 53.19104 | 52.96513
MP-LAC130 | 1.725811 | 1.715639 | 1.709705 | 1.703326 | 1.702581 | 1.696607 | 1.6935 | 1.693383 | 1.690174 | 1.689545 | 1.687298 | 1.68504 | 1.682572 | 1.678942 | 53.19998 | 53.19104 | 52.96513
MC-LAC130 | 1.725811 | 1.715639 | 1.709705 | 1.703326 | 1.702581 | 1.696607 | 1.6935 | 1.693383 | 1.690174 | 1.689545 | 1.687298 | 1.68504 | 1.682572 | 1.678942 | 53.19998 | 53.19104 | 52.96513
J-LAK13 | 1.725889 | 1.715681 | 1.709726 | 1.703332 | 1.702586 | 1.696607 | 1.6935 | 1.693384 | 1.690178 | 1.689551 | 1.68731 | 1.685063 | 1.682612 | 1.679025 | 53.20235 | 53.19342 | 52.95701
H-LAK6A | 1.72576 | 1.715572 | 1.709645 | 1.703287 | 1.702544 | 1.696596 | 1.6935 | 1.693384 | 1.690181 | 1.689552 | 1.687303 | 1.685035 | 1.682543 | 1.678841 | 53.37964 | 53.3707 | 53.15226
E-LAK13 | 1.725852 | 1.715661 | 1.709716 | 1.703329 | 1.702583 | 1.696608 | 1.693501 | 1.693385 | 1.690177 | 1.689548 | 1.687302 | 1.685046 | 1.682577 | 1.67894 | 53.20235 | 53.19342 | 52.96344
S-LAL13 | 1.72585 | 1.715661 | 1.709715 | 1.703328 | 1.702582 | 1.696607 | 1.693501 | 1.693385 | 1.690176 | 1.689548 | 1.687301 | 1.685044 | 1.682576 | 1.678944 | 53.20453 | 53.19559 | 52.96644
LAL13 | 1.725822 | 1.715644 | 1.709707 | 1.703326 | 1.702581 | 1.696606 | 1.693501 | 1.693385 | 1.69018 | 1.689552 | 1.68731 | 1.685059 | 1.682597 | 1.678971 | 53.23077 | 53.22183 | 52.9893
LACL5 | 1.72785 | 1.7169 | 1.710579 | 1.703829 | 1.703042 | 1.696757 | 1.693503 | 1.693381 | 1.690038 | 1.689387 | 1.687073 | 1.684779 | 1.682328 | 1.6789 | 50.78635 | 50.77743 | 50.52553
LAC13 | 1.72565 | 1.715553 | 1.709648 | 1.703297 | 1.702555 | 1.696603 | 1.693504 | 1.693388 | 1.690183 | 1.689554 | 1.687307 | 1.685048 | 1.682577 | 1.678949 | 53.34218 | 53.33323 | 53.11567
LAK13 | 1.725971 | 1.715719 | 1.709741 | 1.703332 | 1.702585 | 1.696609 | 1.693512 | 1.693396 | 1.690208 | 1.689586 | 1.687367 | 1.685155 | 1.682765 | 1.67934 | 53.34894 | 53.34002 | 53.07857
H-LAF1 | 1.729614 | 1.718029 | 1.711375 | 1.704312 | 1.703493 | 1.696975 | 1.69362 | 1.693495 | 1.690061 | 1.689393 | 1.687018 | 1.684658 | 1.682117 | 1.678482 | 49.19307 | 49.18419 | 48.90796
S-LAF1 | 1.729569 | 1.718065 | 1.711407 | 1.704326 | 1.703505 | 1.696975 | 1.693622 | 1.693497 | 1.690073 | 1.689408 | 1.687046 | 1.684707 | 1.682197 | 1.678632 | 49.20383 | 49.19496 | 48.90081
K-VC80 | 1.726162 | 1.716069 | 1.710114 | 1.7037 | 1.702951 | 1.696954 | 1.693842 | 1.693726 | 1.690516 | 1.689888 | 1.687645 | 1.685395 | 1.68294 | 1.679349 | 53.11408 | 53.10515 | 52.86281
D-LAK6-M90@4 | 1.72612 | 1.715961 | 1.710033 | 1.703661 | 1.702917 | 1.696948 | 1.693842 | 1.693726 | 1.690517 | 1.689888 | 1.68764 | 1.685381 | 1.68291 | 1.679271 | 53.25452 | 53.24558 | 53.02171
L-LAK6-M90@4 | 1.72612 | 1.715961 | 1.710033 | 1.703661 | 1.702917 | 1.696948 | 1.693842 | 1.693726 | 1.690517 | 1.689888 | 1.68764 | 1.685381 | 1.68291 | 1.679271 | 53.25452 | 53.24558 | 53.02171
K-LAFK55 | 1.724472 | 1.714888 | 1.709297 | 1.703281 | 1.702578 | 1.696935 | 1.693995 | 1.693885 | 1.690844 | 1.690248 | 1.688116 | 1.68597 | 1.683618 | 1.680141 | 56.28624 | 56.2773 | 56.03714
LAFK55 | 1.724471 | 1.71489 | 1.709296 | 1.70328 | 1.702577 | 1.696935 | 1.693996 | 1.693885 | 1.690844 | 1.690248 | 1.688114 | 1.685966 | 1.683613 | 1.68014 | 56.28977 | 56.28083 | 56.04258
L-TIM28P | 1.758668 | 1.736217 | 1.724186 | 1.71199 | 1.710611 | 1.699883 | 1.69453 | 1.694332 | 1.688981 | 1.687955 | 1.684355 | 1.680858 | 1.677203 | 1.672244 | 30.65547 | 30.64675 | 30.41755
L-LAK6@4 | 1.727078 | 1.716851 | 1.710888 | 1.704488 | 1.703742 | 1.697761 | 1.694656 | 1.69454 | 1.691336 | 1.690708 | 1.688466 | 1.686214 | 1.683747 | 1.680102 | 53.29898 | 53.29005 | 53.05055
D-LAK6@4 | 1.727078 | 1.716851 | 1.710888 | 1.704488 | 1.703742 | 1.697761 | 1.694656 | 1.69454 | 1.691336 | 1.690708 | 1.688466 | 1.686214 | 1.683747 | 1.680102 | 53.29898 | 53.29005 | 53.05055
SF8G07 | 1.758143 | 1.736199 | 1.724312 | 1.712198 | 1.710824 | 1.700117 | 1.694764 | 1.694566 | 1.689214 | 1.688188 | 1.684592 | 1.681108 | 1.677483 | 1.672615 | 30.69261 | 30.68388 | 30.46085
BAH54 | 1.738132 | 1.72398 | 1.715968 | 1.707554 | 1.706585 | 1.698915 | 1.695 | 1.694855 | 1.690874 | 1.690102 | 1.687369 | 1.684671 | 1.681787 | 1.677719 | 42.16644 | 42.1576 | 41.90075
S-BAH54 | 1.738132 | 1.72398 | 1.715968 | 1.707554 | 1.706585 | 1.698915 | 1.695 | 1.694855 | 1.690874 | 1.690102 | 1.687369 | 1.684671 | 1.681787 | 1.677719 | 42.16644 | 42.1576 | 41.90075
K-LAFK58 | 1.724561 | 1.71551 | 1.710199 | 1.70447 | 1.703799 | 1.698412 | 1.695603 | 1.695497 | 1.69259 | 1.69202 | 1.68998 | 1.687927 | 1.685675 | 1.682342 | 59.05649 | 59.04754 | 58.79213
C97-36 | 1.746953 | 1.729913 | 1.720409 | 1.71054 | 1.709409 | 1.700508 | 1.695989 | 1.695821 | 1.691237 | 1.69035 | 1.687206 | 1.684102 | 1.680783 | 1.676089 | 36.51674 | 36.50792 | 36.29129
KZFS12 | 1.747461 | 1.730173 | 1.720587 | 1.710646 | 1.709508 | 1.700547 | 1.696 | 1.695831 | 1.691221 | 1.690329 | 1.68717 | 1.684051 | 1.680715 | 1.675982 | 36.28895 | 36.28014 | 36.0634
LAK31 | 1.727011 | 1.717545 | 1.711996 | 1.706011 | 1.705311 | 1.699677 | 1.696732 | 1.696622 | 1.693563 | 1.692961 | 1.690802 | 1.688617 | 1.6862 | 1.682573 | 56.41934 | 56.41038 | 56.20662
S-LAK12 | 1.727131 | 1.717634 | 1.712102 | 1.706116 | 1.705413 | 1.699751 | 1.69679 | 1.696679 | 1.693612 | 1.693011 | 1.690857 | 1.688688 | 1.686298 | 1.682715 | 56.18473 | 56.17576 | 55.96564
H-LAK12 | 1.727131 | 1.717634 | 1.712102 | 1.706116 | 1.705413 | 1.699751 | 1.69679 | 1.696679 | 1.693612 | 1.693011 | 1.690857 | 1.688688 | 1.686298 | 1.682715 | 56.18473 | 56.17576 | 55.96564
S-LAK51 | 1.727652 | 1.71799 | 1.712347 | 1.706253 | 1.705539 | 1.699795 | 1.696796 | 1.696684 | 1.693579 | 1.69297 | 1.690789 | 1.688591 | 1.68617 | 1.682551 | 55.43791 | 55.42895 | 55.21424
H-LAK51 | 1.727652 | 1.71799 | 1.712347 | 1.706253 | 1.705539 | 1.699795 | 1.696796 | 1.696684 | 1.693579 | 1.69297 | 1.690789 | 1.688591 | 1.68617 | 1.682551 | 55.43791 | 55.42895 | 55.21424
LAL14 | 1.727665 | 1.717997 | 1.712336 | 1.706235 | 1.705522 | 1.699788 | 1.696797 | 1.696684 | 1.693582 | 1.692973 | 1.690788 | 1.688582 | 1.686149 | 1.682514 | 55.52721 | 55.51826 | 55.30534
E-LAK14 | 1.727673 | 1.718001 | 1.712339 | 1.706238 | 1.705524 | 1.699789 | 1.696797 | 1.696685 | 1.693583 | 1.692974 | 1.69079 | 1.688585 | 1.686154 | 1.682522 | 55.52308 | 55.51413 | 55.29964
S-LAL14 | 1.727674 | 1.718004 | 1.712339 | 1.706236 | 1.705522 | 1.699788 | 1.696797 | 1.696685 | 1.693583 | 1.692974 | 1.69079 | 1.688584 | 1.686153 | 1.682522 | 55.53142 | 55.52246 | 55.30817
M-LAC14 | 1.727685 | 1.71801 | 1.71235 | 1.706249 | 1.705534 | 1.699795 | 1.696799 | 1.696687 | 1.69358 | 1.69297 | 1.690784 | 1.688575 | 1.68614 | 1.6825 | 55.46037 | 55.45141 | 55.24077
N-LAK14 | 1.727722 | 1.718036 | 1.712365 | 1.706256 | 1.705541 | 1.699799 | 1.6968 | 1.696688 | 1.693577 | 1.692966 | 1.690774 | 1.688559 | 1.686115 | 1.682464 | 55.40939 | 55.40044 | 55.19324
LAKN14 | 1.727722 | 1.718036 | 1.712365 | 1.706256 | 1.705541 | 1.699799 | 1.6968 | 1.696688 | 1.693577 | 1.692966 | 1.690774 | 1.688559 | 1.686115 | 1.682464 | 55.40939 | 55.40044 | 55.19324
J-LAK14 | 1.727666 | 1.718001 | 1.712339 | 1.706239 | 1.705525 | 1.699792 | 1.6968 | 1.696688 | 1.693584 | 1.692975 | 1.690789 | 1.68858 | 1.686146 | 1.682509 | 55.51955 | 55.51059 | 55.29971
H-LAK51A | 1.727737 | 1.718035 | 1.712356 | 1.706243 | 1.705529 | 1.699791 | 1.6968 | 1.696688 | 1.693588 | 1.692979 | 1.690799 | 1.688598 | 1.686174 | 1.68256 | 55.52553 | 55.51658 | 55.29592
K-LAK14 | 1.727642 | 1.717974 | 1.712321 | 1.706227 | 1.705513 | 1.699786 | 1.6968 | 1.696688 | 1.693599 | 1.692994 | 1.690827 | 1.688646 | 1.686252 | 1.682706 | 55.65624 | 55.6473 | 55.41845
LAC15 | 1.72727 | 1.717732 | 1.712156 | 1.706138 | 1.705432 | 1.699762 | 1.6968 | 1.696689 | 1.693618 | 1.693015 | 1.690853 | 1.68867 | 1.686259 | 1.682644 | 56.11387 | 56.10492 | 55.89283
LAC14 | 1.72765 | 1.718011 | 1.712349 | 1.706247 | 1.705533 | 1.699798 | 1.696802 | 1.69669 | 1.69358 | 1.692969 | 1.690777 | 1.688562 | 1.686123 | 1.6825 | 55.45887 | 55.44991 | 55.24588
LAK14 | 1.727642 | 1.717975 | 1.712319 | 1.706226 | 1.705513 | 1.699789 | 1.696803 | 1.696691 | 1.6936 | 1.692993 | 1.690823 | 1.688639 | 1.686246 | 1.68272 | 55.6565 | 55.64755 | 55.42388
S-LAK51A | 1.72764 | 1.71799 | 1.712341 | 1.706247 | 1.705533 | 1.699799 | 1.696805 | 1.696693 | 1.69359 | 1.69298 | 1.690796 | 1.688591 | 1.686158 | 1.682516 | 55.50869 | 55.49973 | 55.28816
J-LAF09 | 1.733707 | 1.721891 | 1.71511 | 1.707909 | 1.707074 | 1.700423 | 1.697 | 1.696872 | 1.693369 | 1.692687 | 1.690266 | 1.687864 | 1.685283 | 1.681611 | 48.44913 | 48.44025 | 48.17248
LAFN2 | 1.733872 | 1.721949 | 1.71514 | 1.707918 | 1.707081 | 1.700421 | 1.697 | 1.696872 | 1.693379 | 1.6927 | 1.690291 | 1.687901 | 1.68533 | 1.68164 | 48.46635 | 48.45747 | 48.1735
LAFL2 | 1.73358 | 1.721849 | 1.715092 | 1.707902 | 1.707067 | 1.70042 | 1.697 | 1.696872 | 1.693379 | 1.6927 | 1.690293 | 1.687913 | 1.685367 | 1.681774 | 48.51325 | 48.50437 | 48.22696
LAF09 | 1.733752 | 1.721927 | 1.715126 | 1.707906 | 1.707069 | 1.700416 | 1.697 | 1.696873 | 1.693384 | 1.692706 | 1.690298 | 1.687905 | 1.685322 | 1.681594 | 48.52981 | 48.52094 | 48.23396
E-LAF09 | 1.733752 | 1.721927 | 1.715126 | 1.707906 | 1.707069 | 1.700416 | 1.697 | 1.696873 | 1.693385 | 1.692707 | 1.690298 | 1.687905 | 1.685322 | 1.681595 | 48.52983 | 48.52096 | 48.23398
C97-56 | 1.727424 | 1.717923 | 1.71234 | 1.70632 | 1.705616 | 1.699956 | 1.697 | 1.696889 | 1.693821 | 1.693218 | 1.691054 | 1.688866 | 1.68645 | 1.682838 | 56.22209 | 56.21314 | 56.00262
S-LAM59 | 1.733662 | 1.721864 | 1.71509 | 1.707897 | 1.707062 | 1.700421 | 1.697002 | 1.696875 | 1.693376 | 1.692696 | 1.690277 | 1.687877 | 1.685298 | 1.681625 | 48.51531 | 48.50643 | 48.23738
LAM59 | 1.733843 | 1.721935 | 1.715121 | 1.707902 | 1.707066 | 1.700418 | 1.697003 | 1.696875 | 1.693384 | 1.692705 | 1.690296 | 1.687907 | 1.685345 | 1.681706 | 48.53511 | 48.52623 | 48.24401
C97-55 | 1.727972 | 1.718283 | 1.712592 | 1.706466 | 1.70575 | 1.700003 | 1.697005 | 1.696892 | 1.693782 | 1.69317 | 1.690978 | 1.688761 | 1.686319 | 1.682687 | 55.40903 | 55.40007 | 55.18823
CSBR | 1.751176 | 1.733444 | 1.723352 | 1.712748 | 1.711528 | 1.701914 | 1.69706 | 1.696881 | 1.69202 | 1.69109 | 1.687845 | 1.684739 | 1.681588 | 1.677622 | 34.10745 | 34.09866 | 33.86323
P-LAK13S | 1.729766 | 1.719507 | 1.713521 | 1.70709 | 1.706339 | 1.700323 | 1.6972 | 1.697083 | 1.693865 | 1.693236 | 1.690991 | 1.688747 | 1.686308 | 1.682765 | 53.20994 | 53.20101 | 52.95602
Q-LAK13S | 1.729717 | 1.719475 | 1.713495 | 1.707073 | 1.706323 | 1.700318 | 1.6972 | 1.697083 | 1.693868 | 1.69324 | 1.690996 | 1.688751 | 1.686311 | 1.682765 | 53.2879 | 53.27897 | 53.03551
MP-LAC14-80 | 1.728493 | 1.718814 | 1.713154 | 1.707052 | 1.706337 | 1.700596 | 1.697599 | 1.697487 | 1.69438 | 1.693769 | 1.691582 | 1.689373 | 1.686938 | 1.683296 | 55.50583 | 55.49687 | 55.28608
BASF13 | 1.746623 | 1.730049 | 1.720906 | 1.711458 | 1.710378 | 1.701896 | 1.69761 | 1.697451 | 1.693125 | 1.692291 | 1.689348 | 1.686465 | 1.683418 | 1.679205 | 38.56946 | 38.56067 | 38.28689
N-SF15 | 1.765442 | 1.741814 | 1.72933 | 1.716774 | 1.71536 | 1.704383 | 1.698921 | 1.698719 | 1.693263 | 1.692217 | 1.688543 | 1.68497 | 1.681222 | 1.676093 | 30.20041 | 30.1917 | 29.95942
H-ZF11 | 1.765687 | 1.741998 | 1.729481 | 1.716881 | 1.715461 | 1.704432 | 1.69894 | 1.698738 | 1.693253 | 1.692201 | 1.688512 | 1.684928 | 1.681178 | 1.676081 | 30.04994 | 30.04122 | 29.81277
FD15 | 1.764916 | 1.74177 | 1.729411 | 1.716887 | 1.71547 | 1.704443 | 1.698945 | 1.698742 | 1.69326 | 1.692211 | 1.688537 | 1.684981 | 1.681273 | 1.67623 | 30.05004 | 30.04132 | 29.81453
EDF699301A | 1.764794 | 1.741782 | 1.729415 | 1.716879 | 1.715462 | 1.70444 | 1.698946 | 1.698743 | 1.693258 | 1.692208 | 1.688527 | 1.684962 | 1.681252 | 1.676266 | 30.05709 | 30.04837 | 29.82286
PBM35 | 1.764736 | 1.741645 | 1.729327 | 1.716844 | 1.715432 | 1.704433 | 1.698947 | 1.698745 | 1.693273 | 1.692227 | 1.688561 | 1.685016 | 1.681323 | 1.676315 | 30.1207 | 30.11198 | 29.88564
S-TIM35 | 1.765432 | 1.741888 | 1.72941 | 1.716841 | 1.715424 | 1.704424 | 1.698947 | 1.698745 | 1.693274 | 1.692225 | 1.688541 | 1.684958 | 1.681201 | 1.676064 | 30.12735 | 30.11864 | 29.88936
E-SF15 | 1.765362 | 1.741889 | 1.729408 | 1.716839 | 1.715423 | 1.704424 | 1.698947 | 1.698745 | 1.693273 | 1.692224 | 1.688539 | 1.684956 | 1.681199 | 1.676061 | 30.12807 | 30.11936 | 29.89068
E-FD15L | 1.766028 | 1.742048 | 1.729484 | 1.716886 | 1.715466 | 1.704443 | 1.698949 | 1.698746 | 1.693258 | 1.692207 | 1.688517 | 1.684935 | 1.681187 | 1.676065 | 30.0499 | 30.04118 | 29.81481
ZF11 | 1.764912 | 1.741745 | 1.729387 | 1.716874 | 1.715459 | 1.704445 | 1.698949 | 1.698747 | 1.693261 | 1.692211 | 1.688533 | 1.684973 | 1.681269 | 1.676271 | 30.06517 | 30.05645 | 29.83286
E-FD15 | 1.765878 | 1.742036 | 1.729489 | 1.716889 | 1.71547 | 1.704443 | 1.69895 | 1.698747 | 1.693261 | 1.69221 | 1.688522 | 1.684942 | 1.681195 | 1.676079 | 30.05 | 30.04129 | 29.81363
S-ZF11 | 1.7659 | 1.742039 | 1.729485 | 1.716885 | 1.715466 | 1.704443 | 1.69895 | 1.698747 | 1.693259 | 1.692208 | 1.688517 | 1.684935 | 1.681191 | 1.676103 | 30.05153 | 30.04281 | 29.81638
SF15 | 1.765225 | 1.741779 | 1.72938 | 1.716866 | 1.715452 | 1.704443 | 1.69895 | 1.698748 | 1.693269 | 1.692222 | 1.688561 | 1.685037 | 1.681409 | 1.676639 | 30.08917 | 30.08045 | 29.85375
J-SF15 | 1.765442 | 1.741842 | 1.72939 | 1.716841 | 1.715425 | 1.704428 | 1.69895 | 1.698748 | 1.693276 | 1.692227 | 1.688547 | 1.684973 | 1.681236 | 1.67616 | 30.13018 | 30.12146 | 29.89342
C99-30 | 1.764632 | 1.741662 | 1.729365 | 1.716894 | 1.715483 | 1.704491 | 1.699002 | 1.698799 | 1.693316 | 1.692266 | 1.688586 | 1.685025 | 1.681322 | 1.676349 | 30.10692 | 30.09819 | 29.87841
S-LAL20 | 1.733766 | 1.722832 | 1.716473 | 1.70967 | 1.708878 | 1.702559 | 1.6993 | 1.699179 | 1.695845 | 1.695196 | 1.692898 | 1.690626 | 1.688202 | 1.684807 | 51.11139 | 51.1025 | 50.81533
S-LAK9 | 1.73368 | 1.722882 | 1.7165 | 1.70967 | 1.708876 | 1.702559 | 1.699305 | 1.699184 | 1.695848 | 1.695197 | 1.692883 | 1.69058 | 1.688101 | 1.684579 | 51.12219 | 51.11331 | 50.82812
H-LAK9 | 1.73368 | 1.722882 | 1.7165 | 1.70967 | 1.708876 | 1.702559 | 1.699305 | 1.699184 | 1.695848 | 1.695197 | 1.692883 | 1.69058 | 1.688101 | 1.684579 | 51.12219 | 51.11331 | 50.82812
BAFD14 | 1.75501 | 1.735991 | 1.725649 | 1.715057 | 1.713852 | 1.704422 | 1.699678 | 1.699503 | 1.694735 | 1.693818 | 1.690593 | 1.68745 | 1.684151 | 1.67965 | 34.92491 | 34.91615 | 34.66303
BASF55 | 1.755724 | 1.736405 | 1.72597 | 1.715301 | 1.714087 | 1.704587 | 1.69981 | 1.699633 | 1.694831 | 1.693908 | 1.690657 | 1.687481 | 1.684129 | 1.679471 | 34.67987 | 34.67111 | 34.42165
S-LAF51 | 1.737402 | 1.725293 | 1.718379 | 1.711054 | 1.710205 | 1.703457 | 1.699992 | 1.699862 | 1.696326 | 1.695639 | 1.693203 | 1.690794 | 1.688216 | 1.684567 | 48.05609 | 48.04722 | 47.76297
H-LAF51 | 1.737402 | 1.725293 | 1.718379 | 1.711054 | 1.710205 | 1.703457 | 1.699992 | 1.699862 | 1.696326 | 1.695639 | 1.693203 | 1.690794 | 1.688216 | 1.684567 | 48.05609 | 48.04722 | 47.76297
E-LAF01 | 1.737211 | 1.725217 | 1.71834 | 1.711043 | 1.710196 | 1.703462 | 1.699998 | 1.699869 | 1.696326 | 1.695637 | 1.69319 | 1.690762 | 1.688154 | 1.684439 | 48.0781 | 48.06922 | 47.80002
LAM51 | 1.737485 | 1.725318 | 1.718392 | 1.71106 | 1.71021 | 1.703461 | 1.699998 | 1.699869 | 1.696337 | 1.695651 | 1.693218 | 1.690807 | 1.688215 | 1.684498 | 48.07811 | 48.06925 | 47.7798
S-LAM51 | 1.737215 | 1.72522 | 1.718341 | 1.711042 | 1.710195 | 1.703462 | 1.699998 | 1.699869 | 1.696325 | 1.695636 | 1.693188 | 1.69076 | 1.688151 | 1.684442 | 48.07973 | 48.07085 | 47.80207
J-LAF01 | 1.737275 | 1.725241 | 1.718349 | 1.711044 | 1.710197 | 1.703462 | 1.7 | 1.699871 | 1.696333 | 1.695645 | 1.693203 | 1.690785 | 1.688193 | 1.684519 | 48.10288 | 48.094 | 47.81862
LAFN3 | 1.737372 | 1.725295 | 1.718396 | 1.711077 | 1.710229 | 1.703476 | 1.700006 | 1.699877 | 1.696334 | 1.695646 | 1.693207 | 1.690797 | 1.688219 | 1.68458 | 48.00316 | 47.99429 | 47.7151
K-LAFN3 | 1.737372 | 1.725297 | 1.718395 | 1.711077 | 1.710228 | 1.703478 | 1.700008 | 1.699879 | 1.696336 | 1.695647 | 1.693207 | 1.690795 | 1.688217 | 1.684582 | 48.00955 | 48.00067 | 47.72252
LAFL3 | 1.73765 | 1.72565 | 1.718759 | 1.711422 | 1.71057 | 1.703786 | 1.700301 | 1.700171 | 1.696619 | 1.69593 | 1.69349 | 1.69108 | 1.688501 | 1.68484 | 47.83579 | 47.82691 | 47.54365
S-BAH27 | 1.747122 | 1.731802 | 1.723322 | 1.714523 | 1.713515 | 1.705571 | 1.701536 | 1.701386 | 1.697295 | 1.696503 | 1.693702 | 1.690942 | 1.687999 | 1.683862 | 41.23877 | 41.22996 | 40.95452
BAH27 | 1.747124 | 1.731817 | 1.723335 | 1.714531 | 1.713521 | 1.705572 | 1.701536 | 1.701387 | 1.697301 | 1.696511 | 1.693721 | 1.690979 | 1.688067 | 1.684 | 41.24161 | 41.2328 | 40.95044
BAH77 | 1.746805 | 1.731741 | 1.723317 | 1.714536 | 1.713528 | 1.705579 | 1.701539 | 1.701389 | 1.697296 | 1.696504 | 1.693707 | 1.690957 | 1.688036 | 1.68396 | 41.20934 | 41.20053 | 40.92582
J-BASF7 | 1.74721 | 1.731925 | 1.723432 | 1.7146 | 1.713587 | 1.705598 | 1.70154 | 1.701389 | 1.697278 | 1.696483 | 1.693675 | 1.690915 | 1.687986 | 1.683908 | 41.01781 | 41.00899 | 40.73456
H-ZBAF20 | 1.747052 | 1.731836 | 1.723368 | 1.714559 | 1.713549 | 1.705585 | 1.70154 | 1.70139 | 1.697292 | 1.6965 | 1.6937 | 1.690947 | 1.688024 | 1.683949 | 41.1478 | 41.13899 | 40.8622
BASF7 | 1.746622 | 1.731671 | 1.723293 | 1.714541 | 1.713535 | 1.705588 | 1.70154 | 1.70139 | 1.697283 | 1.696488 | 1.693679 | 1.690918 | 1.687991 | 1.68393 | 41.15325 | 41.14443 | 40.88315
E-BASF7 | 1.748065 | 1.731897 | 1.723337 | 1.714547 | 1.713539 | 1.705587 | 1.70154 | 1.70139 | 1.69729 | 1.696498 | 1.693699 | 1.690941 | 1.687985 | 1.683708 | 41.16632 | 41.1575 | 40.88785
S-ZBAF20 | 1.746791 | 1.731799 | 1.723379 | 1.714573 | 1.713561 | 1.705584 | 1.701541 | 1.701391 | 1.69731 | 1.696523 | 1.693745 | 1.691016 | 1.688107 | 1.683978 | 41.17586 | 41.16706 | 40.87348
BAFD7 | 1.74719 | 1.731888 | 1.723393 | 1.714569 | 1.713558 | 1.705587 | 1.701543 | 1.701392 | 1.697299 | 1.696509 | 1.693718 | 1.690981 | 1.688086 | 1.68408 | 41.14828 | 41.13947 | 40.85566
D01-41 | 1.746997 | 1.732023 | 1.723613 | 1.714831 | 1.713821 | 1.705857 | 1.701805 | 1.701654 | 1.697545 | 1.69675 | 1.693941 | 1.691181 | 1.688256 | 1.684209 | 41.10955 | 41.10073 | 40.83424
BASF52 | 1.746983 | 1.732007 | 1.723615 | 1.714848 | 1.713839 | 1.705873 | 1.701811 | 1.701659 | 1.697527 | 1.696726 | 1.693886 | 1.691076 | 1.688066 | 1.683789 | 41.00958 | 41.00074 | 40.75419
BAH71 | 1.74877 | 1.733142 | 1.724439 | 1.715382 | 1.714342 | 1.706153 | 1.701999 | 1.701844 | 1.697645 | 1.696835 | 1.693977 | 1.691179 | 1.688225 | 1.684147 | 40.09652 | 40.08771 | 39.81309
BAFD15 | 1.74841 | 1.73296 | 1.72432 | 1.715321 | 1.714289 | 1.706143 | 1.702 | 1.701845 | 1.697639 | 1.696824 | 1.69394 | 1.691099 | 1.688073 | 1.68384 | 40.1953 | 40.18647 | 39.93398
S-LAL21 | 1.736488 | 1.725928 | 1.719763 | 1.713146 | 1.712374 | 1.706198 | 1.703 | 1.70288 | 1.699593 | 1.698952 | 1.696671 | 1.694401 | 1.691954 | 1.688458 | 52.3786 | 52.36969 | 52.10855
H-LAK71 | 1.736407 | 1.725877 | 1.719731 | 1.713132 | 1.712362 | 1.706197 | 1.703 | 1.702881 | 1.69959 | 1.698947 | 1.696657 | 1.694371 | 1.691897 | 1.688331 | 52.40594 | 52.39702 | 52.1488
LZ_CTK8 | 1.739109 | 1.727416 | 1.720935 | 1.713963 | 1.713143 | 1.706526 | 1.703085 | 1.702957 | 1.69945 | 1.698772 | 1.696388 | 1.694065 | 1.691626 | 1.68824 | 48.92699 | 48.91805 | 48.6815
N-BASF64 | 1.751846 | 1.735809 | 1.726903 | 1.717652 | 1.716592 | 1.70824 | 1.704 | 1.703843 | 1.699547 | 1.698717 | 1.69578 | 1.69289 | 1.689816 | 1.685513 | 39.38379 | 39.37498 | 39.11834
BASF64A | 1.751846 | 1.735809 | 1.726903 | 1.717652 | 1.716592 | 1.70824 | 1.704 | 1.703843 | 1.699547 | 1.698717 | 1.69578 | 1.69289 | 1.689816 | 1.685513 | 39.38379 | 39.37498 | 39.11834
S-TIH20 | 1.772583 | 1.748988 | 1.73647 | 1.723847 | 1.722423 | 1.711361 | 1.70585 | 1.705647 | 1.70014 | 1.699084 | 1.695376 | 1.69177 | 1.687991 | 1.682834 | 30.24366 | 30.23495 | 30.00664
SF64A | 1.772634 | 1.748964 | 1.736435 | 1.723818 | 1.722396 | 1.711351 | 1.705851 | 1.705648 | 1.700153 | 1.6991 | 1.695401 | 1.691806 | 1.688039 | 1.682902 | 30.29919 | 30.29047 | 30.05896
N-SF64 | 1.772816 | 1.74912 | 1.736566 | 1.723919 | 1.722493 | 1.711421 | 1.705908 | 1.705705 | 1.700198 | 1.699142 | 1.695436 | 1.691834 | 1.688061 | 1.682915 | 30.23109 | 30.22238 | 29.9915
7054 | 1.737606 | 1.727478 | 1.72152 | 1.715059 | 1.714299 | 1.708145 | 1.70488 | 1.704756 | 1.701304 | 1.700616 | 1.698109 | 1.695497 | 1.692488 | 1.687629 | 51.51285 | 51.50381 | 51.48286
K-ZNSF8(M) | 1.760033 | 1.74384 | 1.734801 | 1.725381 | 1.7243 | 1.715765 | 1.711425 | 1.711264 | 1.706864 | 1.706013 | 1.703004 | 1.700044 | 1.696897 | 1.69249 | 38.90422 | 38.8954 | 38.65369
LAFL4 | 1.75537 | 1.741491 | 1.733549 | 1.7252 | 1.724237 | 1.716614 | 1.712705 | 1.712559 | 1.708556 | 1.707776 | 1.705001 | 1.702242 | 1.69928 | 1.69511 | 43.29443 | 43.28557 | 43.05501
S-LAK7 | 1.745741 | 1.735446 | 1.72943 | 1.722958 | 1.722202 | 1.716142 | 1.712991 | 1.712873 | 1.709619 | 1.708982 | 1.706703 | 1.704412 | 1.701899 | 1.698177 | 53.9311 | 53.92216 | 53.68673
H-LAK7 | 1.745741 | 1.735446 | 1.72943 | 1.722958 | 1.722202 | 1.716142 | 1.712991 | 1.712873 | 1.709619 | 1.708982 | 1.706703 | 1.704412 | 1.701899 | 1.698177 | 53.9311 | 53.92216 | 53.68673
LAL8 | 1.745735 | 1.735448 | 1.72944 | 1.722973 | 1.722217 | 1.716152 | 1.712995 | 1.712877 | 1.709615 | 1.708975 | 1.706689 | 1.70439 | 1.70187 | 1.698139 | 53.84504 | 53.8361 | 53.61031
S-LAL8 | 1.745748 | 1.73545 | 1.729434 | 1.722966 | 1.72221 | 1.71615 | 1.712995 | 1.712877 | 1.709614 | 1.708974 | 1.706685 | 1.704382 | 1.701858 | 1.698128 | 53.86625 | 53.85731 | 53.63456
E-LAK8 | 1.745752 | 1.735448 | 1.729432 | 1.722965 | 1.72221 | 1.71615 | 1.712995 | 1.712877 | 1.709615 | 1.708975 | 1.706687 | 1.704385 | 1.701861 | 1.698131 | 53.87497 | 53.86603 | 53.6424
H-LAK72 | 1.747518 | 1.736594 | 1.730232 | 1.723416 | 1.722622 | 1.716279 | 1.713 | 1.712877 | 1.709514 | 1.708859 | 1.70653 | 1.704218 | 1.701733 | 1.698199 | 51.80585 | 51.79695 | 51.52385
H-LAK7A | 1.745731 | 1.735447 | 1.729437 | 1.722973 | 1.722217 | 1.716157 | 1.713 | 1.712882 | 1.709614 | 1.708972 | 1.706676 | 1.704362 | 1.701819 | 1.698041 | 53.83217 | 53.82323 | 53.60823
D13-54 | 1.745752 | 1.735471 | 1.729448 | 1.722973 | 1.722217 | 1.716155 | 1.713 | 1.712881 | 1.709615 | 1.708975 | 1.70668 | 1.70437 | 1.701835 | 1.698096 | 53.84229 | 53.83335 | 53.61362
LAC8 | 1.74559 | 1.73537 | 1.72939 | 1.722951 | 1.722198 | 1.716152 | 1.713 | 1.712882 | 1.709619 | 1.708979 | 1.706688 | 1.704382 | 1.701855 | 1.69813 | 53.93805 | 53.9291 | 53.71698
J-LAK8 | 1.745655 | 1.735396 | 1.729399 | 1.72295 | 1.722197 | 1.71615 | 1.713 | 1.712882 | 1.709622 | 1.708983 | 1.706694 | 1.70439 | 1.701862 | 1.698125 | 53.95796 | 53.94902 | 53.7317
M-LAC8 | 1.745671 | 1.73539 | 1.729407 | 1.722962 | 1.722208 | 1.716154 | 1.713001 | 1.712883 | 1.709627 | 1.708989 | 1.706708 | 1.704414 | 1.701895 | 1.698143 | 53.93746 | 53.92852 | 53.70315
N-LAK8 | 1.74573 | 1.735445 | 1.729436 | 1.722974 | 1.722219 | 1.71616 | 1.713003 | 1.712885 | 1.709616 | 1.708974 | 1.706676 | 1.704359 | 1.701811 | 1.698022 | 53.83083 | 53.82188 | 53.6094
LAK8 | 1.74573 | 1.735445 | 1.729436 | 1.722974 | 1.722219 | 1.71616 | 1.713003 | 1.712885 | 1.709616 | 1.708974 | 1.706676 | 1.704359 | 1.701811 | 1.698022 | 53.83083 | 53.82188 | 53.6094
K-LAK8 | 1.745721 | 1.735449 | 1.729438 | 1.72297 | 1.722214 | 1.716156 | 1.713003 | 1.712885 | 1.709626 | 1.708987 | 1.7067 | 1.704396 | 1.701863 | 1.698098 | 53.90221 | 53.89327 | 53.66697
MP-LAC8-30 | 1.745979 | 1.735696 | 1.729711 | 1.723264 | 1.72251 | 1.716454 | 1.713301 | 1.713183 | 1.709926 | 1.709288 | 1.707007 | 1.704712 | 1.702193 | 1.698439 | 53.94959 | 53.94065 | 53.71512
J-SFH6 | 1.798778 | 1.766221 | 1.750224 | 1.734698 | 1.732978 | 1.719816 | 1.71338 | 1.713144 | 1.706791 | 1.705581 | 1.701355 | 1.69728 | 1.693048 | 1.687344 | 26.03876 | 26.03014 | 25.79353
K-ZNSF8 | 1.763133 | 1.746869 | 1.737792 | 1.728329 | 1.727242 | 1.718663 | 1.7143 | 1.714137 | 1.709712 | 1.708856 | 1.70583 | 1.702851 | 1.699684 | 1.695251 | 38.85159 | 38.84277 | 38.60393
ZNSF8 | 1.763132 | 1.746872 | 1.737792 | 1.728326 | 1.727239 | 1.718662 | 1.7143 | 1.714138 | 1.709715 | 1.708859 | 1.705834 | 1.702854 | 1.699682 | 1.69523 | 38.86402 | 38.8552 | 38.61506
K-CD120(M) | 1.784089 | 1.759438 | 1.746399 | 1.733293 | 1.731817 | 1.720361 | 1.714662 | 1.714452 | 1.708765 | 1.707676 | 1.703857 | 1.700153 | 1.696282 | 1.69102 | 29.60456 | 29.59585 | 29.36936
SPINEL | 1.744731 | 1.735966 | 1.73076 | 1.725094 | 1.724427 | 1.719049 | 1.716227 | 1.71612 | 1.713186 | 1.71261 | 1.710542 | 1.708458 | 1.706172 | 1.702799 | 60.60647 | 60.59749 | 60.3865
S-LAF2 | 1.755171 | 1.742867 | 1.735827 | 1.728343 | 1.727474 | 1.72055 | 1.716986 | 1.716853 | 1.713212 | 1.712504 | 1.709996 | 1.707516 | 1.704864 | 1.701118 | 47.89605 | 47.88716 | 47.61966
H-LAF2 | 1.755171 | 1.742867 | 1.735827 | 1.728343 | 1.727474 | 1.72055 | 1.716986 | 1.716853 | 1.713212 | 1.712504 | 1.709996 | 1.707516 | 1.704864 | 1.701118 | 47.89605 | 47.88716 | 47.61966
S-LAF2A | 1.75527 | 1.742951 | 1.735866 | 1.728354 | 1.727483 | 1.720559 | 1.716998 | 1.716865 | 1.713221 | 1.712513 | 1.709996 | 1.707503 | 1.704835 | 1.70108 | 47.89478 | 47.8859 | 47.61771
H-LAF2A | 1.75527 | 1.742951 | 1.735866 | 1.728354 | 1.727483 | 1.720559 | 1.716998 | 1.716865 | 1.713221 | 1.712513 | 1.709996 | 1.707503 | 1.704835 | 1.70108 | 47.89478 | 47.8859 | 47.61771
N-LAF3 | 1.7553 | 1.742928 | 1.735847 | 1.728342 | 1.727472 | 1.720555 | 1.716998 | 1.716866 | 1.713229 | 1.712522 | 1.710011 | 1.707522 | 1.70485 | 1.701055 | 47.96038 | 47.9515 | 47.67975
J-LAF3 | 1.755137 | 1.742853 | 1.735808 | 1.72833 | 1.727463 | 1.720556 | 1.717 | 1.716867 | 1.713226 | 1.712517 | 1.709998 | 1.707495 | 1.704801 | 1.700953 | 47.97382 | 47.96493 | 47.70553
LAF30 | 1.754993 | 1.742816 | 1.735799 | 1.728331 | 1.727464 | 1.720557 | 1.717 | 1.716867 | 1.713227 | 1.712519 | 1.710002 | 1.707503 | 1.704814 | 1.700967 | 47.97698 | 47.96809 | 47.7077
S-LAM3 | 1.75531 | 1.742959 | 1.735874 | 1.728359 | 1.727489 | 1.720563 | 1.717004 | 1.716871 | 1.713235 | 1.712528 | 1.71002 | 1.707537 | 1.704877 | 1.701115 | 47.92722 | 47.91834 | 47.64222
E-LAF3 | 1.755311 | 1.742956 | 1.73587 | 1.728357 | 1.727486 | 1.720563 | 1.717004 | 1.716871 | 1.713235 | 1.712528 | 1.710019 | 1.707534 | 1.704872 | 1.701109 | 47.93235 | 47.92347 | 47.64855
LAM3 | 1.755297 | 1.742946 | 1.735867 | 1.728358 | 1.727487 | 1.720563 | 1.717004 | 1.716872 | 1.713237 | 1.712531 | 1.710027 | 1.707549 | 1.704899 | 1.701157 | 47.94188 | 47.93301 | 47.65559
D17-48 | 1.754933 | 1.742798 | 1.735789 | 1.72833 | 1.727465 | 1.720566 | 1.717011 | 1.716878 | 1.713235 | 1.712526 | 1.710005 | 1.707502 | 1.704814 | 1.701003 | 47.99775 | 47.98886 | 47.73542
SF1 | 1.785863 | 1.761999 | 1.749156 | 1.736101 | 1.734623 | 1.723107 | 1.71736 | 1.717147 | 1.711411 | 1.710313 | 1.706468 | 1.702752 | 1.698895 | 1.69373 | 29.50858 | 29.49985 | 29.2864
H-ZF3 | 1.787469 | 1.7625 | 1.749346 | 1.736131 | 1.734643 | 1.7231 | 1.71736 | 1.717149 | 1.711422 | 1.710325 | 1.706476 | 1.702741 | 1.698837 | 1.69354 | 29.4986 | 29.4899 | 29.264
FD1 | 1.78584 | 1.762041 | 1.749197 | 1.736122 | 1.734641 | 1.723108 | 1.71736 | 1.717148 | 1.711419 | 1.710324 | 1.706488 | 1.70278 | 1.698919 | 1.69369 | 29.49978 | 29.49106 | 29.27164
E-FD1 | 1.787355 | 1.762437 | 1.749314 | 1.736127 | 1.734641 | 1.723103 | 1.71736 | 1.717148 | 1.71142 | 1.710324 | 1.70648 | 1.702754 | 1.698859 | 1.693545 | 29.5 | 29.49129 | 29.26719
J-SF1 | 1.78717 | 1.762311 | 1.749235 | 1.736078 | 1.734596 | 1.723087 | 1.71736 | 1.717149 | 1.711433 | 1.710338 | 1.706496 | 1.70277 | 1.698878 | 1.693606 | 29.57236 | 29.56365 | 29.33935
N-SF1 | 1.786868 | 1.762233 | 1.749186 | 1.736049 | 1.734568 | 1.723077 | 1.71736 | 1.717149 | 1.711443 | 1.710349 | 1.706512 | 1.702786 | 1.698887 | 1.693583 | 29.61964 | 29.61093 | 29.38589
E-FD1L | 1.787555 | 1.762485 | 1.749324 | 1.736125 | 1.734639 | 1.723103 | 1.717361 | 1.71715 | 1.711419 | 1.710322 | 1.706475 | 1.702743 | 1.698844 | 1.693535 | 29.50031 | 29.4916 | 29.26825
K-SFLD1 | 1.787038 | 1.762368 | 1.74928 | 1.736111 | 1.734627 | 1.723102 | 1.717361 | 1.717149 | 1.711412 | 1.710311 | 1.706449 | 1.702695 | 1.698766 | 1.693414 | 29.50266 | 29.49395 | 29.27632
PBH1 | 1.78585 | 1.762022 | 1.749171 | 1.736103 | 1.734624 | 1.723107 | 1.717362 | 1.71715 | 1.711415 | 1.710317 | 1.70647 | 1.702748 | 1.698883 | 1.693714 | 29.51304 | 29.50431 | 29.28955
S-TIH1 | 1.787315 | 1.762466 | 1.74933 | 1.736122 | 1.734635 | 1.723098 | 1.717362 | 1.717151 | 1.711428 | 1.710332 | 1.706486 | 1.702752 | 1.698847 | 1.693534 | 29.51758 | 29.50888 | 29.28196
E-SF1 | 1.787268 | 1.762469 | 1.749328 | 1.73612 | 1.734633 | 1.723097 | 1.717362 | 1.717151 | 1.711429 | 1.710333 | 1.706489 | 1.702757 | 1.698853 | 1.69353 | 29.52173 | 29.51303 | 29.28603
S-ZF3 | 1.787449 | 1.762494 | 1.749331 | 1.736123 | 1.734636 | 1.723102 | 1.717363 | 1.717151 | 1.711421 | 1.710324 | 1.706473 | 1.702738 | 1.698836 | 1.693549 | 29.50604 | 29.49733 | 29.27363
DEDF717295A | 1.78596 | 1.762047 | 1.749175 | 1.736104 | 1.734625 | 1.723109 | 1.717364 | 1.717152 | 1.711418 | 1.710321 | 1.706477 | 1.702761 | 1.698905 | 1.693754 | 29.51648 | 29.50776 | 29.29252
ZF3 | 1.785673 | 1.76196 | 1.749154 | 1.73611 | 1.734632 | 1.723113 | 1.717365 | 1.717153 | 1.711419 | 1.710323 | 1.706483 | 1.702773 | 1.698922 | 1.693751 | 29.50988 | 29.50116 | 29.28633
D17-29 | 1.786624 | 1.762274 | 1.749296 | 1.736174 | 1.734691 | 1.723158 | 1.717409 | 1.717197 | 1.711463 | 1.710366 | 1.706525 | 1.702814 | 1.698965 | 1.693818 | 29.49225 | 29.48353 | 29.26441
LZ_TF3 | 1.786116 | 1.762128 | 1.749251 | 1.736176 | 1.734696 | 1.723167 | 1.717412 | 1.7172 | 1.711456 | 1.710357 | 1.706509 | 1.702791 | 1.698935 | 1.693784 | 29.47618 | 29.46745 | 29.25425
BPH45 | 1.777032 | 1.75717 | 1.746223 | 1.734943 | 1.733657 | 1.723579 | 1.718502 | 1.718314 | 1.713203 | 1.712219 | 1.708751 | 1.705358 | 1.701774 | 1.696817 | 33.51515 | 33.50638 | 33.28327
ADF455 | 1.77715 | 1.757209 | 1.746261 | 1.734984 | 1.733697 | 1.723607 | 1.71852 | 1.718331 | 1.713207 | 1.71222 | 1.708744 | 1.705347 | 1.701765 | 1.69683 | 33.456 | 33.44722 | 33.22913
BEO | 1.736571 | 1.731163 | 1.727914 | 1.724339 | 1.723915 | 1.720462 | 1.718619 | 1.718549 | 1.716598 | 1.716209 | 1.714797 | 1.713335 | 1.711669 | 1.709041 | 93.25043 | 93.24136 | 93.06669
J-LAK10 | 1.755964 | 1.744539 | 1.73791 | 1.730821 | 1.729996 | 1.723402 | 1.71999 | 1.719863 | 1.716356 | 1.715672 | 1.713235 | 1.710805 | 1.708175 | 1.704385 | 50.26641 | 50.2575 | 50.01154
S-LAK8A | 1.755881 | 1.744426 | 1.737849 | 1.730807 | 1.729985 | 1.723404 | 1.719993 | 1.719865 | 1.716363 | 1.71568 | 1.713252 | 1.710837 | 1.708228 | 1.704459 | 50.33097 | 50.32205 | 50.08147
H-LAK8A | 1.755881 | 1.744426 | 1.737849 | 1.730807 | 1.729985 | 1.723404 | 1.719993 | 1.719865 | 1.716363 | 1.71568 | 1.713252 | 1.710837 | 1.708228 | 1.704459 | 50.33097 | 50.32205 | 50.08147
E-LAK10 | 1.756071 | 1.7446 | 1.737946 | 1.730839 | 1.730012 | 1.723409 | 1.719995 | 1.719867 | 1.716361 | 1.715677 | 1.713241 | 1.710814 | 1.708192 | 1.704429 | 50.22768 | 50.21878 | 49.96737
S-LAL10 | 1.75597 | 1.744545 | 1.737917 | 1.73083 | 1.730004 | 1.723409 | 1.719995 | 1.719868 | 1.716356 | 1.71567 | 1.713226 | 1.710785 | 1.708137 | 1.704302 | 50.2298 | 50.22088 | 49.98114
LAL10 | 1.756039 | 1.744577 | 1.737937 | 1.730837 | 1.730011 | 1.723408 | 1.719995 | 1.719867 | 1.716366 | 1.715683 | 1.713255 | 1.710839 | 1.708231 | 1.704485 | 50.25366 | 50.24475 | 49.98835
LAFN4 | 1.763262 | 1.749 | 1.740967 | 1.73255 | 1.731581 | 1.723912 | 1.719997 | 1.719852 | 1.715871 | 1.7151 | 1.71237 | 1.70968 | 1.706818 | 1.70282 | 43.6862 | 43.67736 | 43.40184
LAFL5 | 1.7626 | 1.748639 | 1.740742 | 1.732449 | 1.731492 | 1.723898 | 1.719998 | 1.719853 | 1.715866 | 1.715092 | 1.712345 | 1.709636 | 1.706768 | 1.70285 | 43.90261 | 43.89374 | 43.65529
LAC10 | 1.75579 | 1.74443 | 1.737849 | 1.730802 | 1.729981 | 1.723407 | 1.719998 | 1.719871 | 1.716364 | 1.715679 | 1.71324 | 1.710809 | 1.708184 | 1.70442 | 50.34302 | 50.3341 | 50.10193
S-LAM58 | 1.765384 | 1.750332 | 1.741897 | 1.733084 | 1.732071 | 1.724072 | 1.72 | 1.719849 | 1.715718 | 1.714919 | 1.712093 | 1.709313 | 1.706359 | 1.702239 | 41.97779 | 41.96896 | 41.69523
LAM58 | 1.765264 | 1.750303 | 1.741889 | 1.733085 | 1.732072 | 1.724072 | 1.72 | 1.719849 | 1.715722 | 1.714925 | 1.712108 | 1.709344 | 1.706421 | 1.702385 | 41.98918 | 41.98036 | 41.70288
LAFL6 | 1.76537 | 1.750319 | 1.741881 | 1.733072 | 1.732059 | 1.724067 | 1.72 | 1.719849 | 1.715721 | 1.714923 | 1.712098 | 1.709319 | 1.706366 | 1.70225 | 42.01556 | 42.00674 | 41.73257
J-LAF02 | 1.763157 | 1.74899 | 1.740985 | 1.732574 | 1.731604 | 1.723923 | 1.72 | 1.719854 | 1.715866 | 1.715094 | 1.712362 | 1.709672 | 1.706813 | 1.702825 | 43.60936 | 43.60051 | 43.32793
H-LAF62 | 1.763077 | 1.748952 | 1.740957 | 1.732555 | 1.731586 | 1.723916 | 1.72 | 1.719854 | 1.715874 | 1.715103 | 1.712375 | 1.709688 | 1.706832 | 1.702844 | 43.68004 | 43.6712 | 43.39652
E-LAF02 | 1.763282 | 1.749009 | 1.740978 | 1.732559 | 1.731589 | 1.723915 | 1.72 | 1.719854 | 1.715877 | 1.715107 | 1.712381 | 1.709696 | 1.706836 | 1.702819 | 43.68265 | 43.67382 | 43.39423
S-LAM52 | 1.763282 | 1.749011 | 1.740976 | 1.732555 | 1.731585 | 1.723914 | 1.72 | 1.719854 | 1.715876 | 1.715105 | 1.712378 | 1.70969 | 1.706827 | 1.70282 | 43.68911 | 43.68028 | 43.40194
LAM52 | 1.763264 | 1.748999 | 1.740973 | 1.732556 | 1.731586 | 1.723913 | 1.72 | 1.719854 | 1.715881 | 1.715112 | 1.712392 | 1.709715 | 1.706866 | 1.702869 | 43.70493 | 43.69609 | 43.41295
H-LAK8B | 1.756027 | 1.744569 | 1.737928 | 1.730832 | 1.730006 | 1.72341 | 1.72 | 1.719873 | 1.716369 | 1.715686 | 1.713253 | 1.710828 | 1.708206 | 1.704432 | 50.27997 | 50.27106 | 50.02013
K-LAK10 | 1.755903 | 1.744554 | 1.737931 | 1.730835 | 1.730008 | 1.723409 | 1.72 | 1.719873 | 1.716376 | 1.715695 | 1.713272 | 1.710862 | 1.708263 | 1.704541 | 50.30244 | 50.29353 | 50.03279
S-LAK8B | 1.755881 | 1.744496 | 1.737892 | 1.73082 | 1.729996 | 1.723408 | 1.72 | 1.719873 | 1.716375 | 1.715694 | 1.713269 | 1.710859 | 1.708262 | 1.704546 | 50.3414 | 50.33249 | 50.08034
LAK10 | 1.755873 | 1.744446 | 1.737839 | 1.730785 | 1.729964 | 1.723401 | 1.72 | 1.719873 | 1.716367 | 1.715681 | 1.713231 | 1.710772 | 1.708086 | 1.704139 | 50.40928 | 50.40036 | 50.17261
S-LAF72 | 1.760511 | 1.747317 | 1.739805 | 1.731886 | 1.730971 | 1.723718 | 1.720001 | 1.719863 | 1.716068 | 1.715331 | 1.712711 | 1.710113 | 1.707317 | 1.703328 | 46.03412 | 46.02526 | 45.75373
H-LAF72 | 1.760511 | 1.747317 | 1.739805 | 1.731886 | 1.730971 | 1.723718 | 1.720001 | 1.719863 | 1.716068 | 1.715331 | 1.712711 | 1.710113 | 1.707317 | 1.703328 | 46.03412 | 46.02526 | 45.75373
S-LAM61 | 1.760427 | 1.747273 | 1.739788 | 1.731887 | 1.730974 | 1.723721 | 1.720002 | 1.719863 | 1.716067 | 1.71533 | 1.712713 | 1.710124 | 1.707349 | 1.70342 | 46.02385 | 46.01498 | 45.74625
LAM61 | 1.760478 | 1.747319 | 1.739819 | 1.7319 | 1.730984 | 1.72372 | 1.720002 | 1.719863 | 1.716077 | 1.715343 | 1.712745 | 1.710186 | 1.707463 | 1.703666 | 46.03444 | 46.02558 | 45.74077
S-LAF62 | 1.76316 | 1.74893 | 1.740941 | 1.732555 | 1.731588 | 1.723923 | 1.720003 | 1.719857 | 1.715869 | 1.715096 | 1.712357 | 1.709653 | 1.706761 | 1.702665 | 43.65775 | 43.6489 | 43.38447
D20-50 | 1.755851 | 1.744493 | 1.737886 | 1.730816 | 1.729993 | 1.723412 | 1.720003 | 1.719876 | 1.716367 | 1.715682 | 1.713237 | 1.710794 | 1.708144 | 1.704311 | 50.31136 | 50.30244 | 50.06713
N-LAK10 | 1.755778 | 1.744375 | 1.737791 | 1.730766 | 1.729949 | 1.723415 | 1.720028 | 1.719901 | 1.716409 | 1.715725 | 1.713282 | 1.710829 | 1.708146 | 1.704193 | 50.62147 | 50.61255 | 50.38504
LAFN11 | 1.760662 | 1.747419 | 1.73994 | 1.732037 | 1.731122 | 1.723853 | 1.720128 | 1.719989 | 1.716198 | 1.715463 | 1.712859 | 1.710285 | 1.707519 | 1.70354 | 45.98817 | 45.97931 | 45.70018
K-LAFN11 | 1.76066 | 1.747429 | 1.739933 | 1.732029 | 1.731115 | 1.723859 | 1.720138 | 1.72 | 1.716203 | 1.715466 | 1.712852 | 1.710264 | 1.707491 | 1.703555 | 46.02013 | 46.01127 | 45.74116
LAFN10 | 1.765537 | 1.750469 | 1.742027 | 1.733218 | 1.732206 | 1.724219 | 1.720156 | 1.720004 | 1.715883 | 1.715086 | 1.712266 | 1.709491 | 1.706541 | 1.70242 | 42.06436 | 42.05553 | 41.77779
SFN1 | 1.789623 | 1.765411 | 1.752392 | 1.73917 | 1.737674 | 1.726024 | 1.720215 | 1.720001 | 1.714208 | 1.713101 | 1.709222 | 1.705474 | 1.701585 | 1.69637 | 29.30891 | 29.30019 | 29.08516
FD20 | 1.78986 | 1.765548 | 1.752445 | 1.739176 | 1.737678 | 1.726031 | 1.720225 | 1.72001 | 1.714208 | 1.713097 | 1.709198 | 1.705422 | 1.701504 | 1.6963 | 29.29986 | 29.29114 | 29.07859
H-TF8 | 1.777041 | 1.757797 | 1.747229 | 1.736344 | 1.735103 | 1.725369 | 1.72046 | 1.720278 | 1.715329 | 1.714374 | 1.711008 | 1.707709 | 1.704216 | 1.69936 | 34.75717 | 34.74839 | 34.51588
S-NBH8 | 1.776897 | 1.757767 | 1.747233 | 1.736364 | 1.735123 | 1.725385 | 1.720467 | 1.720285 | 1.715322 | 1.714365 | 1.710987 | 1.707674 | 1.704164 | 1.699281 | 34.70741 | 34.69863 | 34.47332
BPH8 | 1.77676 | 1.757711 | 1.747205 | 1.736354 | 1.735115 | 1.725384 | 1.720467 | 1.720285 | 1.71532 | 1.714361 | 1.710978 | 1.707656 | 1.70413 | 1.699205 | 34.71559 | 34.7068 | 34.48536
KZFS8 | 1.776818 | 1.757781 | 1.747267 | 1.7364 | 1.735158 | 1.725402 | 1.72047 | 1.720287 | 1.715305 | 1.714343 | 1.710947 | 1.707613 | 1.704073 | 1.69913 | 34.61339 | 34.6046 | 34.3874
N-KZFS8 | 1.7769 | 1.757769 | 1.747237 | 1.736369 | 1.735128 | 1.725389 | 1.72047 | 1.720287 | 1.715323 | 1.714365 | 1.710986 | 1.707671 | 1.704159 | 1.699273 | 34.69958 | 34.69079 | 34.46643
PBH18 | 1.791104 | 1.766861 | 1.753806 | 1.740538 | 1.739035 | 1.727339 | 1.721507 | 1.721292 | 1.715475 | 1.714362 | 1.710468 | 1.706705 | 1.702801 | 1.69757 | 29.24276 | 29.23404 | 29.02059
S-TIH18 | 1.792617 | 1.767351 | 1.753993 | 1.740565 | 1.739054 | 1.727331 | 1.721507 | 1.721292 | 1.715484 | 1.714371 | 1.71047 | 1.706683 | 1.702724 | 1.697343 | 29.23183 | 29.22313 | 28.99838
FD18 | 1.791099 | 1.766861 | 1.753805 | 1.740536 | 1.739034 | 1.727339 | 1.721507 | 1.721292 | 1.715474 | 1.714361 | 1.710464 | 1.706696 | 1.702783 | 1.697529 | 29.24294 | 29.23422 | 29.02134
SF18 | 1.790994 | 1.766789 | 1.753757 | 1.740511 | 1.739011 | 1.727332 | 1.721507 | 1.721292 | 1.715482 | 1.71437 | 1.710479 | 1.70672 | 1.702819 | 1.69759 | 29.28134 | 29.27262 | 29.05945
CD120 | 1.793674 | 1.768328 | 1.754978 | 1.74157 | 1.74006 | 1.728334 | 1.722498 | 1.722282 | 1.716458 | 1.715342 | 1.71143 | 1.707635 | 1.703668 | 1.69826 | 29.23015 | 29.22144 | 29.0028
K-CD120 | 1.793527 | 1.768327 | 1.754982 | 1.741568 | 1.740057 | 1.728332 | 1.722498 | 1.722283 | 1.71646 | 1.715344 | 1.711431 | 1.707632 | 1.703661 | 1.698263 | 29.23615 | 29.22744 | 29.00809
P-SF69 | 1.79374 | 1.768396 | 1.755021 | 1.741582 | 1.740069 | 1.728334 | 1.7225 | 1.722285 | 1.716465 | 1.71535 | 1.711439 | 1.707641 | 1.703667 | 1.69826 | 29.22949 | 29.22078 | 28.99811
H-ZBAF21 | 1.775301 | 1.757649 | 1.747968 | 1.737993 | 1.736855 | 1.727921 | 1.72341 | 1.723243 | 1.718691 | 1.717813 | 1.714717 | 1.711683 | 1.708474 | 1.70403 | 37.99094 | 37.98215 | 37.71165
S-ZBAF21 | 1.775261 | 1.757586 | 1.747932 | 1.737986 | 1.73685 | 1.727925 | 1.723412 | 1.723245 | 1.71869 | 1.717812 | 1.714717 | 1.711688 | 1.70849 | 1.704073 | 37.99861 | 37.98982 | 37.72461
BAFD8 | 1.77526 | 1.757589 | 1.747931 | 1.737987 | 1.736852 | 1.727931 | 1.723417 | 1.723249 | 1.718691 | 1.717811 | 1.714711 | 1.711678 | 1.708483 | 1.7041 | 37.99348 | 37.98469 | 37.72298
BAH28 | 1.77531 | 1.757686 | 1.748012 | 1.738029 | 1.736889 | 1.727938 | 1.72342 | 1.723253 | 1.718702 | 1.717826 | 1.714737 | 1.711715 | 1.708517 | 1.704058 | 37.94849 | 37.93971 | 37.66409
E-BASF8 | 1.775329 | 1.757687 | 1.747998 | 1.738016 | 1.736877 | 1.727936 | 1.72342 | 1.723253 | 1.718694 | 1.717815 | 1.714711 | 1.711667 | 1.708443 | 1.703959 | 37.95003 | 37.94125 | 37.67359
S-BAH28 | 1.775345 | 1.757687 | 1.747999 | 1.738015 | 1.736876 | 1.727935 | 1.72342 | 1.723253 | 1.718695 | 1.717816 | 1.714713 | 1.711669 | 1.708444 | 1.703959 | 37.95498 | 37.94619 | 37.67769
J-BASF8 | 1.775232 | 1.757588 | 1.747936 | 1.737986 | 1.73685 | 1.727928 | 1.72342 | 1.723253 | 1.718704 | 1.717827 | 1.714733 | 1.7117 | 1.708493 | 1.704052 | 38.02912 | 38.02033 | 37.75192
BASF8 | 1.775206 | 1.757706 | 1.748016 | 1.73802 | 1.736879 | 1.727935 | 1.723421 | 1.723254 | 1.718703 | 1.717826 | 1.714738 | 1.711726 | 1.708574 | 1.704333 | 37.96852 | 37.95974 | 37.68403
BAH78 | 1.774524 | 1.757383 | 1.747862 | 1.737977 | 1.736844 | 1.727932 | 1.723421 | 1.723254 | 1.718701 | 1.717823 | 1.71473 | 1.711705 | 1.708515 | 1.704115 | 38.03365 | 38.02485 | 37.76447
D23-38 | 1.775015 | 1.757581 | 1.747987 | 1.738066 | 1.736931 | 1.728006 | 1.72349 | 1.723323 | 1.718767 | 1.717889 | 1.714798 | 1.711781 | 1.708613 | 1.704293 | 37.99447 | 37.98567 | 37.72214
BASF51 | 1.77464 | 1.757587 | 1.748102 | 1.738249 | 1.73712 | 1.728232 | 1.723728 | 1.723561 | 1.719008 | 1.718129 | 1.715028 | 1.711987 | 1.708772 | 1.704323 | 38.11047 | 38.10167 | 37.84896
S-LAL18_MOLD | 1.756625 | 1.746328 | 1.740296 | 1.733799 | 1.73304 | 1.72694 | 1.723761 | 1.723642 | 1.72035 | 1.719704 | 1.717391 | 1.715061 | 1.712501 | 1.708705 | 54.27304 | 54.26409 | 54.0498
S-LAK72 | 1.75829 | 1.747495 | 1.74118 | 1.734403 | 1.733612 | 1.727286 | 1.724 | 1.723877 | 1.720485 | 1.719821 | 1.717446 | 1.715062 | 1.712459 | 1.708648 | 52.49626 | 52.48733 | 52.25677
TAC1 | 1.75946 | 1.748962 | 1.742816 | 1.736212 | 1.735441 | 1.729241 | 1.725999 | 1.725878 | 1.722511 | 1.721849 | 1.71948 | 1.7171 | 1.71451 | 1.71079 | 53.41679 | 53.40783 | 53.22365
LAL60 | 1.75951 | 1.748983 | 1.74283 | 1.736209 | 1.735435 | 1.72923 | 1.725999 | 1.725878 | 1.722537 | 1.721882 | 1.719537 | 1.717176 | 1.714583 | 1.710735 | 53.5649 | 53.55596 | 53.33618
S-LAL60 | 1.75951 | 1.748983 | 1.74283 | 1.736209 | 1.735435 | 1.72923 | 1.725999 | 1.725878 | 1.722537 | 1.721882 | 1.719537 | 1.717176 | 1.714583 | 1.710735 | 53.5649 | 53.55596 | 53.33618
L-LAM69M | 1.775529 | 1.759637 | 1.750784 | 1.741545 | 1.740482 | 1.732083 | 1.727801 | 1.727642 | 1.723293 | 1.722451 | 1.71947 | 1.71653 | 1.713389 | 1.708944 | 40.36414 | 40.3553 | 40.11082
LZ_TF7 | 1.801253 | 1.775657 | 1.761947 | 1.748065 | 1.746496 | 1.734297 | 1.728222 | 1.727998 | 1.721941 | 1.720784 | 1.716732 | 1.712823 | 1.708777 | 1.703402 | 28.32186 | 28.31314 | 28.10877
LDF728285A | 1.802289 | 1.775932 | 1.761995 | 1.748021 | 1.74645 | 1.734284 | 1.728246 | 1.728024 | 1.722008 | 1.720856 | 1.71682 | 1.712906 | 1.708822 | 1.703286 | 28.45385 | 28.44516 | 28.22707
DEDF728284A | 1.801691 | 1.775792 | 1.761976 | 1.748048 | 1.746478 | 1.734299 | 1.728248 | 1.728024 | 1.721996 | 1.720844 | 1.716808 | 1.712909 | 1.708863 | 1.703457 | 28.40896 | 28.40026 | 28.18626
H-ZF4AGT | 1.803051 | 1.776215 | 1.762158 | 1.748112 | 1.746535 | 1.734315 | 1.728248 | 1.728024 | 1.721976 | 1.720818 | 1.71676 | 1.712829 | 1.708732 | 1.703197 | 28.31828 | 28.30959 | 28.09541
S-ZF4AGT | 1.803051 | 1.776215 | 1.762158 | 1.748112 | 1.746535 | 1.734315 | 1.728248 | 1.728024 | 1.721976 | 1.720818 | 1.71676 | 1.712829 | 1.708732 | 1.703197 | 28.31828 | 28.30959 | 28.09541
SF10 | 1.800277 | 1.775738 | 1.762066 | 1.748105 | 1.746528 | 1.734308 | 1.728248 | 1.728025 | 1.72199 | 1.720835 | 1.716787 | 1.712867 | 1.708799 | 1.70341 | 28.34391 | 28.33522 | 28.11805
SF10W | 1.800277 | 1.775738 | 1.762066 | 1.748105 | 1.746528 | 1.734308 | 1.728248 | 1.728025 | 1.72199 | 1.720835 | 1.716787 | 1.712867 | 1.708799 | 1.70341 | 28.34391 | 28.33522 | 28.11805
S-ZF4 | 1.802641 | 1.77615 | 1.762151 | 1.748115 | 1.746537 | 1.734315 | 1.728249 | 1.728025 | 1.721982 | 1.720826 | 1.716773 | 1.712846 | 1.708749 | 1.7032 | 28.32449 | 28.31579 | 28.09951
H-ZF4 | 1.802641 | 1.77615 | 1.762151 | 1.748115 | 1.746537 | 1.734315 | 1.728249 | 1.728025 | 1.721982 | 1.720826 | 1.716773 | 1.712846 | 1.708749 | 1.7032 | 28.32449 | 28.31579 | 28.09951
S-ZF4GT | 1.802641 | 1.77615 | 1.762151 | 1.748115 | 1.746537 | 1.734315 | 1.728249 | 1.728025 | 1.721982 | 1.720826 | 1.716773 | 1.712846 | 1.708749 | 1.7032 | 28.32449 | 28.31579 | 28.09951
H-ZF4GT | 1.802641 | 1.77615 | 1.762151 | 1.748115 | 1.746537 | 1.734315 | 1.728249 | 1.728025 | 1.721982 | 1.720826 | 1.716773 | 1.712846 | 1.708749 | 1.7032 | 28.32449 | 28.31579 | 28.09951
PBH10 | 1.801512 | 1.775674 | 1.761903 | 1.748013 | 1.746447 | 1.734291 | 1.72825 | 1.728027 | 1.72201 | 1.72086 | 1.716834 | 1.712945 | 1.70891 | 1.703507 | 28.46181 | 28.45311 | 28.23863
H-ZF4A | 1.80312 | 1.776234 | 1.76218 | 1.748124 | 1.746545 | 1.734316 | 1.72825 | 1.728027 | 1.721984 | 1.720828 | 1.716775 | 1.712848 | 1.708753 | 1.703216 | 28.31831 | 28.30962 | 28.09193
E-FD10 | 1.802782 | 1.776095 | 1.762112 | 1.748111 | 1.746536 | 1.73432 | 1.72825 | 1.728026 | 1.721978 | 1.720821 | 1.716767 | 1.712843 | 1.70875 | 1.703193 | 28.32 | 28.3113 | 28.09904
E-FD10L | 1.803265 | 1.776231 | 1.762159 | 1.748118 | 1.74654 | 1.734319 | 1.72825 | 1.728026 | 1.721982 | 1.720826 | 1.716776 | 1.712856 | 1.708768 | 1.703217 | 28.32033 | 28.31163 | 28.0959
J-SF10 | 1.802757 | 1.776038 | 1.762072 | 1.748075 | 1.746501 | 1.734305 | 1.72825 | 1.728027 | 1.721993 | 1.720839 | 1.716791 | 1.712868 | 1.708776 | 1.703243 | 28.37835 | 28.36965 | 28.15405
E-SF10 | 1.802404 | 1.775949 | 1.761999 | 1.748023 | 1.746452 | 1.734287 | 1.72825 | 1.728028 | 1.722014 | 1.720863 | 1.71683 | 1.71292 | 1.708839 | 1.703301 | 28.45918 | 28.45048 | 28.23157
S-TIH10 | 1.802443 | 1.775943 | 1.762 | 1.748024 | 1.746453 | 1.734286 | 1.72825 | 1.728028 | 1.722015 | 1.720865 | 1.716831 | 1.71292 | 1.708836 | 1.703297 | 28.46011 | 28.45142 | 28.23183
ZF4 | 1.803287 | 1.776031 | 1.762055 | 1.748108 | 1.746537 | 1.734329 | 1.728251 | 1.728027 | 1.721979 | 1.720825 | 1.716787 | 1.712888 | 1.708824 | 1.703241 | 28.32341 | 28.3147 | 28.10475
FD10 | 1.80214 | 1.775969 | 1.762082 | 1.74811 | 1.746536 | 1.734324 | 1.728252 | 1.728028 | 1.721977 | 1.72082 | 1.716767 | 1.712852 | 1.708792 | 1.70338 | 28.31908 | 28.31037 | 28.09983
N-SF10 | 1.802062 | 1.775774 | 1.761912 | 1.747997 | 1.746431 | 1.7343 | 1.728277 | 1.728055 | 1.722055 | 1.720906 | 1.716881 | 1.712979 | 1.708907 | 1.703395 | 28.53216 | 28.52346 | 28.3053
FDS2 | 1.80052 | 1.775188 | 1.761633 | 1.747909 | 1.746358 | 1.734301 | 1.7283 | 1.728079 | 1.722101 | 1.720958 | 1.71696 | 1.713099 | 1.709094 | 1.70372 | 28.67397 | 28.66526 | 28.45267
SF53 | 1.800396 | 1.77516 | 1.761619 | 1.747899 | 1.746348 | 1.734298 | 1.728301 | 1.72808 | 1.722103 | 1.720959 | 1.716957 | 1.71309 | 1.70908 | 1.703733 | 28.68618 | 28.67747 | 28.46565
D28-28 | 1.801704 | 1.775767 | 1.761992 | 1.748103 | 1.746536 | 1.734363 | 1.728304 | 1.728081 | 1.722043 | 1.720889 | 1.716848 | 1.712948 | 1.708907 | 1.703519 | 28.39731 | 28.3886 | 28.18013
H-LAK54_MOLD | 1.763965 | 1.752773 | 1.746255 | 1.739256 | 1.738439 | 1.731894 | 1.728497 | 1.72837 | 1.724868 | 1.724183 | 1.721739 | 1.719289 | 1.716617 | 1.712698 | 51.10144 | 51.09252 | 50.86744
L-LAF731@MY | 1.77618 | 1.76042 | 1.751589 | 1.742395 | 1.741338 | 1.732975 | 1.72869 | 1.72853 | 1.724155 | 1.723306 | 1.720308 | 1.71738 | 1.71435 | 1.710476 | 40.4118 | 40.40293 | 40.1861
D-LAF731@MY | 1.77618 | 1.76042 | 1.751589 | 1.742395 | 1.741338 | 1.732975 | 1.72869 | 1.72853 | 1.724155 | 1.723306 | 1.720308 | 1.71738 | 1.71435 | 1.710476 | 40.4118 | 40.40293 | 40.1861
TAC4_MOLD | 1.76475 | 1.753529 | 1.746932 | 1.739851 | 1.739025 | 1.732423 | 1.729 | 1.728871 | 1.72534 | 1.724648 | 1.722179 | 1.719702 | 1.717002 | 1.71307 | 50.70562 | 50.6967 | 50.47255
M-TAC80 | 1.76232 | 1.751874 | 1.745773 | 1.739196 | 1.738426 | 1.732247 | 1.72903 | 1.72891 | 1.725586 | 1.724935 | 1.722608 | 1.720266 | 1.717693 | 1.713859 | 54.04049 | 54.03154 | 53.80491
S-LAK52 | 1.762052 | 1.751752 | 1.745715 | 1.739206 | 1.738445 | 1.732336 | 1.729155 | 1.729035 | 1.725746 | 1.725101 | 1.722792 | 1.720467 | 1.71791 | 1.714101 | 54.64091 | 54.63196 | 54.40477
H-LAK52 | 1.762052 | 1.751752 | 1.745715 | 1.739206 | 1.738445 | 1.732336 | 1.729155 | 1.729035 | 1.725746 | 1.725101 | 1.722792 | 1.720467 | 1.71791 | 1.714101 | 54.64091 | 54.63196 | 54.40477
E-LAK18 | 1.762031 | 1.751728 | 1.745698 | 1.739201 | 1.73844 | 1.732338 | 1.729157 | 1.729038 | 1.725746 | 1.7251 | 1.722789 | 1.72046 | 1.717903 | 1.714109 | 54.65802 | 54.64907 | 54.42948
S-LAL18 | 1.762032 | 1.75173 | 1.745696 | 1.739196 | 1.738436 | 1.732336 | 1.729157 | 1.729038 | 1.725747 | 1.725101 | 1.722789 | 1.72046 | 1.717901 | 1.714107 | 54.6792 | 54.67025 | 54.4506
LAL18 | 1.762035 | 1.751735 | 1.745701 | 1.739199 | 1.738438 | 1.732336 | 1.729157 | 1.729038 | 1.725749 | 1.725104 | 1.722795 | 1.72047 | 1.717915 | 1.714117 | 54.68232 | 54.67337 | 54.44883
TAC8P | 1.762111 | 1.751814 | 1.745752 | 1.739225 | 1.738462 | 1.732346 | 1.729159 | 1.72904 | 1.72574 | 1.725092 | 1.722773 | 1.720436 | 1.717871 | 1.714088 | 54.53672 | 54.52777 | 54.3076
S-LAL19 | 1.762431 | 1.751992 | 1.745884 | 1.739309 | 1.738541 | 1.732373 | 1.72916 | 1.729039 | 1.725713 | 1.725061 | 1.722726 | 1.720375 | 1.717794 | 1.713973 | 54.09442 | 54.08547 | 53.86787
N-LAK34 | 1.762142 | 1.751803 | 1.74575 | 1.739232 | 1.738469 | 1.73235 | 1.72916 | 1.72904 | 1.725738 | 1.72509 | 1.72277 | 1.720433 | 1.717867 | 1.714066 | 54.49842 | 54.48947 | 54.27293
J-LAK18 | 1.762074 | 1.751756 | 1.745715 | 1.73921 | 1.73845 | 1.732343 | 1.72916 | 1.729041 | 1.725744 | 1.725098 | 1.722782 | 1.720449 | 1.717886 | 1.714088 | 54.61072 | 54.60177 | 54.385
TAC8 | 1.76205 | 1.751759 | 1.745711 | 1.7392 | 1.738439 | 1.732338 | 1.72916 | 1.729041 | 1.725749 | 1.725103 | 1.722787 | 1.720451 | 1.717881 | 1.71407 | 54.6727 | 54.66375 | 54.44375
K-LAK18 | 1.762022 | 1.751716 | 1.745691 | 1.739201 | 1.738442 | 1.732344 | 1.729163 | 1.729043 | 1.725748 | 1.725101 | 1.722785 | 1.720451 | 1.717886 | 1.714081 | 54.65794 | 54.64898 | 54.4371
LAK18 | 1.762021 | 1.751719 | 1.74569 | 1.739198 | 1.738439 | 1.732344 | 1.729164 | 1.729045 | 1.725749 | 1.725102 | 1.722784 | 1.720446 | 1.717877 | 1.71407 | 54.67223 | 54.66328 | 54.4528
D-LAK52-25 | 1.762714 | 1.752203 | 1.746055 | 1.739441 | 1.738668 | 1.732468 | 1.72924 | 1.729119 | 1.725781 | 1.725126 | 1.722785 | 1.720429 | 1.717847 | 1.714033 | 53.85041 | 53.84147 | 53.61969
MP-TAC80-60 | 1.762931 | 1.752476 | 1.746376 | 1.739801 | 1.739031 | 1.732852 | 1.729634 | 1.729513 | 1.726188 | 1.725537 | 1.723207 | 1.720864 | 1.71829 | 1.714454 | 54.0703 | 54.06135 | 53.8368
D-LAF79-25 | 1.777408 | 1.761676 | 1.752839 | 1.743598 | 1.742535 | 1.734138 | 1.72986 | 1.729701 | 1.725355 | 1.724513 | 1.721531 | 1.71859 | 1.71545 | 1.711024 | 40.49692 | 40.48809 | 40.24103
NBFD32 | 1.792984 | 1.771487 | 1.759775 | 1.747775 | 1.74641 | 1.735734 | 1.730371 | 1.730173 | 1.724786 | 1.723751 | 1.720107 | 1.716551 | 1.712806 | 1.707637 | 32.23264 | 32.22388 | 32.00399
D-LAK52 | 1.763974 | 1.753463 | 1.747315 | 1.740701 | 1.739928 | 1.733728 | 1.7305 | 1.730379 | 1.727041 | 1.726386 | 1.724045 | 1.721689 | 1.719107 | 1.715293 | 53.94346 | 53.93452 | 53.71191
L-LAF731 | 1.77835 | 1.762599 | 1.753761 | 1.744517 | 1.743454 | 1.735048 | 1.730765 | 1.730606 | 1.726255 | 1.725412 | 1.722429 | 1.719487 | 1.716344 | 1.711907 | 40.5044 | 40.49557 | 40.24883
D-LAF731 | 1.77835 | 1.762599 | 1.753761 | 1.744517 | 1.743454 | 1.735048 | 1.730765 | 1.730606 | 1.726255 | 1.725412 | 1.722429 | 1.719487 | 1.716344 | 1.711907 | 40.5044 | 40.49557 | 40.24883
M-LAF81 | 1.778371 | 1.762608 | 1.753762 | 1.744516 | 1.743452 | 1.73505 | 1.730766 | 1.730606 | 1.726253 | 1.725409 | 1.722422 | 1.719474 | 1.716328 | 1.711902 | 40.50034 | 40.49151 | 40.24748
MP-LAF81 | 1.778371 | 1.762608 | 1.753762 | 1.744516 | 1.743452 | 1.73505 | 1.730766 | 1.730606 | 1.726253 | 1.725409 | 1.722422 | 1.719474 | 1.716328 | 1.711902 | 40.50034 | 40.49151 | 40.24748
D-LAF79 | 1.778371 | 1.762623 | 1.753775 | 1.744523 | 1.743459 | 1.735053 | 1.73077 | 1.730611 | 1.726261 | 1.725418 | 1.722435 | 1.719491 | 1.716348 | 1.711918 | 40.50737 | 40.49854 | 40.25055
L-LAM69 | 1.77858 | 1.762673 | 1.753787 | 1.744521 | 1.743456 | 1.735051 | 1.73077 | 1.73061 | 1.726259 | 1.725416 | 1.722428 | 1.719477 | 1.716319 | 1.711849 | 40.50751 | 40.49868 | 40.251
L-LAF731@4 | 1.779295 | 1.763527 | 1.754677 | 1.745421 | 1.744356 | 1.735942 | 1.731655 | 1.731495 | 1.72714 | 1.726296 | 1.723309 | 1.720362 | 1.717214 | 1.712769 | 40.51139 | 40.50256 | 40.25592
D-LAF731@4 | 1.779295 | 1.763527 | 1.754677 | 1.745421 | 1.744356 | 1.735942 | 1.731655 | 1.731495 | 1.72714 | 1.726296 | 1.723309 | 1.720362 | 1.717214 | 1.712769 | 40.51139 | 40.50256 | 40.25592
J-KZFH7 | 1.77237 | 1.759488 | 1.752051 | 1.744131 | 1.743211 | 1.735883 | 1.73211 | 1.731969 | 1.728109 | 1.727358 | 1.724692 | 1.722051 | 1.719218 | 1.715202 | 46.18244 | 46.17355 | 45.93064
L-LAM72 | 1.770833 | 1.758821 | 1.751865 | 1.744437 | 1.743573 | 1.73667 | 1.7331 | 1.732966 | 1.729296 | 1.728579 | 1.726026 | 1.723477 | 1.720712 | 1.716708 | 48.89586 | 48.88695 | 48.65374
LAK16A | 1.768741 | 1.757615 | 1.751135 | 1.744184 | 1.743373 | 1.736877 | 1.733501 | 1.733374 | 1.729889 | 1.729207 | 1.726768 | 1.72432 | 1.721644 | 1.717712 | 51.7789 | 51.76997 | 51.54874
D34-51 | 1.769081 | 1.757852 | 1.751307 | 1.744287 | 1.743468 | 1.736914 | 1.733513 | 1.733385 | 1.729879 | 1.729194 | 1.726747 | 1.724297 | 1.721631 | 1.717751 | 51.38689 | 51.37796 | 51.14772
S-LAL59 | 1.7695 | 1.758294 | 1.751763 | 1.744757 | 1.74394 | 1.737395 | 1.733997 | 1.73387 | 1.730365 | 1.729679 | 1.727229 | 1.724774 | 1.722095 | 1.718175 | 51.46979 | 51.46086 | 51.23523
LAL59 | 1.769465 | 1.758273 | 1.751755 | 1.744756 | 1.743939 | 1.737394 | 1.733997 | 1.73387 | 1.730368 | 1.729683 | 1.727239 | 1.724789 | 1.722117 | 1.718198 | 51.48725 | 51.47832 | 51.2497
S-LAK54 | 1.76975 | 1.758422 | 1.751883 | 1.744854 | 1.744031 | 1.737431 | 1.733999 | 1.73387 | 1.730334 | 1.729643 | 1.72718 | 1.72472 | 1.722044 | 1.718131 | 51.01399 | 51.00505 | 50.78795
H-LAK54 | 1.76975 | 1.758422 | 1.751883 | 1.744854 | 1.744031 | 1.737431 | 1.733999 | 1.73387 | 1.730334 | 1.729643 | 1.72718 | 1.72472 | 1.722044 | 1.718131 | 51.01399 | 51.00505 | 50.78795
TAC4 | 1.76975 | 1.758529 | 1.751932 | 1.744851 | 1.744025 | 1.737423 | 1.733999 | 1.733871 | 1.730339 | 1.729648 | 1.727178 | 1.724702 | 1.722002 | 1.71807 | 51.05332 | 51.04439 | 50.81702
E-LAK09 | 1.769404 | 1.758252 | 1.751753 | 1.74476 | 1.743943 | 1.737397 | 1.734 | 1.733873 | 1.730371 | 1.729685 | 1.727233 | 1.724761 | 1.722029 | 1.717891 | 51.48224 | 51.47331 | 51.2475
LAK09 | 1.769404 | 1.758252 | 1.751753 | 1.74476 | 1.743942 | 1.737397 | 1.734 | 1.733873 | 1.730371 | 1.729685 | 1.727233 | 1.724761 | 1.722029 | 1.717891 | 51.48224 | 51.47332 | 51.2475
J-LAK09 | 1.76944 | 1.758256 | 1.751738 | 1.744747 | 1.743931 | 1.737396 | 1.734 | 1.733873 | 1.730367 | 1.72968 | 1.727227 | 1.724765 | 1.722075 | 1.718127 | 51.50791 | 51.49897 | 51.2805
D34-26 | 1.815908 | 1.786158 | 1.770754 | 1.75547 | 1.753759 | 1.74055 | 1.734021 | 1.73378 | 1.727298 | 1.72606 | 1.721736 | 1.717569 | 1.713257 | 1.707509 | 26.50033 | 26.49166 | 26.28662
BEO-E | 1.755797 | 1.749235 | 1.745303 | 1.740986 | 1.740475 | 1.736319 | 1.734106 | 1.734022 | 1.731686 | 1.731222 | 1.729536 | 1.727797 | 1.725824 | 1.722732 | 79.33396 | 79.32491 | 79.17715
LAFN7 | 1.772412 | 1.760481 | 1.753584 | 1.746226 | 1.74537 | 1.738536 | 1.735 | 1.734868 | 1.731232 | 1.730521 | 1.727989 | 1.725458 | 1.722709 | 1.71872 | 49.49828 | 49.48937 | 49.25329
NBF3 | 1.77194 | 1.760202 | 1.753417 | 1.74615 | 1.745303 | 1.738519 | 1.735001 | 1.734869 | 1.731248 | 1.730541 | 1.72802 | 1.7255 | 1.722762 | 1.71877 | 49.79146 | 49.78253 | 49.55834
LAFN8 | 1.781769 | 1.766366 | 1.757716 | 1.748666 | 1.747625 | 1.739394 | 1.735197 | 1.735041 | 1.730775 | 1.729948 | 1.72702 | 1.724131 | 1.721046 | 1.7167 | 41.59023 | 41.5814 | 41.3259
BASF54 | 1.800413 | 1.778175 | 1.766153 | 1.753902 | 1.752513 | 1.741685 | 1.73627 | 1.73607 | 1.730651 | 1.729612 | 1.725964 | 1.722422 | 1.718725 | 1.713728 | 32.14891 | 32.14017 | 31.89839
MGO | 1.771881 | 1.761046 | 1.754718 | 1.747924 | 1.747132 | 1.74079 | 1.737505 | 1.737382 | 1.734006 | 1.733348 | 1.731005 | 1.728674 | 1.726164 | 1.722583 | 53.50464 | 53.49572 | 53.22454
S-LAM60M | 1.775762 | 1.763694 | 1.756744 | 1.749311 | 1.748444 | 1.741515 | 1.737928 | 1.737794 | 1.734111 | 1.733393 | 1.730835 | 1.728283 | 1.725513 | 1.721474 | 49.02682 | 49.01791 | 48.78463
S-NBH53 | 1.80125 | 1.779509 | 1.767678 | 1.755563 | 1.754185 | 1.743413 | 1.738 | 1.737799 | 1.732356 | 1.731309 | 1.72762 | 1.724013 | 1.720209 | 1.714958 | 32.26078 | 32.25202 | 32.03522
S-NBH53V | 1.801139 | 1.779431 | 1.76762 | 1.755527 | 1.754152 | 1.743402 | 1.738 | 1.7378 | 1.732368 | 1.731322 | 1.72764 | 1.724039 | 1.72024 | 1.71499 | 32.32605 | 32.31729 | 32.09952
J-KZFH9 | 1.801212 | 1.779488 | 1.767671 | 1.755563 | 1.754186 | 1.743414 | 1.738 | 1.7378 | 1.732357 | 1.73131 | 1.727619 | 1.72401 | 1.720197 | 1.714913 | 32.26058 | 32.25182 | 32.03541
L-LAM60_MOLD | 1.776512 | 1.764462 | 1.757468 | 1.749992 | 1.749122 | 1.742175 | 1.738585 | 1.738451 | 1.734765 | 1.734046 | 1.731487 | 1.728937 | 1.726181 | 1.722214 | 48.99001 | 48.9811 | 48.73924
N-LAF2_MOLD | 1.781831 | 1.767778 | 1.759799 | 1.75139 | 1.750418 | 1.742715 | 1.738772 | 1.738626 | 1.734609 | 1.73383 | 1.73107 | 1.728346 | 1.725441 | 1.721362 | 44.53612 | 44.52727 | 44.26043
ADF505 | 1.8047 | 1.78245 | 1.77035 | 1.75796 | 1.75655 | 1.74553 | 1.739996 | 1.739791 | 1.73424 | 1.733174 | 1.729427 | 1.72578 | 1.721957 | 1.71673 | 31.65539 | 31.64663 | 31.43078
BPH50 | 1.80447 | 1.782354 | 1.770292 | 1.757928 | 1.756522 | 1.745521 | 1.739997 | 1.739793 | 1.73425 | 1.733185 | 1.729442 | 1.7258 | 1.721981 | 1.71677 | 31.70947 | 31.70071 | 31.485
PBH3 | 1.814508 | 1.788371 | 1.774372 | 1.760204 | 1.758604 | 1.746177 | 1.739998 | 1.73977 | 1.733616 | 1.73244 | 1.728324 | 1.72435 | 1.720236 | 1.714763 | 28.28332 | 28.27462 | 28.06493
PBH3W | 1.814323 | 1.788293 | 1.774338 | 1.760199 | 1.758601 | 1.746179 | 1.739998 | 1.73977 | 1.733616 | 1.732441 | 1.72833 | 1.724366 | 1.720265 | 1.714803 | 28.28692 | 28.27822 | 28.06978
S-TIH3 | 1.815842 | 1.788753 | 1.7745 | 1.760212 | 1.758605 | 1.746167 | 1.739998 | 1.739771 | 1.733628 | 1.732453 | 1.728335 | 1.724344 | 1.720183 | 1.714553 | 28.29552 | 28.28682 | 28.06863
SF3 | 1.814798 | 1.788508 | 1.774479 | 1.760282 | 1.758677 | 1.746205 | 1.739999 | 1.73977 | 1.733594 | 1.732415 | 1.72829 | 1.724314 | 1.720196 | 1.71468 | 28.17705 | 28.16835 | 27.96084
ZF5 | 1.81447 | 1.78837 | 1.77439 | 1.76023 | 1.75863 | 1.74619 | 1.739999 | 1.739771 | 1.733608 | 1.73243 | 1.728311 | 1.724339 | 1.720227 | 1.71474 | 28.24456 | 28.23585 | 28.02848
FD3 | 1.81447 | 1.78837 | 1.77439 | 1.76023 | 1.75863 | 1.74619 | 1.739999 | 1.739771 | 1.733608 | 1.73243 | 1.728311 | 1.724339 | 1.720227 | 1.71474 | 28.24456 | 28.23585 | 28.02848
KZFS50 | 1.804553 | 1.7824 | 1.770315 | 1.757935 | 1.756527 | 1.745524 | 1.74 | 1.739795 | 1.734251 | 1.733186 | 1.729441 | 1.725797 | 1.721978 | 1.71678 | 31.70322 | 31.69446 | 31.47808
S-ZF5 | 1.815876 | 1.788761 | 1.774497 | 1.760214 | 1.758608 | 1.746172 | 1.74 | 1.739773 | 1.733626 | 1.73245 | 1.728332 | 1.724347 | 1.720198 | 1.714599 | 28.28962 | 28.28092 | 28.06435
H-ZF5 | 1.815876 | 1.788761 | 1.774497 | 1.760214 | 1.758608 | 1.746172 | 1.74 | 1.739773 | 1.733626 | 1.73245 | 1.728332 | 1.724347 | 1.720198 | 1.714599 | 28.28962 | 28.28092 | 28.06435
S-ZF5GT | 1.815876 | 1.788761 | 1.774497 | 1.760214 | 1.758608 | 1.746172 | 1.74 | 1.739773 | 1.733626 | 1.73245 | 1.728332 | 1.724347 | 1.720198 | 1.714599 | 28.28962 | 28.28092 | 28.06435
H-ZF5GT | 1.815876 | 1.788761 | 1.774497 | 1.760214 | 1.758608 | 1.746172 | 1.74 | 1.739773 | 1.733626 | 1.73245 | 1.728332 | 1.724347 | 1.720198 | 1.714599 | 28.28962 | 28.28092 | 28.06435
D40-28 | 1.815592 | 1.788776 | 1.774605 | 1.760335 | 1.758725 | 1.746222 | 1.740001 | 1.739772 | 1.733576 | 1.732393 | 1.728252 | 1.724257 | 1.720121 | 1.714596 | 28.10214 | 28.09343 | 27.88738
LZ_TF4 | 1.814763 | 1.788594 | 1.774547 | 1.760323 | 1.758717 | 1.746234 | 1.740025 | 1.739796 | 1.733614 | 1.732433 | 1.7283 | 1.724314 | 1.720191 | 1.714708 | 28.15491 | 28.1462 | 27.93894
L-LAF743@MY | 1.77841 | 1.766422 | 1.759445 | 1.751982 | 1.751114 | 1.744185 | 1.740608 | 1.740474 | 1.736802 | 1.736085 | 1.733529 | 1.73097 | 1.728175 | 1.724051 | 49.28005 | 49.27116 | 49.02335
D-LAF743@MY | 1.77841 | 1.766422 | 1.759445 | 1.751982 | 1.751114 | 1.744185 | 1.740608 | 1.740474 | 1.736802 | 1.736085 | 1.733529 | 1.73097 | 1.728175 | 1.724051 | 49.28005 | 49.27116 | 49.02335
E-SF13 | 1.818387 | 1.790588 | 1.775989 | 1.761389 | 1.759749 | 1.747058 | 1.740769 | 1.740538 | 1.734283 | 1.733087 | 1.728902 | 1.724851 | 1.720629 | 1.7149 | 27.78435 | 27.77566 | 27.56075
S-TIH13 | 1.818357 | 1.790585 | 1.775992 | 1.761386 | 1.759746 | 1.747055 | 1.740769 | 1.740538 | 1.734284 | 1.733089 | 1.7289 | 1.724845 | 1.720618 | 1.714904 | 27.78888 | 27.78019 | 27.56461
PBH13 | 1.817555 | 1.790327 | 1.775891 | 1.761373 | 1.759738 | 1.747061 | 1.740769 | 1.740537 | 1.734279 | 1.733084 | 1.728904 | 1.724873 | 1.720702 | 1.715142 | 27.79275 | 27.78405 | 27.57373
PBH13W | 1.817555 | 1.790327 | 1.775891 | 1.761373 | 1.759738 | 1.747061 | 1.740769 | 1.740537 | 1.734279 | 1.733084 | 1.728904 | 1.724873 | 1.720702 | 1.715142 | 27.79275 | 27.78405 | 27.57373
SF13 | 1.818358 | 1.790648 | 1.776067 | 1.761453 | 1.759809 | 1.74708 | 1.74077 | 1.740538 | 1.734269 | 1.733072 | 1.728889 | 1.724854 | 1.720672 | 1.71506 | 27.70598 | 27.6973 | 27.4825
J-SF13 | 1.818674 | 1.790637 | 1.776027 | 1.761415 | 1.759773 | 1.747068 | 1.74077 | 1.740538 | 1.734269 | 1.73307 | 1.728868 | 1.724801 | 1.720564 | 1.714844 | 27.74045 | 27.73176 | 27.52032
H-ZF50 | 1.818714 | 1.790655 | 1.776019 | 1.761402 | 1.75976 | 1.747063 | 1.74077 | 1.740538 | 1.734274 | 1.733075 | 1.728876 | 1.724808 | 1.720567 | 1.714835 | 27.75958 | 27.75089 | 27.53849
E-FD13 | 1.818475 | 1.790556 | 1.77597 | 1.761394 | 1.759756 | 1.747067 | 1.74077 | 1.740538 | 1.73427 | 1.733071 | 1.728875 | 1.724816 | 1.720587 | 1.714852 | 27.76 | 27.75131 | 27.54213
ZF50 | 1.817764 | 1.790231 | 1.775838 | 1.76138 | 1.759749 | 1.747076 | 1.740771 | 1.740538 | 1.734268 | 1.733071 | 1.728891 | 1.724867 | 1.720707 | 1.71513 | 27.7674 | 27.75869 | 27.55513
S-ZF50 | 1.818504 | 1.790589 | 1.775983 | 1.761393 | 1.759754 | 1.747066 | 1.740771 | 1.740539 | 1.734273 | 1.733075 | 1.72888 | 1.724823 | 1.720602 | 1.714909 | 27.76556 | 27.75687 | 27.54643
S-ZF50GT | 1.818504 | 1.790589 | 1.775983 | 1.761393 | 1.759754 | 1.747066 | 1.740771 | 1.740539 | 1.734273 | 1.733075 | 1.72888 | 1.724823 | 1.720602 | 1.714909 | 27.76556 | 27.75687 | 27.54643
H-ZF50GT | 1.818504 | 1.790589 | 1.775983 | 1.761393 | 1.759754 | 1.747066 | 1.740771 | 1.740539 | 1.734273 | 1.733075 | 1.72888 | 1.724823 | 1.720602 | 1.714909 | 27.76556 | 27.75687 | 27.54643
DEDF741278A | 1.81683 | 1.790072 | 1.775784 | 1.761351 | 1.759721 | 1.747068 | 1.740772 | 1.74054 | 1.734267 | 1.733068 | 1.728872 | 1.724823 | 1.720631 | 1.715056 | 27.79297 | 27.78426 | 27.58416
FD13 | 1.817258 | 1.790463 | 1.775973 | 1.761385 | 1.759746 | 1.747064 | 1.740774 | 1.740542 | 1.734267 | 1.733065 | 1.728851 | 1.724775 | 1.720565 | 1.71509 | 27.76451 | 27.75582 | 27.54875
SF54 | 1.816034 | 1.7896 | 1.775464 | 1.76117 | 1.759556 | 1.747028 | 1.7408 | 1.740571 | 1.734369 | 1.733184 | 1.729036 | 1.725031 | 1.720883 | 1.715363 | 28.09033 | 28.08163 | 27.87385
S-LAK61 | 1.77586 | 1.764914 | 1.758503 | 1.751603 | 1.750797 | 1.744342 | 1.740992 | 1.740866 | 1.737414 | 1.736739 | 1.73433 | 1.731914 | 1.729276 | 1.725394 | 52.70971 | 52.70079 | 52.45884
H-LAK61 | 1.77586 | 1.764914 | 1.758503 | 1.751603 | 1.750797 | 1.744342 | 1.740992 | 1.740866 | 1.737414 | 1.736739 | 1.73433 | 1.731914 | 1.729276 | 1.725394 | 52.70971 | 52.70079 | 52.45884
TAC2 | 1.7758 | 1.76485 | 1.758478 | 1.751613 | 1.75081 | 1.744357 | 1.740997 | 1.740871 | 1.737402 | 1.736723 | 1.734298 | 1.731869 | 1.729219 | 1.72533 | 52.60123 | 52.59228 | 52.37622
S-LAL61Q | 1.775986 | 1.764969 | 1.758537 | 1.751627 | 1.75082 | 1.744357 | 1.741 | 1.740874 | 1.737411 | 1.736733 | 1.734314 | 1.731892 | 1.729255 | 1.72541 | 52.60116 | 52.59223 | 52.35887
S-LAL61 | 1.775895 | 1.764913 | 1.7585 | 1.751609 | 1.750805 | 1.744354 | 1.740999 | 1.740873 | 1.737406 | 1.736727 | 1.734297 | 1.731856 | 1.729184 | 1.725246 | 52.63571 | 52.62677 | 52.40703
LAL61 | 1.775892 | 1.764916 | 1.758502 | 1.751608 | 1.750803 | 1.744353 | 1.740999 | 1.740873 | 1.737408 | 1.736729 | 1.734301 | 1.73186 | 1.729187 | 1.725245 | 52.64796 | 52.63902 | 52.4168
LAK011 | 1.775916 | 1.764881 | 1.758481 | 1.751605 | 1.750802 | 1.744354 | 1.741 | 1.740874 | 1.737411 | 1.736733 | 1.734312 | 1.731883 | 1.729228 | 1.725322 | 52.67128 | 52.66234 | 52.44051
E-LAK011 | 1.775916 | 1.764881 | 1.758482 | 1.751606 | 1.750802 | 1.744355 | 1.741 | 1.740874 | 1.737411 | 1.736733 | 1.734312 | 1.731883 | 1.729228 | 1.725322 | 52.6713 | 52.66236 | 52.44053
J-LAK011 | 1.775831 | 1.764869 | 1.758467 | 1.751588 | 1.750785 | 1.744347 | 1.741 | 1.740875 | 1.737418 | 1.736741 | 1.734323 | 1.731895 | 1.729245 | 1.725357 | 52.76504 | 52.75611 | 52.53022
K-LAKN14 | 1.775862 | 1.764876 | 1.758481 | 1.751605 | 1.750801 | 1.744355 | 1.741001 | 1.740875 | 1.737411 | 1.736733 | 1.734309 | 1.731876 | 1.729217 | 1.725303 | 52.67254 | 52.6636 | 52.44321
D-LAF53-25 | 1.779969 | 1.767934 | 1.760954 | 1.753494 | 1.752626 | 1.745689 | 1.7421 | 1.741966 | 1.738276 | 1.737556 | 1.734989 | 1.732426 | 1.729647 | 1.725622 | 49.24527 | 49.23636 | 49.00155
LZ_CTK9 | 1.77939 | 1.767666 | 1.760957 | 1.753728 | 1.75288 | 1.74606 | 1.74251 | 1.742377 | 1.738727 | 1.738015 | 1.735487 | 1.732974 | 1.730261 | 1.726327 | 49.95057 | 49.94162 | 49.73214
K-LAFN5 | 1.780942 | 1.768886 | 1.761892 | 1.754412 | 1.753542 | 1.746589 | 1.742996 | 1.742862 | 1.73917 | 1.738449 | 1.73588 | 1.733312 | 1.730515 | 1.726423 | 49.22965 | 49.22075 | 48.98068
LAFN5 | 1.781102 | 1.768959 | 1.761926 | 1.754424 | 1.753552 | 1.746593 | 1.742999 | 1.742865 | 1.739175 | 1.738455 | 1.735895 | 1.733347 | 1.7306 | 1.72668 | 49.21474 | 49.20584 | 48.95751
P-LAF010S | 1.7809 | 1.768865 | 1.761881 | 1.75441 | 1.75354 | 1.746591 | 1.743 | 1.742865 | 1.73918 | 1.738462 | 1.735908 | 1.733367 | 1.730628 | 1.726704 | 49.27684 | 49.26793 | 49.02112
Q-LAF010S | 1.78094 | 1.768889 | 1.761894 | 1.754416 | 1.753545 | 1.746593 | 1.743 | 1.742866 | 1.739177 | 1.738458 | 1.735899 | 1.733353 | 1.730608 | 1.72668 | 49.24683 | 49.23793 | 48.99327
Q-LAFPH1S | 1.780886 | 1.768883 | 1.761918 | 1.754473 | 1.753607 | 1.746684 | 1.743104 | 1.74297 | 1.739292 | 1.738575 | 1.73602 | 1.733473 | 1.730719 | 1.726751 | 49.43616 | 49.42725 | 49.18595
L-LAM60 | 1.781086 | 1.769051 | 1.762067 | 1.754601 | 1.753732 | 1.746788 | 1.743198 | 1.743063 | 1.739375 | 1.738655 | 1.736093 | 1.73354 | 1.73078 | 1.726808 | 49.29482 | 49.28592 | 49.04586
LAM60 | 1.781107 | 1.769024 | 1.762046 | 1.754591 | 1.753723 | 1.746788 | 1.743198 | 1.743063 | 1.739372 | 1.738651 | 1.736081 | 1.733512 | 1.730719 | 1.726648 | 49.3083 | 49.29939 | 49.06765
S-LAM60 | 1.781131 | 1.769039 | 1.762046 | 1.754584 | 1.753716 | 1.746784 | 1.743198 | 1.743064 | 1.739374 | 1.738653 | 1.736082 | 1.73351 | 1.730712 | 1.726634 | 49.33869 | 49.32978 | 49.09702
J-LAF010 | 1.781106 | 1.769059 | 1.762073 | 1.754607 | 1.753738 | 1.746794 | 1.7432 | 1.743066 | 1.739371 | 1.738649 | 1.736078 | 1.733512 | 1.730729 | 1.726702 | 49.25644 | 49.24752 | 49.01437
E-LAF010 | 1.780853 | 1.769018 | 1.762048 | 1.754588 | 1.75372 | 1.746789 | 1.7432 | 1.743066 | 1.739371 | 1.738649 | 1.736079 | 1.733526 | 1.730794 | 1.727004 | 49.3137 | 49.30478 | 49.07542
S-LAF53 | 1.781273 | 1.769215 | 1.762213 | 1.754723 | 1.753851 | 1.746891 | 1.743297 | 1.743162 | 1.739474 | 1.738755 | 1.736194 | 1.73364 | 1.73087 | 1.726843 | 49.23773 | 49.22883 | 48.98005
H-LAF53 | 1.781273 | 1.769215 | 1.762213 | 1.754723 | 1.753851 | 1.746891 | 1.743297 | 1.743162 | 1.739474 | 1.738755 | 1.736194 | 1.73364 | 1.73087 | 1.726843 | 49.23773 | 49.22883 | 48.98005
NBF1 | 1.78109 | 1.76907 | 1.762138 | 1.75471 | 1.753843 | 1.7469 | 1.743299 | 1.743165 | 1.739464 | 1.738742 | 1.736171 | 1.733608 | 1.730833 | 1.72681 | 49.22085 | 49.21193 | 48.98868
M-NBF1 | 1.781145 | 1.769128 | 1.762161 | 1.754703 | 1.753834 | 1.74689 | 1.7433 | 1.743166 | 1.739482 | 1.738765 | 1.73621 | 1.733665 | 1.730912 | 1.726925 | 49.32513 | 49.31623 | 49.07083
MP-NBF1 | 1.781145 | 1.769128 | 1.762161 | 1.754703 | 1.753834 | 1.74689 | 1.7433 | 1.743166 | 1.739482 | 1.738765 | 1.73621 | 1.733665 | 1.730912 | 1.726925 | 49.32513 | 49.31623 | 49.07083
MC-NBF1 | 1.781145 | 1.769128 | 1.762161 | 1.754703 | 1.753834 | 1.74689 | 1.7433 | 1.743166 | 1.739482 | 1.738765 | 1.73621 | 1.733665 | 1.730912 | 1.726925 | 49.32513 | 49.31623 | 49.07083
D-LAF53 | 1.781168 | 1.769134 | 1.762154 | 1.754694 | 1.753826 | 1.746889 | 1.7433 | 1.743166 | 1.739476 | 1.738756 | 1.736189 | 1.733626 | 1.730847 | 1.726822 | 49.3252 | 49.31629 | 49.08072
N-LAF35 | 1.781078 | 1.769078 | 1.762117 | 1.754674 | 1.753808 | 1.746884 | 1.7433 | 1.743166 | 1.73948 | 1.738761 | 1.736196 | 1.733635 | 1.730857 | 1.726833 | 49.39862 | 49.3897 | 49.15646
L-LAF743 | 1.7811 | 1.76911 | 1.762151 | 1.754699 | 1.75383 | 1.74689 | 1.743302 | 1.743167 | 1.739483 | 1.738764 | 1.736207 | 1.73366 | 1.730904 | 1.726921 | 49.33664 | 49.32773 | 49.08594
D-LAF743 | 1.7811 | 1.76911 | 1.762151 | 1.754699 | 1.75383 | 1.74689 | 1.743302 | 1.743167 | 1.739483 | 1.738764 | 1.736207 | 1.73366 | 1.730904 | 1.726921 | 49.33664 | 49.32773 | 49.08594
N-LAF2 | 1.787031 | 1.772978 | 1.764999 | 1.75659 | 1.755618 | 1.747915 | 1.743972 | 1.743826 | 1.739809 | 1.73903 | 1.73627 | 1.733546 | 1.730641 | 1.726562 | 44.84969 | 44.84084 | 44.5704
E-LAF2 | 1.787082 | 1.77304 | 1.765057 | 1.756636 | 1.755663 | 1.747946 | 1.743997 | 1.74385 | 1.73983 | 1.739051 | 1.736291 | 1.733568 | 1.730663 | 1.72658 | 44.7856 | 44.77675 | 44.50422
S-LAM2 | 1.787084 | 1.77304 | 1.765054 | 1.756634 | 1.755661 | 1.747946 | 1.743997 | 1.74385 | 1.739828 | 1.739048 | 1.736285 | 1.733559 | 1.730653 | 1.726576 | 44.78572 | 44.77687 | 44.50644
LAM2 | 1.787037 | 1.773029 | 1.765053 | 1.756635 | 1.755662 | 1.747946 | 1.743997 | 1.74385 | 1.73983 | 1.73905 | 1.736289 | 1.733566 | 1.730663 | 1.726587 | 44.78682 | 44.77796 | 44.50646
H-LAF3C | 1.78671 | 1.772867 | 1.764965 | 1.7566 | 1.755632 | 1.74794 | 1.743998 | 1.743851 | 1.739839 | 1.739062 | 1.736313 | 1.733608 | 1.730738 | 1.72675 | 44.90177 | 44.89291 | 44.62459
S-LAF3C | 1.78671 | 1.772867 | 1.764965 | 1.7566 | 1.755632 | 1.74794 | 1.743998 | 1.743851 | 1.739839 | 1.739062 | 1.736313 | 1.733608 | 1.730738 | 1.72675 | 44.90177 | 44.89291 | 44.62459
J-LAF2 | 1.786914 | 1.772951 | 1.765005 | 1.756618 | 1.755648 | 1.747948 | 1.744 | 1.743853 | 1.739824 | 1.739042 | 1.736267 | 1.733521 | 1.73058 | 1.726418 | 44.80346 | 44.7946 | 44.53826
S-LAF3B | 1.78666 | 1.77285 | 1.764958 | 1.756601 | 1.755633 | 1.747943 | 1.744 | 1.743853 | 1.739838 | 1.739059 | 1.736304 | 1.73359 | 1.730704 | 1.726676 | 44.89193 | 44.88307 | 44.61933
H-LAF3B | 1.78666 | 1.77285 | 1.764958 | 1.756601 | 1.755633 | 1.747943 | 1.744 | 1.743853 | 1.739838 | 1.739059 | 1.736304 | 1.73359 | 1.730704 | 1.726676 | 44.89193 | 44.88307 | 44.61933
LAF2 | 1.786537 | 1.772749 | 1.764869 | 1.756543 | 1.75558 | 1.74793 | 1.744 | 1.743853 | 1.739833 | 1.73905 | 1.73627 | 1.733511 | 1.730548 | 1.726348 | 45.00832 | 44.99944 | 44.75712
D44-45 | 1.786861 | 1.772919 | 1.764978 | 1.756601 | 1.755633 | 1.747947 | 1.744001 | 1.743854 | 1.739818 | 1.739033 | 1.736241 | 1.733469 | 1.730486 | 1.726234 | 44.81783 | 44.80896 | 44.56489
K-LAF2 | 1.787072 | 1.77299 | 1.765018 | 1.756619 | 1.755648 | 1.747948 | 1.744004 | 1.743857 | 1.739837 | 1.739057 | 1.736292 | 1.73356 | 1.730638 | 1.726506 | 44.84313 | 44.83427 | 44.56891
LZ_CTK19 | 1.781153 | 1.769269 | 1.762521 | 1.755295 | 1.754449 | 1.747661 | 1.744127 | 1.743994 | 1.740354 | 1.739644 | 1.737113 | 1.734591 | 1.731858 | 1.727886 | 50.25859 | 50.24965 | 50.04203
N-LAK28 | 1.7809 | 1.769309 | 1.762571 | 1.755353 | 1.754511 | 1.747779 | 1.744287 | 1.744156 | 1.740556 | 1.739852 | 1.737337 | 1.734818 | 1.732071 | 1.728054 | 50.77014 | 50.76121 | 50.53523
LAK28 | 1.7809 | 1.769309 | 1.762571 | 1.755353 | 1.754511 | 1.747779 | 1.744287 | 1.744156 | 1.740556 | 1.739852 | 1.737337 | 1.734818 | 1.732071 | 1.728054 | 50.77014 | 50.76121 | 50.53523
L-LAF743@4 | 1.782255 | 1.770262 | 1.763309 | 1.755864 | 1.754996 | 1.748057 | 1.744468 | 1.744334 | 1.740649 | 1.739931 | 1.737374 | 1.734826 | 1.73207 | 1.728085 | 49.41706 | 49.40815 | 49.16722
D-LAF743@4 | 1.782255 | 1.770262 | 1.763309 | 1.755864 | 1.754996 | 1.748057 | 1.744468 | 1.744334 | 1.740649 | 1.739931 | 1.737374 | 1.734826 | 1.73207 | 1.728085 | 49.41706 | 49.40815 | 49.16722
K-VC174(M) | 1.788072 | 1.774441 | 1.766626 | 1.758332 | 1.75737 | 1.749718 | 1.745785 | 1.745638 | 1.74162 | 1.74084 | 1.73807 | 1.735328 | 1.73239 | 1.728229 | 45.11667 | 45.1078 | 44.86308
S-LAK3 | 1.783501 | 1.771949 | 1.765222 | 1.758004 | 1.757162 | 1.750422 | 1.746927 | 1.746796 | 1.743197 | 1.742493 | 1.739982 | 1.737466 | 1.734723 | 1.730697 | 50.91945 | 50.91052 | 50.67901
H-LAK3 | 1.783501 | 1.771949 | 1.765222 | 1.758004 | 1.757162 | 1.750422 | 1.746927 | 1.746796 | 1.743197 | 1.742493 | 1.739982 | 1.737466 | 1.734723 | 1.730697 | 50.91945 | 50.91052 | 50.67901
E-LAKH1 | 1.783602 | 1.772421 | 1.765892 | 1.758884 | 1.758066 | 1.751509 | 1.748099 | 1.747971 | 1.744452 | 1.743763 | 1.741307 | 1.738852 | 1.736182 | 1.732245 | 52.3042 | 52.29526 | 52.07039
SF63 | 1.825685 | 1.798462 | 1.783937 | 1.769268 | 1.767614 | 1.754776 | 1.7484 | 1.748165 | 1.741821 | 1.740608 | 1.736368 | 1.732278 | 1.728046 | 1.722424 | 27.71309 | 27.70439 | 27.49862
K-VC174 | 1.790802 | 1.777169 | 1.769349 | 1.761051 | 1.760089 | 1.752438 | 1.748505 | 1.748358 | 1.744341 | 1.74356 | 1.74079 | 1.738047 | 1.735107 | 1.730941 | 45.28508 | 45.2762 | 45.02916
LAF7 | 1.80792 | 1.78786 | 1.77702 | 1.765872 | 1.764598 | 1.754572 | 1.749497 | 1.749309 | 1.744193 | 1.743209 | 1.73975 | 1.736389 | 1.732885 | 1.72817 | 35.04212 | 35.03332 | 34.80707
LAM7 | 1.807813 | 1.787921 | 1.77702 | 1.765809 | 1.764531 | 1.754528 | 1.749497 | 1.749311 | 1.744257 | 1.743285 | 1.739871 | 1.736548 | 1.733071 | 1.728361 | 35.27744 | 35.26867 | 35.00979
E-LAF7 | 1.80763 | 1.787865 | 1.776986 | 1.765792 | 1.764517 | 1.754527 | 1.749497 | 1.749311 | 1.744248 | 1.743273 | 1.739839 | 1.736484 | 1.732952 | 1.728107 | 35.28083 | 35.27206 | 35.02209
S-LAM7 | 1.807731 | 1.787868 | 1.776985 | 1.765793 | 1.764518 | 1.754527 | 1.749497 | 1.749311 | 1.744249 | 1.743275 | 1.739844 | 1.736491 | 1.732961 | 1.728108 | 35.28281 | 35.27404 | 35.02334
LAF70 | 1.807592 | 1.78791 | 1.777075 | 1.76589 | 1.764612 | 1.754573 | 1.749499 | 1.74931 | 1.744187 | 1.743199 | 1.739712 | 1.736296 | 1.732682 | 1.72767 | 35.00215 | 34.99336 | 34.76876
S-LAF4A | 1.808399 | 1.788213 | 1.777206 | 1.765917 | 1.764631 | 1.754567 | 1.7495 | 1.749312 | 1.744212 | 1.743231 | 1.739774 | 1.736397 | 1.732843 | 1.727959 | 35.02215 | 35.01338 | 34.76575
H-LAF4A | 1.808399 | 1.788213 | 1.777206 | 1.765917 | 1.764631 | 1.754567 | 1.7495 | 1.749312 | 1.744212 | 1.743231 | 1.739774 | 1.736397 | 1.732843 | 1.727959 | 35.02215 | 35.01338 | 34.76575
N-LAF7 | 1.809029 | 1.788539 | 1.777409 | 1.766019 | 1.764724 | 1.754594 | 1.7495 | 1.749311 | 1.744186 | 1.743198 | 1.73972 | 1.736315 | 1.732716 | 1.727729 | 34.81938 | 34.81061 | 34.56152
H-LAF4 | 1.808641 | 1.788332 | 1.777276 | 1.765946 | 1.764657 | 1.754571 | 1.7495 | 1.749313 | 1.744216 | 1.743235 | 1.739785 | 1.736418 | 1.732879 | 1.728033 | 34.98868 | 34.97992 | 34.7249
H-LAF4GT | 1.808641 | 1.788332 | 1.777276 | 1.765946 | 1.764657 | 1.754571 | 1.7495 | 1.749313 | 1.744216 | 1.743235 | 1.739785 | 1.736418 | 1.732879 | 1.728033 | 34.98868 | 34.97992 | 34.7249
S-LAF4 | 1.80817 | 1.788131 | 1.777177 | 1.765917 | 1.764633 | 1.754571 | 1.7495 | 1.749312 | 1.744208 | 1.743225 | 1.739765 | 1.736385 | 1.732823 | 1.727913 | 35.01089 | 35.00211 | 34.75887
J-LAF7 | 1.808193 | 1.787996 | 1.777038 | 1.765813 | 1.764535 | 1.754534 | 1.7495 | 1.749314 | 1.744247 | 1.743272 | 1.739834 | 1.736471 | 1.732921 | 1.728015 | 35.24825 | 35.23948 | 34.98818
S-NBH51 | 1.806957 | 1.787531 | 1.776813 | 1.765738 | 1.764473 | 1.754531 | 1.749505 | 1.749318 | 1.74424 | 1.743259 | 1.739798 | 1.736399 | 1.732791 | 1.727756 | 35.3319 | 35.32311 | 35.09689
S-LAF55 | 1.806609 | 1.787382 | 1.776752 | 1.765731 | 1.764469 | 1.754536 | 1.749505 | 1.749319 | 1.744238 | 1.743258 | 1.739802 | 1.736418 | 1.73284 | 1.727878 | 35.33577 | 35.32697 | 35.10562
H-LAF55 | 1.806609 | 1.787382 | 1.776752 | 1.765731 | 1.764469 | 1.754536 | 1.749505 | 1.749319 | 1.744238 | 1.743258 | 1.739802 | 1.736418 | 1.73284 | 1.727878 | 35.33577 | 35.32697 | 35.10562
K-VC82(M) | 1.792582 | 1.778903 | 1.771092 | 1.762816 | 1.761856 | 1.754216 | 1.750282 | 1.750135 | 1.746104 | 1.745319 | 1.742527 | 1.739749 | 1.736751 | 1.73244 | 45.37046 | 45.36157 | 45.13189
SFN4 | 1.828045 | 1.800728 | 1.786168 | 1.771483 | 1.769827 | 1.756981 | 1.750601 | 1.750366 | 1.74402 | 1.742808 | 1.738571 | 1.734488 | 1.730269 | 1.72467 | 27.78024 | 27.77154 | 27.56353
FD41 | 1.82826 | 1.800959 | 1.786452 | 1.771788 | 1.770131 | 1.757248 | 1.750839 | 1.750603 | 1.744228 | 1.743011 | 1.73876 | 1.734669 | 1.730441 | 1.7248 | 27.68614 | 27.67743 | 27.47616
K-GIR140 | 1.796352 | 1.781648 | 1.773249 | 1.764369 | 1.763342 | 1.75521 | 1.751064 | 1.75091 | 1.746716 | 1.745908 | 1.743063 | 1.740295 | 1.737407 | 1.733537 | 43.07861 | 43.06977 | 42.78094
FF8 | 1.842464 | 1.809122 | 1.792138 | 1.775414 | 1.773549 | 1.759182 | 1.75211 | 1.75185 | 1.744854 | 1.743521 | 1.738865 | 1.734373 | 1.72969 | 1.72326 | 25.04712 | 25.03847 | 24.84164
LAF5 | 1.80754 | 1.789418 | 1.779371 | 1.768954 | 1.767762 | 1.758384 | 1.75364 | 1.753465 | 1.748678 | 1.747756 | 1.744506 | 1.74133 | 1.737985 | 1.733395 | 37.67082 | 37.66203 | 37.40307
H-LAFL5 | 1.808231 | 1.789719 | 1.779548 | 1.769052 | 1.767853 | 1.758434 | 1.75367 | 1.753493 | 1.74868 | 1.74775 | 1.744469 | 1.741246 | 1.737828 | 1.733065 | 37.49105 | 37.48226 | 37.22857
N-LAK33A | 1.789726 | 1.778452 | 1.771873 | 1.764806 | 1.76398 | 1.757368 | 1.75393 | 1.753801 | 1.750252 | 1.749557 | 1.747073 | 1.74458 | 1.741857 | 1.737861 | 52.26998 | 52.26104 | 52.03871
LAK33 | 1.789672 | 1.778427 | 1.771866 | 1.76482 | 1.763997 | 1.757404 | 1.753977 | 1.753849 | 1.750309 | 1.749616 | 1.747139 | 1.744652 | 1.741933 | 1.737941 | 52.42968 | 52.42074 | 52.19759
N-LAK33 | 1.789672 | 1.778427 | 1.771866 | 1.76482 | 1.763997 | 1.757404 | 1.753977 | 1.753849 | 1.750309 | 1.749616 | 1.747139 | 1.744652 | 1.741933 | 1.737941 | 52.42968 | 52.42074 | 52.19759
LASKN1 | 1.790832 | 1.779518 | 1.772942 | 1.765876 | 1.765051 | 1.758435 | 1.754997 | 1.754868 | 1.751322 | 1.750628 | 1.74815 | 1.745664 | 1.742944 | 1.73893 | 52.3491 | 52.34016 | 52.11166
S-LAK53A | 1.790811 | 1.779526 | 1.772952 | 1.765885 | 1.765059 | 1.758439 | 1.754999 | 1.75487 | 1.75132 | 1.750626 | 1.748145 | 1.745657 | 1.742938 | 1.738932 | 52.30846 | 52.29952 | 52.07285
H-LAK53A | 1.790811 | 1.779526 | 1.772952 | 1.765885 | 1.765059 | 1.758439 | 1.754999 | 1.75487 | 1.75132 | 1.750626 | 1.748145 | 1.745657 | 1.742938 | 1.738932 | 52.30846 | 52.29952 | 52.07285
S-YGH51 | 1.790829 | 1.779543 | 1.772955 | 1.765881 | 1.765055 | 1.758437 | 1.754999 | 1.75487 | 1.751319 | 1.750624 | 1.74814 | 1.745647 | 1.742924 | 1.738925 | 52.32065 | 52.31171 | 52.08655
YGH51 | 1.790832 | 1.779549 | 1.772961 | 1.765883 | 1.765056 | 1.758437 | 1.754999 | 1.75487 | 1.751322 | 1.750628 | 1.748146 | 1.745656 | 1.742933 | 1.738927 | 52.32592 | 52.31699 | 52.08771
E-LASKH2 | 1.790834 | 1.779543 | 1.772957 | 1.765883 | 1.765057 | 1.758439 | 1.754999 | 1.75487 | 1.75132 | 1.750625 | 1.748142 | 1.74565 | 1.742928 | 1.738932 | 52.31413 | 52.3052 | 52.07965
N-LAK33B | 1.790823 | 1.779543 | 1.772958 | 1.765885 | 1.765059 | 1.758441 | 1.755 | 1.754871 | 1.751319 | 1.750623 | 1.748137 | 1.745643 | 1.742919 | 1.738922 | 52.29934 | 52.2904 | 52.06758
S-LAH97 | 1.79082 | 1.779542 | 1.772958 | 1.765884 | 1.765058 | 1.75844 | 1.755 | 1.754872 | 1.751322 | 1.750627 | 1.748144 | 1.745653 | 1.742934 | 1.738949 | 52.31803 | 52.3091 | 52.08344
H-LAK53B | 1.790824 | 1.779542 | 1.772956 | 1.765882 | 1.765056 | 1.758439 | 1.755 | 1.754871 | 1.751321 | 1.750626 | 1.748142 | 1.74565 | 1.742928 | 1.738933 | 52.32127 | 52.31234 | 52.08729
TAC6 | 1.790812 | 1.779533 | 1.772955 | 1.765884 | 1.765058 | 1.758439 | 1.755 | 1.754871 | 1.751323 | 1.750628 | 1.748147 | 1.745658 | 1.742939 | 1.738942 | 52.32206 | 52.31313 | 52.08597
J-LASKH2 | 1.790818 | 1.779537 | 1.772952 | 1.76588 | 1.765054 | 1.758438 | 1.755 | 1.754871 | 1.751322 | 1.750628 | 1.748146 | 1.745658 | 1.742945 | 1.738975 | 52.33554 | 52.3266 | 52.10045
K-LASKN1 | 1.790831 | 1.779521 | 1.772939 | 1.765874 | 1.765048 | 1.758437 | 1.755001 | 1.754872 | 1.751324 | 1.750629 | 1.748146 | 1.745655 | 1.742932 | 1.738934 | 52.35906 | 52.35012 | 52.12639
S-LAK53B | 1.79083 | 1.779552 | 1.772959 | 1.765881 | 1.765055 | 1.758441 | 1.755004 | 1.754875 | 1.751327 | 1.750632 | 1.748149 | 1.745658 | 1.742938 | 1.738961 | 52.34836 | 52.33942 | 52.11263
M-TAC60 | 1.791754 | 1.780153 | 1.773404 | 1.766156 | 1.76531 | 1.758532 | 1.755014 | 1.754883 | 1.751259 | 1.750551 | 1.748024 | 1.745494 | 1.742734 | 1.738683 | 51.15674 | 51.14781 | 50.91844
VC81 | 1.797262 | 1.783719 | 1.775929 | 1.76766 | 1.766701 | 1.759061 | 1.755121 | 1.754973 | 1.750929 | 1.75014 | 1.747331 | 1.744533 | 1.741512 | 1.73719 | 45.59701 | 45.58812 | 45.36863
N-SF4 | 1.835429 | 1.806678 | 1.79158 | 1.776467 | 1.77477 | 1.761636 | 1.755131 | 1.754892 | 1.748423 | 1.747187 | 1.742858 | 1.738672 | 1.734318 | 1.728461 | 27.37655 | 27.36787 | 27.15817
K-SFLD4 | 1.835432 | 1.80668 | 1.791552 | 1.77645 | 1.774757 | 1.761673 | 1.755199 | 1.754961 | 1.748523 | 1.747292 | 1.742981 | 1.738808 | 1.734464 | 1.728606 | 27.49653 | 27.48786 | 27.27301
E-SF4 | 1.835167 | 1.806557 | 1.791498 | 1.776439 | 1.774748 | 1.761673 | 1.755199 | 1.754961 | 1.748525 | 1.747296 | 1.742991 | 1.738828 | 1.734495 | 1.728639 | 27.50961 | 27.50093 | 27.28716
S-TIH4 | 1.83526 | 1.806554 | 1.791495 | 1.776436 | 1.774745 | 1.761671 | 1.755199 | 1.754961 | 1.748525 | 1.747295 | 1.742988 | 1.738821 | 1.734483 | 1.728636 | 27.51161 | 27.50293 | 27.28935
PBH4 | 1.833714 | 1.806076 | 1.791317 | 1.776413 | 1.774731 | 1.761682 | 1.755199 | 1.754961 | 1.748513 | 1.747281 | 1.742977 | 1.738829 | 1.734543 | 1.728854 | 27.51167 | 27.50297 | 27.30016
PBH4W | 1.833714 | 1.806076 | 1.791317 | 1.776413 | 1.774731 | 1.761682 | 1.755199 | 1.754961 | 1.748513 | 1.747281 | 1.742977 | 1.738829 | 1.734543 | 1.728854 | 27.51167 | 27.50297 | 27.30016
FD4 | 1.83375 | 1.80598 | 1.79126 | 1.776399 | 1.77472 | 1.761681 | 1.755199 | 1.75496 | 1.748518 | 1.747288 | 1.742994 | 1.738858 | 1.734577 | 1.72883 | 27.52977 | 27.52107 | 27.31878
SF4 | 1.833534 | 1.805977 | 1.79126 | 1.77639 | 1.774711 | 1.761678 | 1.755199 | 1.754961 | 1.748513 | 1.747282 | 1.742977 | 1.738829 | 1.734544 | 1.72886 | 27.53245 | 27.52374 | 27.32332
SF4W | 1.833534 | 1.805977 | 1.79126 | 1.77639 | 1.774711 | 1.761678 | 1.755199 | 1.754961 | 1.748513 | 1.747282 | 1.742977 | 1.738829 | 1.734544 | 1.72886 | 27.53245 | 27.52374 | 27.32332
SFL4 | 1.836207 | 1.807137 | 1.791905 | 1.776677 | 1.774967 | 1.761746 | 1.7552 | 1.754959 | 1.748452 | 1.747208 | 1.742855 | 1.738644 | 1.734266 | 1.728377 | 27.20558 | 27.1969 | 26.98821
H-ZF6 | 1.835063 | 1.806486 | 1.791461 | 1.776422 | 1.774733 | 1.761669 | 1.755201 | 1.754962 | 1.74853 | 1.747301 | 1.742995 | 1.738829 | 1.734491 | 1.728638 | 27.52957 | 27.52089 | 27.30782
E-FD4 | 1.835395 | 1.806488 | 1.791431 | 1.776412 | 1.774726 | 1.761672 | 1.7552 | 1.754962 | 1.748524 | 1.747294 | 1.742988 | 1.738826 | 1.734494 | 1.72863 | 27.53 | 27.52131 | 27.31176
J-SF4 | 1.835208 | 1.806387 | 1.791382 | 1.776382 | 1.774697 | 1.76166 | 1.7552 | 1.754962 | 1.748534 | 1.747305 | 1.743 | 1.738835 | 1.734499 | 1.728656 | 27.57063 | 27.56195 | 27.35135
E-FD4L | 1.835699 | 1.806562 | 1.791455 | 1.776417 | 1.774729 | 1.761673 | 1.755201 | 1.754963 | 1.748527 | 1.747297 | 1.742994 | 1.738836 | 1.734511 | 1.72866 | 27.52979 | 27.5211 | 27.31009
S-ZF6 | 1.835289 | 1.806464 | 1.791413 | 1.7764 | 1.774714 | 1.761671 | 1.755202 | 1.754964 | 1.748525 | 1.747294 | 1.742984 | 1.738818 | 1.734488 | 1.728668 | 27.54185 | 27.53316 | 27.32509
S-ZF6GT | 1.835289 | 1.806464 | 1.791413 | 1.7764 | 1.774714 | 1.761671 | 1.755202 | 1.754964 | 1.748525 | 1.747294 | 1.742984 | 1.738818 | 1.734488 | 1.728668 | 27.54185 | 27.53316 | 27.32509
H-ZF6GT | 1.835289 | 1.806464 | 1.791413 | 1.7764 | 1.774714 | 1.761671 | 1.755202 | 1.754964 | 1.748525 | 1.747294 | 1.742984 | 1.738818 | 1.734488 | 1.728668 | 27.54185 | 27.53316 | 27.32509
D56-27 | 1.833997 | 1.806028 | 1.791233 | 1.776353 | 1.774676 | 1.761667 | 1.755203 | 1.754965 | 1.748533 | 1.747304 | 1.743008 | 1.738868 | 1.734586 | 1.728892 | 27.5909 | 27.5822 | 27.37872
DEDF755276A | 1.833363 | 1.805889 | 1.791198 | 1.776354 | 1.774679 | 1.761671 | 1.755204 | 1.754966 | 1.748528 | 1.747298 | 1.742997 | 1.738851 | 1.734567 | 1.728891 | 27.58176 | 27.57306 | 27.37269
ZF6 | 1.833193 | 1.805857 | 1.791214 | 1.776384 | 1.774708 | 1.761683 | 1.755206 | 1.754967 | 1.748522 | 1.747291 | 1.74299 | 1.738848 | 1.734568 | 1.728881 | 27.54577 | 27.53706 | 27.33781
LZ_TF5 | 1.833593 | 1.806073 | 1.791339 | 1.776445 | 1.774764 | 1.761717 | 1.755234 | 1.754995 | 1.748545 | 1.747313 | 1.743007 | 1.738858 | 1.734572 | 1.728894 | 27.51214 | 27.50343 | 27.30164
P-LAF37 | 1.79776 | 1.784143 | 1.776332 | 1.768045 | 1.767084 | 1.759436 | 1.7555 | 1.755353 | 1.751322 | 1.750538 | 1.747747 | 1.744973 | 1.741983 | 1.737697 | 45.66005 | 45.65117 | 45.41453
TPH55 | 1.845965 | 1.812789 | 1.795722 | 1.778897 | 1.777021 | 1.762597 | 1.755502 | 1.755242 | 1.748219 | 1.746881 | 1.742204 | 1.737696 | 1.733019 | 1.726725 | 25.06571 | 25.05707 | 24.85817
K-VC82 | 1.797881 | 1.784182 | 1.776355 | 1.76806 | 1.767099 | 1.759444 | 1.755502 | 1.755354 | 1.751315 | 1.750528 | 1.74773 | 1.744944 | 1.741937 | 1.737611 | 45.5942 | 45.58531 | 45.35364
J-SFH5 | 1.850778 | 1.814699 | 1.796871 | 1.779554 | 1.777634 | 1.762937 | 1.75575 | 1.755487 | 1.748397 | 1.747048 | 1.742335 | 1.737788 | 1.73306 | 1.726671 | 24.70867 | 24.70005 | 24.48734
MP-TAC60-90 | 1.792675 | 1.781064 | 1.774314 | 1.767063 | 1.766217 | 1.759434 | 1.755913 | 1.755781 | 1.752154 | 1.751445 | 1.748916 | 1.746383 | 1.743621 | 1.739569 | 51.17445 | 51.16552 | 50.93743
NBFD6 | 1.8133 | 1.79416 | 1.783579 | 1.77266 | 1.771413 | 1.761635 | 1.756702 | 1.756519 | 1.75155 | 1.750593 | 1.747227 | 1.74395 | 1.740528 | 1.73594 | 36.34466 | 36.33588 | 36.07952
LAFN12 | 1.824739 | 1.800869 | 1.788156 | 1.775304 | 1.773852 | 1.762546 | 1.756897 | 1.756689 | 1.751037 | 1.749952 | 1.746146 | 1.742446 | 1.738574 | 1.7333 | 31.67005 | 31.66132 | 31.4222
NBFD9 | 1.82284 | 1.80017 | 1.787831 | 1.775197 | 1.773761 | 1.762532 | 1.756898 | 1.75669 | 1.751042 | 1.749957 | 1.74615 | 1.74245 | 1.738582 | 1.73333 | 31.798 | 31.78925 | 31.56739
E-LAF11 | 1.824679 | 1.800898 | 1.788216 | 1.775368 | 1.773914 | 1.762585 | 1.75692 | 1.756711 | 1.751042 | 1.749954 | 1.746137 | 1.742429 | 1.738548 | 1.733254 | 31.59079 | 31.58206 | 31.34756
LAF11 | 1.821346 | 1.800265 | 1.787946 | 1.775272 | 1.773835 | 1.762594 | 1.75692 | 1.75671 | 1.751035 | 1.749961 | 1.746306 | 1.743122 | 1.740685 | 1.740803 | 31.70427 | 31.69546 | 31.46315
LAF11A | 1.822893 | 1.800282 | 1.787934 | 1.775274 | 1.773834 | 1.762577 | 1.756927 | 1.756718 | 1.751048 | 1.749958 | 1.746129 | 1.742401 | 1.738493 | 1.733171 | 31.70238 | 31.69362 | 31.47684
S-LAF6LB | 1.797081 | 1.78426 | 1.776887 | 1.769013 | 1.768097 | 1.760776 | 1.756995 | 1.756854 | 1.75298 | 1.752226 | 1.749546 | 1.746884 | 1.744012 | 1.739881 | 47.69792 | 47.68902 | 47.4498
H-LAF6LB | 1.797081 | 1.78426 | 1.776887 | 1.769013 | 1.768097 | 1.760776 | 1.756995 | 1.756854 | 1.75298 | 1.752226 | 1.749546 | 1.746884 | 1.744012 | 1.739881 | 47.69792 | 47.68902 | 47.4498
LAM54 | 1.797235 | 1.784299 | 1.776878 | 1.768987 | 1.76807 | 1.760766 | 1.756998 | 1.756857 | 1.752992 | 1.752239 | 1.749555 | 1.746877 | 1.74397 | 1.739735 | 47.81487 | 47.80597 | 47.56361
S-LAM54 | 1.797264 | 1.784305 | 1.776873 | 1.76898 | 1.768064 | 1.760765 | 1.756998 | 1.756857 | 1.752989 | 1.752234 | 1.749544 | 1.746858 | 1.743941 | 1.739704 | 47.82243 | 47.81354 | 47.57611
E-LAF04 | 1.797262 | 1.784308 | 1.77687 | 1.768976 | 1.76806 | 1.760764 | 1.756998 | 1.756857 | 1.752987 | 1.752232 | 1.749538 | 1.746847 | 1.743927 | 1.7397 | 47.82625 | 47.81736 | 47.58275
NBF2 | 1.79705 | 1.784282 | 1.776895 | 1.769011 | 1.768094 | 1.760777 | 1.756999 | 1.756858 | 1.752983 | 1.752228 | 1.749542 | 1.746869 | 1.743983 | 1.73984 | 47.71177 | 47.70287 | 47.46542
H-LAF6LA | 1.79717 | 1.784321 | 1.776905 | 1.769008 | 1.768091 | 1.760776 | 1.757 | 1.756859 | 1.752981 | 1.752224 | 1.749527 | 1.746833 | 1.743906 | 1.739647 | 47.71108 | 47.70218 | 47.46863
J-LAF04 | 1.797112 | 1.784244 | 1.776842 | 1.76897 | 1.768055 | 1.760764 | 1.757 | 1.756859 | 1.752993 | 1.752239 | 1.749551 | 1.746868 | 1.743957 | 1.739733 | 47.86199 | 47.85309 | 47.61833
LAFN24 | 1.797325 | 1.784461 | 1.777054 | 1.769174 | 1.768259 | 1.76096 | 1.757191 | 1.75705 | 1.753178 | 1.752422 | 1.749727 | 1.747035 | 1.74411 | 1.739855 | 47.81104 | 47.80214 | 47.57031
AL2O3-E | 1.784886 | 1.777296 | 1.772785 | 1.767864 | 1.767284 | 1.762583 | 1.760096 | 1.760002 | 1.757388 | 1.75687 | 1.754996 | 1.753072 | 1.750903 | 1.747542 | 72.98706 | 72.97803 | 72.79326
PBH25 | 1.842725 | 1.814041 | 1.798835 | 1.78353 | 1.781806 | 1.768433 | 1.761798 | 1.761553 | 1.754961 | 1.753703 | 1.749308 | 1.74508 | 1.740717 | 1.734931 | 27.10726 | 27.09856 | 26.89675
PBH25W | 1.842725 | 1.814041 | 1.798835 | 1.78353 | 1.781806 | 1.768433 | 1.761798 | 1.761553 | 1.754961 | 1.753703 | 1.749309 | 1.74508 | 1.740717 | 1.734931 | 27.10726 | 27.09856 | 26.89675
SF55 | 1.843176 | 1.814384 | 1.79908 | 1.783664 | 1.781928 | 1.768472 | 1.7618 | 1.761555 | 1.754925 | 1.75366 | 1.749237 | 1.744976 | 1.740575 | 1.734752 | 26.94971 | 26.94102 | 26.74012
D62-27 | 1.843523 | 1.814438 | 1.799097 | 1.783687 | 1.781951 | 1.768489 | 1.761803 | 1.761556 | 1.754906 | 1.753636 | 1.749197 | 1.744922 | 1.740506 | 1.734646 | 26.90409 | 26.89539 | 26.70099
FDS5 | 1.843633 | 1.81447 | 1.79912 | 1.783699 | 1.781961 | 1.768488 | 1.761804 | 1.761558 | 1.754922 | 1.753657 | 1.749239 | 1.744991 | 1.740603 | 1.73475 | 26.91444 | 26.90574 | 26.70514
SF14 | 1.846205 | 1.815758 | 1.799887 | 1.784072 | 1.782299 | 1.768592 | 1.761818 | 1.761568 | 1.754851 | 1.753571 | 1.749099 | 1.744796 | 1.740349 | 1.73441 | 26.51834 | 26.50966 | 26.30264
FD140 | 1.84574 | 1.81555 | 1.799749 | 1.783989 | 1.782222 | 1.768568 | 1.761818 | 1.76157 | 1.75487 | 1.753592 | 1.749119 | 1.744799 | 1.740307 | 1.73423 | 26.60857 | 26.59989 | 26.39394
PBH14 | 1.845685 | 1.815563 | 1.799794 | 1.784039 | 1.78227 | 1.768587 | 1.761819 | 1.76157 | 1.754859 | 1.753579 | 1.749112 | 1.744816 | 1.740379 | 1.734465 | 26.55319 | 26.54451 | 26.33941
PBH14W | 1.845685 | 1.815563 | 1.799794 | 1.784039 | 1.78227 | 1.768587 | 1.761819 | 1.76157 | 1.754859 | 1.753579 | 1.749112 | 1.744816 | 1.740379 | 1.734465 | 26.55319 | 26.54451 | 26.33941
N-SF14 | 1.846026 | 1.815699 | 1.799858 | 1.784053 | 1.782281 | 1.768589 | 1.76182 | 1.761571 | 1.754849 | 1.753565 | 1.749073 | 1.744733 | 1.740225 | 1.734174 | 26.52955 | 26.52087 | 26.31754
E-SF14 | 1.845968 | 1.81565 | 1.799819 | 1.784036 | 1.782266 | 1.768585 | 1.76182 | 1.761571 | 1.754859 | 1.753578 | 1.749103 | 1.744789 | 1.740319 | 1.734323 | 26.55584 | 26.54716 | 26.34204
J-SF14 | 1.846337 | 1.815654 | 1.799794 | 1.784007 | 1.782238 | 1.768574 | 1.76182 | 1.761572 | 1.754862 | 1.75358 | 1.749094 | 1.744758 | 1.74025 | 1.734184 | 26.58391 | 26.57524 | 26.37098
H-ZF12 | 1.845934 | 1.815614 | 1.799779 | 1.783994 | 1.782225 | 1.768567 | 1.76182 | 1.761572 | 1.754873 | 1.753593 | 1.749115 | 1.744785 | 1.74028 | 1.734208 | 26.60752 | 26.59885 | 26.39194
K-SFLD14 | 1.846075 | 1.815849 | 1.799942 | 1.784081 | 1.782304 | 1.768593 | 1.761821 | 1.761572 | 1.754847 | 1.753562 | 1.749066 | 1.744719 | 1.740199 | 1.734122 | 26.50566 | 26.49699 | 26.29113
S-TIH14 | 1.846413 | 1.815838 | 1.79992 | 1.784072 | 1.782296 | 1.768591 | 1.761821 | 1.761572 | 1.754851 | 1.753567 | 1.749076 | 1.744735 | 1.740223 | 1.734154 | 26.51742 | 26.50875 | 26.30261
TIH14 | 1.846412 | 1.815859 | 1.799925 | 1.784073 | 1.782298 | 1.768592 | 1.761821 | 1.761572 | 1.754851 | 1.753569 | 1.749082 | 1.744751 | 1.740252 | 1.734196 | 26.5175 | 26.50883 | 26.30219
S-ZF12 | 1.845618 | 1.815577 | 1.799761 | 1.783983 | 1.782215 | 1.768565 | 1.761822 | 1.761574 | 1.754875 | 1.753595 | 1.749116 | 1.744784 | 1.740277 | 1.734208 | 26.6191 | 26.61043 | 26.4041
S-ZF12GT | 1.845618 | 1.815577 | 1.799761 | 1.783983 | 1.782215 | 1.768565 | 1.761822 | 1.761574 | 1.754875 | 1.753595 | 1.749116 | 1.744784 | 1.740277 | 1.734208 | 26.6191 | 26.61043 | 26.4041
H-ZF12GT | 1.845618 | 1.815577 | 1.799761 | 1.783983 | 1.782215 | 1.768565 | 1.761822 | 1.761574 | 1.754875 | 1.753595 | 1.749116 | 1.744784 | 1.740277 | 1.734208 | 26.6191 | 26.61043 | 26.4041
DEDF762265A | 1.84636 | 1.815711 | 1.799855 | 1.784069 | 1.782298 | 1.768598 | 1.761823 | 1.761573 | 1.754858 | 1.753579 | 1.749113 | 1.744816 | 1.740363 | 1.734348 | 26.52731 | 26.51864 | 26.31239
ZF12 | 1.846054 | 1.815364 | 1.799664 | 1.784021 | 1.782261 | 1.768602 | 1.761822 | 1.761573 | 1.754852 | 1.753573 | 1.749116 | 1.744845 | 1.740445 | 1.734541 | 26.55523 | 26.54653 | 26.3495
FD14 | 1.845334 | 1.81558 | 1.799809 | 1.784031 | 1.782262 | 1.768587 | 1.761823 | 1.761574 | 1.754853 | 1.753569 | 1.749081 | 1.744758 | 1.740305 | 1.73448 | 26.55159 | 26.54291 | 26.34095
J-LAF05 | 1.812043 | 1.795552 | 1.786249 | 1.7765 | 1.775377 | 1.766511 | 1.762 | 1.761833 | 1.757264 | 1.756381 | 1.753266 | 1.750213 | 1.746988 | 1.742542 | 40.11308 | 40.10426 | 39.84767
S-LAM55 | 1.812803 | 1.795795 | 1.786342 | 1.776515 | 1.775388 | 1.766509 | 1.762001 | 1.761834 | 1.757268 | 1.756385 | 1.753267 | 1.750203 | 1.746951 | 1.742425 | 40.09953 | 40.09071 | 39.82465
LAM55 | 1.812747 | 1.79577 | 1.786332 | 1.776515 | 1.775389 | 1.76651 | 1.762001 | 1.761833 | 1.757268 | 1.756386 | 1.753271 | 1.750212 | 1.746969 | 1.74245 | 40.1003 | 40.09148 | 39.82548
E-LAF05 | 1.812801 | 1.795796 | 1.78634 | 1.776513 | 1.775386 | 1.766508 | 1.762001 | 1.761834 | 1.757269 | 1.756387 | 1.753269 | 1.750205 | 1.746952 | 1.742418 | 40.10639 | 40.09758 | 39.83129
NBFD5 | 1.81228 | 1.795581 | 1.78623 | 1.776465 | 1.775343 | 1.766494 | 1.762001 | 1.761835 | 1.757294 | 1.756417 | 1.753327 | 1.750302 | 1.747105 | 1.74268 | 40.26256 | 40.25375 | 39.98043
S-LAF76 | 1.81262 | 1.795683 | 1.786288 | 1.776508 | 1.775385 | 1.766518 | 1.762006 | 1.761838 | 1.757261 | 1.756376 | 1.753243 | 1.750158 | 1.746866 | 1.742218 | 40.08604 | 40.07722 | 39.82524
H-LAF76 | 1.81262 | 1.795683 | 1.786288 | 1.776508 | 1.775385 | 1.766518 | 1.762006 | 1.761838 | 1.757261 | 1.756376 | 1.753243 | 1.750158 | 1.746866 | 1.742218 | 40.08604 | 40.07722 | 39.82524
K-LAFK50T(M) | 1.800661 | 1.788493 | 1.781374 | 1.77374 | 1.77285 | 1.765752 | 1.762089 | 1.761953 | 1.7582 | 1.757469 | 1.754873 | 1.752294 | 1.749517 | 1.745551 | 49.54739 | 49.53849 | 49.27706
S-LAH96 | 1.804052 | 1.791115 | 1.783686 | 1.775798 | 1.774882 | 1.767599 | 1.76385 | 1.76371 | 1.759875 | 1.759129 | 1.756479 | 1.753851 | 1.75103 | 1.747021 | 48.48794 | 48.47905 | 48.2087
LAFN9 | 1.814662 | 1.797626 | 1.788245 | 1.778482 | 1.77736 | 1.7685 | 1.763997 | 1.76383 | 1.759277 | 1.758399 | 1.755304 | 1.752273 | 1.749066 | 1.74459 | 40.29376 | 40.28495 | 40.01616
L-LAH91 | 1.803604 | 1.791195 | 1.783987 | 1.776277 | 1.77538 | 1.768208 | 1.7645 | 1.764361 | 1.760551 | 1.759808 | 1.757162 | 1.754526 | 1.751676 | 1.747576 | 49.09616 | 49.08725 | 48.84923
L-LAF050@MY | 1.80431 | 1.791881 | 1.784657 | 1.776937 | 1.776039 | 1.768872 | 1.765171 | 1.765033 | 1.761233 | 1.760492 | 1.757853 | 1.755222 | 1.752373 | 1.748256 | 49.21717 | 49.20827 | 48.96037
D-LAF050@MY | 1.80431 | 1.791881 | 1.784657 | 1.776937 | 1.776039 | 1.768872 | 1.765171 | 1.765033 | 1.761233 | 1.760492 | 1.757853 | 1.755222 | 1.752373 | 1.748256 | 49.21717 | 49.20827 | 48.96037
Q-LASFPH2S | 1.806943 | 1.793666 | 1.786002 | 1.77784 | 1.776892 | 1.769334 | 1.765437 | 1.765292 | 1.761297 | 1.760519 | 1.757753 | 1.755003 | 1.75204 | 1.747802 | 46.75066 | 46.74176 | 46.50524
K-LAFK50T | 1.804581 | 1.79241 | 1.785287 | 1.77765 | 1.77676 | 1.769662 | 1.765999 | 1.765862 | 1.762109 | 1.761378 | 1.75878 | 1.7562 | 1.753421 | 1.749451 | 49.79744 | 49.78855 | 49.52464
S-NBH59 | 1.823786 | 1.80453 | 1.793822 | 1.782705 | 1.781432 | 1.771415 | 1.766342 | 1.766154 | 1.761028 | 1.760039 | 1.756549 | 1.753127 | 1.749508 | 1.744497 | 35.82285 | 35.81405 | 35.58743
PBF2 | 1.840347 | 1.815564 | 1.801731 | 1.787406 | 1.785772 | 1.772987 | 1.766591 | 1.766355 | 1.759985 | 1.758769 | 1.75453 | 1.750473 | 1.746342 | 1.741065 | 28.38983 | 28.3811 | 28.18888
J-LASFH2 | 1.808612 | 1.795162 | 1.787447 | 1.779257 | 1.778307 | 1.770741 | 1.76684 | 1.766694 | 1.762694 | 1.761914 | 1.759137 | 1.756368 | 1.753371 | 1.749037 | 46.77714 | 46.76825 | 46.53232
E-LASFH2 | 1.808638 | 1.79518 | 1.787457 | 1.779259 | 1.778309 | 1.770738 | 1.76684 | 1.766695 | 1.762702 | 1.761925 | 1.759159 | 1.756407 | 1.753436 | 1.749163 | 46.80419 | 46.7953 | 46.54974
TAF1_MOLD | 1.805933 | 1.793592 | 1.78643 | 1.778758 | 1.777864 | 1.770709 | 1.767 | 1.766861 | 1.763043 | 1.762297 | 1.759635 | 1.756973 | 1.754078 | 1.749859 | 49.27017 | 49.26125 | 49.04128
D-LAF050-25 | 1.806237 | 1.793804 | 1.78659 | 1.778877 | 1.777979 | 1.770803 | 1.76709 | 1.766951 | 1.763132 | 1.762387 | 1.759729 | 1.757075 | 1.754196 | 1.750025 | 49.19674 | 49.18783 | 48.95599
L-LAF050 | 1.807181 | 1.794746 | 1.78753 | 1.779809 | 1.77891 | 1.771726 | 1.768011 | 1.767872 | 1.764057 | 1.763312 | 1.760662 | 1.758018 | 1.755153 | 1.751007 | 49.2394 | 49.2305 | 48.99085
D-LAF050 | 1.807181 | 1.794746 | 1.78753 | 1.779809 | 1.77891 | 1.771726 | 1.768011 | 1.767872 | 1.764057 | 1.763312 | 1.760662 | 1.758018 | 1.755153 | 1.751007 | 49.2394 | 49.2305 | 48.99085
M-TAF101 | 1.807118 | 1.794709 | 1.787509 | 1.779805 | 1.778907 | 1.771731 | 1.768015 | 1.767876 | 1.764056 | 1.76331 | 1.760654 | 1.758004 | 1.755138 | 1.751007 | 49.24068 | 49.23176 | 49.00147
AL2O3 | 1.793491 | 1.785734 | 1.781126 | 1.7761 | 1.775508 | 1.77071 | 1.768172 | 1.768076 | 1.765412 | 1.764884 | 1.762976 | 1.761019 | 1.758816 | 1.755412 | 72.30756 | 72.29854 | 72.1092
SAPPHIRE | 1.79358 | 1.785816 | 1.781202 | 1.776171 | 1.775578 | 1.770774 | 1.768234 | 1.768138 | 1.765471 | 1.764943 | 1.763033 | 1.761074 | 1.75887 | 1.755463 | 72.23619 | 72.22717 | 72.03759
K-LAFK50(M) | 1.807282 | 1.794907 | 1.787717 | 1.780028 | 1.779133 | 1.771992 | 1.768307 | 1.768169 | 1.764393 | 1.763657 | 1.761045 | 1.758453 | 1.755669 | 1.751712 | 49.64585 | 49.63696 | 49.37439
MP-TAF101-100 | 1.808133 | 1.795717 | 1.788514 | 1.780808 | 1.77991 | 1.772732 | 1.769015 | 1.768876 | 1.765054 | 1.764308 | 1.761649 | 1.758998 | 1.756131 | 1.752004 | 49.28929 | 49.28037 | 49.05078
MC-TAF101-100 | 1.808133 | 1.795717 | 1.788514 | 1.780808 | 1.77991 | 1.772732 | 1.769015 | 1.768876 | 1.765054 | 1.764308 | 1.761649 | 1.758998 | 1.756131 | 1.752004 | 49.28929 | 49.28037 | 49.05078
L-LAF050@4 | 1.808313 | 1.795904 | 1.788683 | 1.78096 | 1.780061 | 1.772881 | 1.769168 | 1.769029 | 1.765211 | 1.764466 | 1.76181 | 1.759158 | 1.756284 | 1.752133 | 49.32062 | 49.31171 | 49.07487
D-LAF050@4 | 1.808313 | 1.795904 | 1.788683 | 1.78096 | 1.780061 | 1.772881 | 1.769168 | 1.769029 | 1.765211 | 1.764466 | 1.76181 | 1.759158 | 1.756284 | 1.752133 | 49.32062 | 49.31171 | 49.07487
L-LAF50@MY | 1.80888 | 1.796412 | 1.789176 | 1.781438 | 1.780537 | 1.773347 | 1.769633 | 1.769494 | 1.76568 | 1.764935 | 1.762282 | 1.759629 | 1.75674 | 1.752503 | 49.32915 | 49.32025 | 49.07544
D-LAF50@MY | 1.80888 | 1.796412 | 1.789176 | 1.781438 | 1.780537 | 1.773347 | 1.769633 | 1.769494 | 1.76568 | 1.764935 | 1.762282 | 1.759629 | 1.75674 | 1.752503 | 49.32915 | 49.32025 | 49.07544
L-LAH87 | 1.811392 | 1.7983 | 1.790714 | 1.782618 | 1.781676 | 1.77417 | 1.7703 | 1.770156 | 1.766196 | 1.765425 | 1.762691 | 1.759983 | 1.757083 | 1.752987 | 47.40117 | 47.39228 | 47.1426
NBFD29 | 1.84308 | 1.81786 | 1.804258 | 1.790411 | 1.788841 | 1.776597 | 1.77047 | 1.770243 | 1.764107 | 1.76293 | 1.758794 | 1.75477 | 1.75055 | 1.744769 | 29.73524 | 29.7265 | 29.52455
MC-TAF115 | 1.80952 | 1.797144 | 1.78995 | 1.78225 | 1.781353 | 1.774184 | 1.770473 | 1.770334 | 1.76652 | 1.765775 | 1.763123 | 1.760478 | 1.757615 | 1.753493 | 49.46109 | 49.45217 | 49.21748
L-LAF50-170@MY | 1.8106 | 1.798122 | 1.790909 | 1.783179 | 1.782277 | 1.775065 | 1.771333 | 1.771193 | 1.767363 | 1.766616 | 1.763958 | 1.761307 | 1.758427 | 1.754217 | 49.25343 | 49.24452 | 49.00642
D-LAF50-170@MY | 1.8106 | 1.798122 | 1.790909 | 1.783179 | 1.782277 | 1.775065 | 1.771333 | 1.771193 | 1.767363 | 1.766616 | 1.763958 | 1.761307 | 1.758427 | 1.754217 | 49.25343 | 49.24452 | 49.00642
K-LAFK50 | 1.810912 | 1.798546 | 1.791369 | 1.783696 | 1.782803 | 1.775675 | 1.771997 | 1.771859 | 1.768091 | 1.767357 | 1.764751 | 1.762167 | 1.759391 | 1.755448 | 49.98211 | 49.97321 | 49.70646
K-LASFN7 | 1.811594 | 1.799184 | 1.791978 | 1.78427 | 1.783373 | 1.776203 | 1.772493 | 1.772354 | 1.768539 | 1.767795 | 1.765139 | 1.762487 | 1.759607 | 1.755428 | 49.5888 | 49.57989 | 49.34342
S-LAF50 | 1.811541 | 1.799155 | 1.79197 | 1.784275 | 1.783378 | 1.776206 | 1.772494 | 1.772355 | 1.768541 | 1.767796 | 1.765145 | 1.762499 | 1.759629 | 1.755467 | 49.57792 | 49.56901 | 49.33291
H-LAF50 | 1.811541 | 1.799155 | 1.79197 | 1.784275 | 1.783378 | 1.776206 | 1.772494 | 1.772355 | 1.768541 | 1.767796 | 1.765145 | 1.762499 | 1.759629 | 1.755467 | 49.57792 | 49.56901 | 49.33291
L-LAF50 | 1.811741 | 1.799267 | 1.792038 | 1.784307 | 1.783406 | 1.776214 | 1.772495 | 1.772356 | 1.768535 | 1.767789 | 1.765134 | 1.762484 | 1.759612 | 1.75545 | 49.46452 | 49.45561 | 49.21488
D-LAF50 | 1.811741 | 1.799267 | 1.792038 | 1.784307 | 1.783406 | 1.776214 | 1.772495 | 1.772356 | 1.768535 | 1.767789 | 1.765134 | 1.762484 | 1.759612 | 1.75545 | 49.46452 | 49.45561 | 49.21488
S-LAF50B | 1.81144 | 1.79913 | 1.791959 | 1.78427 | 1.783374 | 1.776207 | 1.772497 | 1.772358 | 1.768544 | 1.767799 | 1.765143 | 1.762488 | 1.7596 | 1.755377 | 49.5981 | 49.58919 | 49.35572
H-LAF50B | 1.81144 | 1.79913 | 1.791959 | 1.78427 | 1.783374 | 1.776207 | 1.772497 | 1.772358 | 1.768544 | 1.767799 | 1.765143 | 1.762488 | 1.7596 | 1.755377 | 49.5981 | 49.58919 | 49.35572
S-LAH66 | 1.811584 | 1.799173 | 1.791971 | 1.784271 | 1.783374 | 1.776208 | 1.772499 | 1.77236 | 1.768544 | 1.767798 | 1.76514 | 1.762484 | 1.759599 | 1.755407 | 49.59762 | 49.5887 | 49.35629
LAH66 | 1.811525 | 1.799147 | 1.79196 | 1.784269 | 1.783373 | 1.776209 | 1.772499 | 1.77236 | 1.768544 | 1.767798 | 1.76514 | 1.762483 | 1.759597 | 1.755403 | 49.60058 | 49.59167 | 49.36128
E-LASF016 | 1.811581 | 1.799169 | 1.791967 | 1.784268 | 1.783371 | 1.776208 | 1.772499 | 1.77236 | 1.768544 | 1.767799 | 1.76514 | 1.762483 | 1.759597 | 1.75541 | 49.60683 | 49.59792 | 49.36614
J-LASF016 | 1.811542 | 1.799153 | 1.79196 | 1.784266 | 1.78337 | 1.776208 | 1.7725 | 1.772361 | 1.768547 | 1.767802 | 1.765146 | 1.762492 | 1.759613 | 1.755436 | 49.61943 | 49.61051 | 49.37832
N-LAF34 | 1.811549 | 1.799153 | 1.79196 | 1.784266 | 1.78337 | 1.776208 | 1.7725 | 1.772361 | 1.768547 | 1.767802 | 1.765147 | 1.762495 | 1.75962 | 1.755457 | 49.61947 | 49.61056 | 49.37814
TAF1 | 1.811432 | 1.799092 | 1.79193 | 1.784258 | 1.783364 | 1.776209 | 1.7725 | 1.772361 | 1.768543 | 1.767797 | 1.765135 | 1.762473 | 1.759578 | 1.755359 | 49.62353 | 49.61461 | 49.39131
LASFN7 | 1.811592 | 1.799192 | 1.791972 | 1.784264 | 1.783367 | 1.776208 | 1.772501 | 1.772362 | 1.768543 | 1.767797 | 1.765132 | 1.76247 | 1.759584 | 1.75544 | 49.6119 | 49.60299 | 49.37477
M-TAF1 | 1.811795 | 1.799319 | 1.792074 | 1.784326 | 1.783424 | 1.776222 | 1.772503 | 1.772364 | 1.768549 | 1.767806 | 1.765166 | 1.762543 | 1.759724 | 1.755712 | 49.46386 | 49.45496 | 49.20069
MC-TAF1 | 1.811795 | 1.799319 | 1.792074 | 1.784326 | 1.783424 | 1.776222 | 1.772503 | 1.772364 | 1.768549 | 1.767806 | 1.765166 | 1.762543 | 1.759724 | 1.755712 | 49.46386 | 49.45496 | 49.20069
M-TAF105 | 1.811635 | 1.79922 | 1.792009 | 1.784296 | 1.783398 | 1.776219 | 1.772502 | 1.772363 | 1.768539 | 1.767792 | 1.765131 | 1.762477 | 1.759606 | 1.755478 | 49.50217 | 49.49325 | 49.26177
MP-TAF105 | 1.811635 | 1.79922 | 1.792009 | 1.784296 | 1.783398 | 1.776219 | 1.772502 | 1.772363 | 1.768539 | 1.767792 | 1.765131 | 1.762477 | 1.759606 | 1.755478 | 49.50217 | 49.49325 | 49.26177
MC-TAF105 | 1.811635 | 1.79922 | 1.792009 | 1.784296 | 1.783398 | 1.776219 | 1.772502 | 1.772363 | 1.768539 | 1.767792 | 1.765131 | 1.762477 | 1.759606 | 1.755478 | 49.50217 | 49.49325 | 49.26177
D-LAF50-25 | 1.812221 | 1.799713 | 1.792455 | 1.7847 | 1.783798 | 1.776597 | 1.77288 | 1.772742 | 1.768932 | 1.76819 | 1.765554 | 1.762937 | 1.760125 | 1.756126 | 49.51857 | 49.50968 | 49.24995
LAFN28 | 1.81227 | 1.799848 | 1.79264 | 1.784931 | 1.784033 | 1.776858 | 1.773142 | 1.773003 | 1.769182 | 1.768436 | 1.765776 | 1.76312 | 1.76024 | 1.756071 | 49.56749 | 49.55857 | 49.3262
L-LAF50@4 | 1.812971 | 1.800486 | 1.793252 | 1.785521 | 1.784621 | 1.777431 | 1.773713 | 1.773574 | 1.769753 | 1.769007 | 1.76635 | 1.763699 | 1.760824 | 1.75666 | 49.55413 | 49.54523 | 49.30454
D-LAF50@4 | 1.812971 | 1.800486 | 1.793252 | 1.785521 | 1.784621 | 1.777431 | 1.773713 | 1.773574 | 1.769753 | 1.769007 | 1.76635 | 1.763699 | 1.760824 | 1.75666 | 49.55413 | 49.54523 | 49.30454
M-TAF401 | 1.815268 | 1.802015 | 1.794358 | 1.786192 | 1.785243 | 1.777672 | 1.773766 | 1.773621 | 1.769618 | 1.768838 | 1.766066 | 1.763312 | 1.760345 | 1.756102 | 47.16629 | 47.15739 | 46.91891
MP-TAF401 | 1.815268 | 1.802015 | 1.794358 | 1.786192 | 1.785243 | 1.777672 | 1.773766 | 1.773621 | 1.769618 | 1.768838 | 1.766066 | 1.763312 | 1.760345 | 1.756102 | 47.16629 | 47.15739 | 46.91891
MC-TAF401 | 1.815268 | 1.802015 | 1.794358 | 1.786192 | 1.785243 | 1.777672 | 1.773766 | 1.773621 | 1.769618 | 1.768838 | 1.766066 | 1.763312 | 1.760345 | 1.756102 | 47.16629 | 47.15739 | 46.91891
Q-LASFH11S | 1.815284 | 1.802069 | 1.794426 | 1.786274 | 1.785327 | 1.777769 | 1.77387 | 1.773724 | 1.769728 | 1.768949 | 1.766181 | 1.76343 | 1.760466 | 1.756229 | 47.25167 | 47.24277 | 47.00423
P-LASFH11S | 1.815282 | 1.802069 | 1.794425 | 1.786274 | 1.785326 | 1.777769 | 1.77387 | 1.773724 | 1.769727 | 1.768949 | 1.76618 | 1.763429 | 1.760465 | 1.756228 | 47.2524 | 47.2435 | 47.00525
LASKN3 | 1.812222 | 1.800131 | 1.793106 | 1.785571 | 1.784692 | 1.777651 | 1.773998 | 1.773861 | 1.770098 | 1.769363 | 1.76674 | 1.764118 | 1.76127 | 1.75713 | 50.49207 | 50.48315 | 50.25844
L-LAF50-170 | 1.81346 | 1.80098 | 1.793768 | 1.786042 | 1.785141 | 1.777931 | 1.774196 | 1.774057 | 1.770221 | 1.769473 | 1.76681 | 1.764158 | 1.76129 | 1.757142 | 49.41191 | 49.40299 | 49.16942
D-LAF50-170 | 1.81346 | 1.80098 | 1.793768 | 1.786042 | 1.785141 | 1.777931 | 1.774196 | 1.774057 | 1.770221 | 1.769473 | 1.76681 | 1.764158 | 1.76129 | 1.757142 | 49.41191 | 49.40299 | 49.16942
S-LAK77 | 1.81387 | 1.801679 | 1.794587 | 1.786991 | 1.786106 | 1.779025 | 1.775353 | 1.775216 | 1.771433 | 1.770694 | 1.768054 | 1.765413 | 1.762539 | 1.758355 | 50.30791 | 50.29899 | 50.07243
H-LAK77 | 1.81387 | 1.801679 | 1.794587 | 1.786991 | 1.786106 | 1.779025 | 1.775353 | 1.775216 | 1.771433 | 1.770694 | 1.768054 | 1.765413 | 1.762539 | 1.758355 | 50.30791 | 50.29899 | 50.07243
L-LAF50-170@4 | 1.814691 | 1.802197 | 1.794984 | 1.787259 | 1.786357 | 1.779147 | 1.775413 | 1.775273 | 1.771437 | 1.770689 | 1.768026 | 1.765374 | 1.762504 | 1.758353 | 49.48768 | 49.47876 | 49.24499
D-LAF50-170@4 | 1.814691 | 1.802197 | 1.794984 | 1.787259 | 1.786357 | 1.779147 | 1.775413 | 1.775273 | 1.771437 | 1.770689 | 1.768026 | 1.765374 | 1.762504 | 1.758353 | 49.48768 | 49.47876 | 49.24499
LAF13 | 1.830333 | 1.812003 | 1.801791 | 1.791173 | 1.789956 | 1.780369 | 1.775507 | 1.775327 | 1.770409 | 1.769459 | 1.766106 | 1.762815 | 1.75933 | 1.754494 | 37.83543 | 37.82662 | 37.58202
S-NPH7 | 1.877035 | 1.84053 | 1.821908 | 1.803609 | 1.801573 | 1.785954 | 1.7783 | 1.77802 | 1.770462 | 1.769024 | 1.764002 | 1.759168 | 1.754166 | 1.747486 | 23.91117 | 23.90254 | 23.71134
S-LAF7 | 1.838691 | 1.819548 | 1.808931 | 1.797933 | 1.796675 | 1.786788 | 1.78179 | 1.781605 | 1.776562 | 1.77559 | 1.772163 | 1.76881 | 1.765271 | 1.760388 | 37.07814 | 37.06935 | 36.81572
H-LAF7 | 1.838691 | 1.819548 | 1.808931 | 1.797933 | 1.796675 | 1.786788 | 1.78179 | 1.781605 | 1.776562 | 1.77559 | 1.772163 | 1.76881 | 1.765271 | 1.760388 | 37.07814 | 37.06935 | 36.81572
LAF22A | 1.838707 | 1.819473 | 1.808858 | 1.797883 | 1.796628 | 1.786772 | 1.781791 | 1.781606 | 1.776579 | 1.77561 | 1.772191 | 1.768845 | 1.765312 | 1.760437 | 37.19568 | 37.18689 | 36.93149
NBFD7 | 1.84248 | 1.822122 | 1.811037 | 1.799641 | 1.79834 | 1.788142 | 1.782999 | 1.782809 | 1.777628 | 1.77663 | 1.773111 | 1.76966 | 1.765993 | 1.76082 | 36.06561 | 36.05684 | 35.80434
S-TIH23 | 1.872488 | 1.840805 | 1.824282 | 1.807817 | 1.805972 | 1.79173 | 1.784696 | 1.784437 | 1.777458 | 1.776125 | 1.771466 | 1.766968 | 1.762302 | 1.756051 | 26.29076 | 26.28209 | 26.07838
E-SFS3 | 1.872404 | 1.840806 | 1.824277 | 1.807813 | 1.805969 | 1.79173 | 1.784696 | 1.784438 | 1.777459 | 1.776127 | 1.77147 | 1.766976 | 1.762312 | 1.756049 | 26.29489 | 26.28622 | 26.08253
TIH23 | 1.872418 | 1.840771 | 1.824256 | 1.807809 | 1.805966 | 1.791731 | 1.784696 | 1.784438 | 1.777458 | 1.776127 | 1.771472 | 1.766984 | 1.762332 | 1.75609 | 26.29771 | 26.28904 | 26.08623
SFS3 | 1.871361 | 1.840598 | 1.824267 | 1.807869 | 1.806025 | 1.791759 | 1.784698 | 1.784438 | 1.777431 | 1.776095 | 1.771427 | 1.766939 | 1.762317 | 1.75623 | 26.21732 | 26.20864 | 26.01234
FDS3 | 1.871803 | 1.84099 | 1.824531 | 1.808007 | 1.806151 | 1.791801 | 1.7847 | 1.784439 | 1.777384 | 1.776036 | 1.771327 | 1.766792 | 1.762124 | 1.75603 | 26.0572 | 26.04852 | 25.85601
SFL56 | 1.873329 | 1.841292 | 1.824615 | 1.80801 | 1.80615 | 1.791791 | 1.784701 | 1.78444 | 1.777403 | 1.776059 | 1.77136 | 1.766822 | 1.762111 | 1.755793 | 26.07786 | 26.06919 | 25.8692
J-SFS3 | 1.872806 | 1.840837 | 1.824302 | 1.807835 | 1.80599 | 1.79174 | 1.7847 | 1.784441 | 1.777451 | 1.776116 | 1.771447 | 1.766938 | 1.762257 | 1.755981 | 26.26771 | 26.25904 | 26.05788
ZF51 | 1.871886 | 1.840694 | 1.824374 | 1.807989 | 1.806142 | 1.791811 | 1.784702 | 1.78444 | 1.777391 | 1.776048 | 1.77137 | 1.766884 | 1.76227 | 1.756141 | 26.07542 | 26.06673 | 25.87762
SF56A | 1.872 | 1.84092 | 1.824491 | 1.808 | 1.806146 | 1.7918 | 1.784701 | 1.78444 | 1.777397 | 1.776054 | 1.771362 | 1.766849 | 1.762196 | 1.756057 | 26.07636 | 26.06768 | 25.87286
FDS30 | 1.87388 | 1.841429 | 1.824661 | 1.808021 | 1.806159 | 1.791788 | 1.784701 | 1.784441 | 1.777431 | 1.776096 | 1.771442 | 1.766969 | 1.762347 | 1.75615 | 26.1025 | 26.09384 | 25.88342
PBH23 | 1.871358 | 1.840522 | 1.824231 | 1.80787 | 1.806029 | 1.791767 | 1.784702 | 1.784442 | 1.777433 | 1.776097 | 1.771434 | 1.766955 | 1.762343 | 1.756248 | 26.2163 | 26.20761 | 26.01309
PBH23W | 1.871358 | 1.840522 | 1.824231 | 1.80787 | 1.806029 | 1.791767 | 1.784702 | 1.784442 | 1.777433 | 1.776097 | 1.771434 | 1.766955 | 1.762343 | 1.756248 | 26.2163 | 26.20761 | 26.01309
N-SF56 | 1.873238 | 1.84126 | 1.824595 | 1.807999 | 1.806139 | 1.791789 | 1.784703 | 1.784442 | 1.77741 | 1.776068 | 1.771373 | 1.766838 | 1.762131 | 1.755813 | 26.09485 | 26.08618 | 25.88544
FD11 | 1.875876 | 1.842161 | 1.825187 | 1.808395 | 1.806511 | 1.791926 | 1.784716 | 1.784451 | 1.777333 | 1.775981 | 1.771282 | 1.766786 | 1.762144 | 1.75581 | 25.70383 | 25.69515 | 25.4948
PBH11 | 1.874164 | 1.842025 | 1.82518 | 1.808368 | 1.806482 | 1.791915 | 1.784718 | 1.784454 | 1.777322 | 1.775963 | 1.77122 | 1.766663 | 1.76197 | 1.755768 | 25.71228 | 25.70361 | 25.50782
PBH11W | 1.874164 | 1.842025 | 1.82518 | 1.808368 | 1.806482 | 1.791915 | 1.784718 | 1.784454 | 1.777322 | 1.775963 | 1.77122 | 1.766663 | 1.76197 | 1.755768 | 25.71228 | 25.70361 | 25.50782
SF11 | 1.874717 | 1.842207 | 1.825248 | 1.808379 | 1.80649 | 1.791913 | 1.78472 | 1.784455 | 1.777328 | 1.77597 | 1.771231 | 1.766679 | 1.761996 | 1.75583 | 25.71152 | 25.70286 | 25.50351
SF11W | 1.874717 | 1.842207 | 1.825248 | 1.808379 | 1.80649 | 1.791913 | 1.78472 | 1.784455 | 1.777328 | 1.77597 | 1.771231 | 1.766679 | 1.761996 | 1.75583 | 25.71152 | 25.70286 | 25.50351
FD110 | 1.874704 | 1.842251 | 1.825267 | 1.808373 | 1.806482 | 1.791906 | 1.784719 | 1.784455 | 1.777331 | 1.775973 | 1.771224 | 1.766645 | 1.761898 | 1.75554 | 25.72035 | 25.71169 | 25.51119
DEDF785258A | 1.873929 | 1.841953 | 1.825127 | 1.808328 | 1.806444 | 1.791901 | 1.78472 | 1.784455 | 1.777336 | 1.775979 | 1.77124 | 1.766681 | 1.76198 | 1.755768 | 25.75794 | 25.74927 | 25.5522
J-SF11 | 1.875663 | 1.842472 | 1.825392 | 1.808445 | 1.806549 | 1.79193 | 1.78472 | 1.784455 | 1.777305 | 1.775941 | 1.771171 | 1.766569 | 1.761798 | 1.75541 | 25.63797 | 25.62931 | 25.4317
N-SF11 | 1.875163 | 1.84235 | 1.825323 | 1.808406 | 1.806514 | 1.791918 | 1.78472 | 1.784456 | 1.777317 | 1.775955 | 1.771192 | 1.766594 | 1.761822 | 1.755421 | 25.67955 | 25.67089 | 25.47266
H-ZF13 | 1.875022 | 1.842265 | 1.825263 | 1.808371 | 1.806481 | 1.791907 | 1.78472 | 1.784456 | 1.77733 | 1.77597 | 1.771216 | 1.766628 | 1.761868 | 1.755488 | 25.71959 | 25.71093 | 25.51156
H-ZF13GT | 1.875022 | 1.842265 | 1.825263 | 1.808371 | 1.806481 | 1.791907 | 1.78472 | 1.784456 | 1.77733 | 1.77597 | 1.771216 | 1.766628 | 1.761868 | 1.755488 | 25.71959 | 25.71093 | 25.51156
S-ZF13 | 1.873993 | 1.842098 | 1.825226 | 1.808367 | 1.806478 | 1.791905 | 1.78472 | 1.784456 | 1.777336 | 1.775978 | 1.771232 | 1.766656 | 1.761914 | 1.755568 | 25.72877 | 25.72011 | 25.51966
S-ZF13GT | 1.873993 | 1.842098 | 1.825226 | 1.808367 | 1.806478 | 1.791905 | 1.78472 | 1.784456 | 1.777336 | 1.775978 | 1.771232 | 1.766656 | 1.761914 | 1.755568 | 25.72877 | 25.72011 | 25.51966
ZF13 | 1.874447 | 1.842081 | 1.825172 | 1.808339 | 1.806454 | 1.791902 | 1.78472 | 1.784456 | 1.777341 | 1.775985 | 1.771252 | 1.766705 | 1.76202 | 1.755831 | 25.75455 | 25.74588 | 25.5462
TIH11 | 1.875171 | 1.842387 | 1.825339 | 1.808415 | 1.806522 | 1.791923 | 1.784723 | 1.784458 | 1.777322 | 1.775961 | 1.771206 | 1.766623 | 1.761876 | 1.755515 | 25.67743 | 25.66877 | 25.46943
E-SF11 | 1.875212 | 1.842389 | 1.825339 | 1.808416 | 1.806523 | 1.791923 | 1.784723 | 1.784459 | 1.777324 | 1.775964 | 1.771211 | 1.766629 | 1.761879 | 1.755492 | 25.67903 | 25.67037 | 25.47045
S-TIH11 | 1.875225 | 1.842385 | 1.825342 | 1.808413 | 1.806519 | 1.79192 | 1.784723 | 1.784458 | 1.777325 | 1.775965 | 1.771208 | 1.766619 | 1.76186 | 1.755489 | 25.68299 | 25.67434 | 25.47398
SFLD11 | 1.874295 | 1.841787 | 1.82494 | 1.808209 | 1.806336 | 1.791873 | 1.784731 | 1.784468 | 1.777387 | 1.776036 | 1.771318 | 1.766769 | 1.76205 | 1.75569 | 25.89897 | 25.89031 | 25.69124
K-SFLD11 | 1.873911 | 1.841784 | 1.824952 | 1.808203 | 1.806328 | 1.79187 | 1.784735 | 1.784473 | 1.777394 | 1.776043 | 1.771317 | 1.766756 | 1.762024 | 1.755685 | 25.91123 | 25.90257 | 25.70249
D85-25 | 1.87493 | 1.842076 | 1.825131 | 1.808328 | 1.806448 | 1.791925 | 1.784753 | 1.784489 | 1.777383 | 1.77603 | 1.771306 | 1.766769 | 1.76209 | 1.755871 | 25.79905 | 25.79038 | 25.59113
K-LASFN4 | 1.831393 | 1.816322 | 1.807733 | 1.798656 | 1.797606 | 1.789267 | 1.784991 | 1.784832 | 1.78047 | 1.779623 | 1.776621 | 1.773653 | 1.770478 | 1.765994 | 43.65363 | 43.64477 | 43.40045
D85-26 | 1.873243 | 1.841637 | 1.825049 | 1.80845 | 1.806585 | 1.792146 | 1.784994 | 1.784731 | 1.777632 | 1.776278 | 1.771551 | 1.767006 | 1.762324 | 1.756134 | 25.90164 | 25.89295 | 25.70376
LASFN4 | 1.831432 | 1.816328 | 1.80773 | 1.798654 | 1.797605 | 1.789273 | 1.784999 | 1.78484 | 1.780478 | 1.779631 | 1.776629 | 1.773664 | 1.770502 | 1.76608 | 43.67586 | 43.66699 | 43.42435
N-LAF33 | 1.83175 | 1.816871 | 1.808368 | 1.799374 | 1.798334 | 1.790067 | 1.785825 | 1.785667 | 1.781336 | 1.780495 | 1.777509 | 1.774553 | 1.771383 | 1.766888 | 44.05125 | 44.04238 | 43.79919
S-LAF52 | 1.8317 | 1.816853 | 1.808382 | 1.799414 | 1.798376 | 1.790126 | 1.785895 | 1.785737 | 1.781422 | 1.780585 | 1.777616 | 1.774679 | 1.771533 | 1.767066 | 44.17392 | 44.16506 | 43.91572
H-LAF52 | 1.8317 | 1.816853 | 1.808382 | 1.799414 | 1.798376 | 1.790126 | 1.785895 | 1.785737 | 1.781422 | 1.780585 | 1.777616 | 1.774679 | 1.771533 | 1.767066 | 44.17392 | 44.16506 | 43.91572
LAH51 | 1.831742 | 1.816873 | 1.808386 | 1.799412 | 1.798373 | 1.790125 | 1.785896 | 1.785739 | 1.781424 | 1.780587 | 1.777615 | 1.774672 | 1.771515 | 1.767022 | 44.18546 | 44.1766 | 43.92721
S-LAH51 | 1.831753 | 1.816866 | 1.808375 | 1.799402 | 1.798364 | 1.790123 | 1.785896 | 1.785738 | 1.781423 | 1.780584 | 1.777608 | 1.77466 | 1.771497 | 1.767004 | 44.20194 | 44.19308 | 43.94687
NBFD11 | 1.83175 | 1.816961 | 1.808457 | 1.799462 | 1.798421 | 1.790151 | 1.785897 | 1.785738 | 1.781381 | 1.780533 | 1.777518 | 1.77453 | 1.771336 | 1.76688 | 43.9337 | 43.92482 | 43.70163
J-LASF01 | 1.831731 | 1.816866 | 1.808382 | 1.799413 | 1.798375 | 1.790131 | 1.7859 | 1.785742 | 1.781422 | 1.780582 | 1.777602 | 1.774649 | 1.771479 | 1.76697 | 44.16919 | 44.16032 | 43.91763
LASF01 | 1.83155 | 1.816868 | 1.808387 | 1.799408 | 1.79837 | 1.790128 | 1.7859 | 1.785742 | 1.78142 | 1.780578 | 1.777589 | 1.77462 | 1.771428 | 1.766894 | 44.17339 | 44.16452 | 43.92388
E-LASF01 | 1.83155 | 1.816868 | 1.808388 | 1.799408 | 1.79837 | 1.790128 | 1.7859 | 1.785742 | 1.78142 | 1.780579 | 1.777589 | 1.77462 | 1.771428 | 1.766894 | 44.1734 | 44.16453 | 43.92389
S-YGH52 | 1.825876 | 1.813404 | 1.806154 | 1.798389 | 1.797484 | 1.790247 | 1.7865 | 1.78636 | 1.782506 | 1.781754 | 1.779072 | 1.776393 | 1.773483 | 1.769249 | 50.00096 | 49.99204 | 49.75575
YGH52 | 1.825876 | 1.813404 | 1.806154 | 1.798389 | 1.797484 | 1.790247 | 1.7865 | 1.78636 | 1.782506 | 1.781754 | 1.779072 | 1.776393 | 1.773483 | 1.769249 | 50.00096 | 49.99204 | 49.75575
S-LAF10A | 1.829812 | 1.816482 | 1.808783 | 1.800556 | 1.799598 | 1.791947 | 1.787993 | 1.787845 | 1.783788 | 1.782998 | 1.780184 | 1.777382 | 1.774352 | 1.769974 | 47.46926 | 47.46036 | 47.23152
H-LAF10A | 1.829812 | 1.816482 | 1.808783 | 1.800556 | 1.799598 | 1.791947 | 1.787993 | 1.787845 | 1.783788 | 1.782998 | 1.780184 | 1.777382 | 1.774352 | 1.769974 | 47.46926 | 47.46036 | 47.23152
TAF4 | 1.82981 | 1.81649 | 1.80878 | 1.80055 | 1.799592 | 1.791948 | 1.787997 | 1.78785 | 1.783792 | 1.783 | 1.780183 | 1.777377 | 1.774347 | 1.77 | 47.49306 | 47.48415 | 47.25814
J-LASF014 | 1.830156 | 1.816669 | 1.808888 | 1.800601 | 1.799638 | 1.791961 | 1.788 | 1.787852 | 1.783789 | 1.782998 | 1.780181 | 1.777378 | 1.774353 | 1.770015 | 47.35398 | 47.34508 | 47.10774
N-LAF21 | 1.830024 | 1.81657 | 1.808816 | 1.800559 | 1.7996 | 1.79195 | 1.788 | 1.787853 | 1.783798 | 1.783007 | 1.78019 | 1.777382 | 1.774342 | 1.769952 | 47.48914 | 47.48024 | 47.24756
H-LAF10LA | 1.829974 | 1.816551 | 1.808809 | 1.800559 | 1.7996 | 1.79195 | 1.788 | 1.787852 | 1.783798 | 1.783007 | 1.780192 | 1.777388 | 1.774356 | 1.769993 | 47.491 | 47.4821 | 47.24995
S-LAH64 | 1.830163 | 1.816663 | 1.808881 | 1.800596 | 1.799634 | 1.791961 | 1.788001 | 1.787853 | 1.78379 | 1.782998 | 1.780179 | 1.77737 | 1.774333 | 1.76996 | 47.36779 | 47.3589 | 47.12323
E-LASF014 | 1.830161 | 1.816659 | 1.808877 | 1.800594 | 1.799631 | 1.79196 | 1.788001 | 1.787853 | 1.783791 | 1.782999 | 1.78018 | 1.777371 | 1.774333 | 1.769959 | 47.37804 | 47.36915 | 47.1336
LAH64 | 1.830106 | 1.816654 | 1.808879 | 1.800595 | 1.799632 | 1.791959 | 1.788001 | 1.787854 | 1.783794 | 1.783002 | 1.780185 | 1.777377 | 1.774338 | 1.769953 | 47.38454 | 47.37565 | 47.13766
D88-47 | 1.829988 | 1.816597 | 1.808842 | 1.800576 | 1.799616 | 1.791957 | 1.788002 | 1.787854 | 1.783789 | 1.782996 | 1.780169 | 1.777347 | 1.774291 | 1.769887 | 47.4116 | 47.4027 | 47.17565
K-LASFN16 | 1.830362 | 1.816899 | 1.809151 | 1.800889 | 1.799928 | 1.79226 | 1.788301 | 1.788153 | 1.784094 | 1.783303 | 1.780491 | 1.777694 | 1.774677 | 1.770339 | 47.41526 | 47.40636 | 47.1704
LASFN16 | 1.830362 | 1.816898 | 1.80915 | 1.80089 | 1.799929 | 1.792261 | 1.788302 | 1.788154 | 1.784094 | 1.783303 | 1.78049 | 1.777694 | 1.774678 | 1.77035 | 47.41466 | 47.40576 | 47.1708
LAFN21 | 1.830426 | 1.816925 | 1.809152 | 1.800881 | 1.79992 | 1.792262 | 1.788309 | 1.788161 | 1.784105 | 1.783314 | 1.780497 | 1.777689 | 1.77465 | 1.770262 | 47.46967 | 47.46077 | 47.22546
J-KZFH10 | 1.86769 | 1.839979 | 1.825184 | 1.810207 | 1.808514 | 1.795357 | 1.7888 | 1.788558 | 1.782011 | 1.780756 | 1.776354 | 1.772077 | 1.767602 | 1.761509 | 28.41691 | 28.40819 | 28.20815
S-NBH58 | 1.867617 | 1.839972 | 1.825174 | 1.810196 | 1.808504 | 1.795354 | 1.7888 | 1.788558 | 1.782012 | 1.780757 | 1.776352 | 1.772073 | 1.767593 | 1.761492 | 28.42817 | 28.41945 | 28.21981
ALON | 1.821813 | 1.811662 | 1.805645 | 1.799108 | 1.79834 | 1.792154 | 1.788917 | 1.788796 | 1.785443 | 1.784786 | 1.782436 | 1.780079 | 1.777514 | 1.773788 | 58.20411 | 58.19514 | 57.96976
NBFD1 | 1.83677 | 1.821202 | 1.812358 | 1.803029 | 1.80195 | 1.793391 | 1.789004 | 1.788841 | 1.784366 | 1.783497 | 1.780418 | 1.777374 | 1.774121 | 1.76954 | 42.75696 | 42.7481 | 42.51142
P-LASFH12S | 1.835498 | 1.821075 | 1.812779 | 1.803967 | 1.802944 | 1.79481 | 1.790628 | 1.790472 | 1.786199 | 1.785368 | 1.782421 | 1.779504 | 1.776378 | 1.771953 | 44.98345 | 44.97457 | 44.7333
Q-LASFH12S | 1.835499 | 1.821077 | 1.812781 | 1.803968 | 1.802946 | 1.794812 | 1.79063 | 1.790474 | 1.786201 | 1.78537 | 1.782423 | 1.779505 | 1.776379 | 1.771954 | 44.98384 | 44.97496 | 44.73375
TAF48 | 1.832366 | 1.819167 | 1.811522 | 1.803357 | 1.802406 | 1.794824 | 1.790907 | 1.790761 | 1.786743 | 1.78596 | 1.783175 | 1.780404 | 1.777414 | 1.773125 | 48.09123 | 48.08233 | 47.84321
S-LAM73 | 1.851553 | 1.831999 | 1.821184 | 1.809995 | 1.808716 | 1.798672 | 1.7936 | 1.793412 | 1.788303 | 1.787319 | 1.783854 | 1.780473 | 1.77692 | 1.772069 | 37.08884 | 37.08005 | 36.81802
K-VC179(M) | 1.843832 | 1.82769 | 1.818518 | 1.80886 | 1.807746 | 1.798917 | 1.794407 | 1.794239 | 1.789651 | 1.788761 | 1.785612 | 1.782505 | 1.779189 | 1.774519 | 41.84544 | 41.8366 | 41.58926
TAF2 | 1.83905 | 1.824723 | 1.816506 | 1.807768 | 1.806753 | 1.798664 | 1.794497 | 1.794341 | 1.790077 | 1.789247 | 1.786302 | 1.783381 | 1.780245 | 1.77578 | 45.38571 | 45.37682 | 45.14549
N-LAF32 | 1.839245 | 1.824817 | 1.816558 | 1.807804 | 1.80679 | 1.798721 | 1.794569 | 1.794414 | 1.790164 | 1.789337 | 1.786396 | 1.783473 | 1.780321 | 1.775805 | 45.52621 | 45.51733 | 45.27877
E-LASF017 | 1.839933 | 1.825421 | 1.817117 | 1.808313 | 1.807292 | 1.799173 | 1.794997 | 1.794841 | 1.790569 | 1.789738 | 1.786783 | 1.783847 | 1.78068 | 1.776131 | 45.28727 | 45.27839 | 45.03958
LAH67 | 1.839929 | 1.825424 | 1.817117 | 1.808311 | 1.807291 | 1.799172 | 1.794997 | 1.794841 | 1.79057 | 1.789738 | 1.786783 | 1.783846 | 1.780677 | 1.776125 | 45.29326 | 45.28438 | 45.04547
S-LAH67 | 1.839929 | 1.825424 | 1.817117 | 1.808311 | 1.807291 | 1.799172 | 1.794997 | 1.794841 | 1.79057 | 1.789738 | 1.786783 | 1.783846 | 1.780677 | 1.776125 | 45.29326 | 45.28438 | 45.04547
LASFN19 | 1.839922 | 1.82545 | 1.817157 | 1.808346 | 1.807324 | 1.799185 | 1.794998 | 1.794842 | 1.790564 | 1.789732 | 1.786782 | 1.783861 | 1.780729 | 1.77628 | 45.19193 | 45.18305 | 44.9419
J-LASF017 | 1.839899 | 1.825408 | 1.817108 | 1.808308 | 1.807288 | 1.799174 | 1.795 | 1.794844 | 1.790573 | 1.789742 | 1.786787 | 1.783852 | 1.780691 | 1.776165 | 45.30896 | 45.30008 | 45.06235
LAF9 | 1.87463 | 1.846746 | 1.831798 | 1.816657 | 1.814946 | 1.801655 | 1.795041 | 1.794797 | 1.788205 | 1.786945 | 1.782532 | 1.778268 | 1.773848 | 1.767954 | 28.3927 | 28.38399 | 28.17597
E-LAF9 | 1.875705 | 1.846946 | 1.831771 | 1.816563 | 1.814854 | 1.801612 | 1.79504 | 1.794798 | 1.788252 | 1.786999 | 1.782609 | 1.778355 | 1.773916 | 1.767896 | 28.54246 | 28.53376 | 28.31374
J-LAFH3 | 1.875441 | 1.846611 | 1.831549 | 1.816445 | 1.814746 | 1.801578 | 1.79504 | 1.794799 | 1.788283 | 1.787036 | 1.782664 | 1.778428 | 1.77401 | 1.768037 | 28.69178 | 28.68309 | 28.46325
J-LAFH3HS | 1.875441 | 1.846611 | 1.831549 | 1.816445 | 1.814746 | 1.801578 | 1.79504 | 1.794799 | 1.788283 | 1.787036 | 1.782664 | 1.778428 | 1.77401 | 1.768037 | 28.69178 | 28.68309 | 28.46325
E-LAFH3 | 1.875142 | 1.84659 | 1.831537 | 1.816443 | 1.814745 | 1.801581 | 1.795041 | 1.7948 | 1.78828 | 1.787032 | 1.782659 | 1.778423 | 1.774007 | 1.768034 | 28.68841 | 28.67971 | 28.46186
Q-LASFPH3S | 1.840029 | 1.825663 | 1.817387 | 1.808587 | 1.807566 | 1.799438 | 1.795256 | 1.7951 | 1.790824 | 1.789992 | 1.78704 | 1.784115 | 1.780979 | 1.776534 | 45.25205 | 45.24317 | 45.00462
D96-43 | 1.843805 | 1.828363 | 1.81953 | 1.810202 | 1.809124 | 1.800573 | 1.796195 | 1.796032 | 1.791567 | 1.790701 | 1.787628 | 1.78459 | 1.78134 | 1.77676 | 43.2171 | 43.20824 | 42.96153
J-SFH9 | 1.909693 | 1.865422 | 1.844163 | 1.823823 | 1.821586 | 1.804569 | 1.79631 | 1.796008 | 1.7879 | 1.786362 | 1.781002 | 1.775858 | 1.770551 | 1.763472 | 22.60661 | 22.59803 | 22.3973
LASF36A | 1.859213 | 1.838091 | 1.826491 | 1.814544 | 1.813181 | 1.802499 | 1.797117 | 1.796918 | 1.791501 | 1.790458 | 1.786787 | 1.783203 | 1.779434 | 1.774274 | 35.07954 | 35.07076 | 34.82602
NBFD2 | 1.84779 | 1.831233 | 1.821839 | 1.811959 | 1.81082 | 1.801802 | 1.797199 | 1.797028 | 1.79235 | 1.791444 | 1.788237 | 1.785076 | 1.781707 | 1.77698 | 41.14314 | 41.1343 | 40.88837
S-NPH1_MOLD | 1.907467 | 1.866392 | 1.845716 | 1.825556 | 1.823322 | 1.806235 | 1.797893 | 1.797587 | 1.789365 | 1.787802 | 1.782346 | 1.777096 | 1.77166 | 1.76438 | 22.46266 | 22.45405 | 22.27718
H-ZLAF50B_MOLD | 1.842541 | 1.828487 | 1.820393 | 1.81178 | 1.810779 | 1.802809 | 1.7987 | 1.798547 | 1.794337 | 1.793517 | 1.7906 | 1.787699 | 1.784568 | 1.780068 | 46.26817 | 46.25927 | 46.02552
K-VC179 | 1.848552 | 1.83234 | 1.823129 | 1.813428 | 1.812308 | 1.803435 | 1.798899 | 1.79873 | 1.794113 | 1.793218 | 1.790048 | 1.78692 | 1.78358 | 1.778878 | 41.84925 | 41.84041 | 41.59671
K-CD180(M) | 1.895665 | 1.860377 | 1.842188 | 1.824213 | 1.822206 | 1.806742 | 1.799121 | 1.798841 | 1.791289 | 1.789849 | 1.784821 | 1.779979 | 1.774971 | 1.76829 | 24.69725 | 24.68859 | 24.503
K-VC100(M) | 1.846522 | 1.83116 | 1.822388 | 1.813115 | 1.812042 | 1.803525 | 1.799158 | 1.798996 | 1.79454 | 1.793675 | 1.790605 | 1.787564 | 1.7843 | 1.779659 | 43.51053 | 43.50167 | 43.25963
SFLD66 | 1.895666 | 1.860627 | 1.842448 | 1.824427 | 1.822413 | 1.806893 | 1.799247 | 1.798967 | 1.791397 | 1.789955 | 1.784919 | 1.780072 | 1.775061 | 1.76837 | 24.62375 | 24.61509 | 24.42885
K-SFLD66 | 1.895545 | 1.860627 | 1.842451 | 1.824425 | 1.822411 | 1.806894 | 1.79925 | 1.798969 | 1.791399 | 1.789956 | 1.784916 | 1.780064 | 1.775049 | 1.768376 | 24.62668 | 24.61802 | 24.43199
S-LAF54 | 1.848581 | 1.832535 | 1.823448 | 1.813871 | 1.812765 | 1.803988 | 1.799497 | 1.79933 | 1.794759 | 1.793873 | 1.790734 | 1.787635 | 1.784323 | 1.779636 | 42.3194 | 42.31055 | 42.06621
H-LAF54 | 1.848581 | 1.832535 | 1.823448 | 1.813871 | 1.812765 | 1.803988 | 1.799497 | 1.79933 | 1.794759 | 1.793873 | 1.790734 | 1.787635 | 1.784323 | 1.779636 | 42.3194 | 42.31055 | 42.06621
K-LASFN3 | 1.848622 | 1.832619 | 1.823499 | 1.813889 | 1.81278 | 1.803991 | 1.799499 | 1.799332 | 1.794762 | 1.793876 | 1.79074 | 1.787648 | 1.784356 | 1.779752 | 42.29427 | 42.28543 | 42.03454
LASFN3 | 1.848702 | 1.832621 | 1.823496 | 1.81389 | 1.812781 | 1.803994 | 1.7995 | 1.799333 | 1.794759 | 1.793873 | 1.790735 | 1.787644 | 1.784357 | 1.77978 | 42.28355 | 42.2747 | 42.0269
NBFD12 | 1.848379 | 1.832483 | 1.823425 | 1.813864 | 1.812759 | 1.803992 | 1.799503 | 1.799335 | 1.794762 | 1.793875 | 1.790733 | 1.787633 | 1.784326 | 1.779687 | 42.33945 | 42.3306 | 42.09077
S-LAH52 | 1.848848 | 1.832705 | 1.823553 | 1.813925 | 1.812814 | 1.804015 | 1.799516 | 1.799348 | 1.794768 | 1.793879 | 1.790731 | 1.787621 | 1.784296 | 1.779605 | 42.22434 | 42.21549 | 41.96884
LAH52 | 1.848771 | 1.832642 | 1.823511 | 1.813907 | 1.812798 | 1.804013 | 1.799516 | 1.799348 | 1.794762 | 1.793871 | 1.790709 | 1.787576 | 1.78421 | 1.779408 | 42.24067 | 42.23181 | 41.99545
S-LAF56 | 1.84872 | 1.83269 | 1.823559 | 1.813933 | 1.812821 | 1.804016 | 1.799517 | 1.79935 | 1.794779 | 1.793894 | 1.790764 | 1.787688 | 1.784427 | 1.77991 | 42.24057 | 42.23173 | 41.97591
H-LAF56 | 1.84872 | 1.83269 | 1.823559 | 1.813933 | 1.812821 | 1.804016 | 1.799517 | 1.79935 | 1.794779 | 1.793894 | 1.790764 | 1.787688 | 1.784427 | 1.77991 | 42.24057 | 42.23173 | 41.97591
N-LAF36 | 1.848482 | 1.832522 | 1.823444 | 1.813874 | 1.812768 | 1.804003 | 1.799518 | 1.799351 | 1.794783 | 1.793897 | 1.790758 | 1.787659 | 1.78435 | 1.779694 | 42.3674 | 42.35855 | 42.11508
J-LASF02 | 1.848946 | 1.832792 | 1.823627 | 1.813976 | 1.812862 | 1.804035 | 1.79952 | 1.799352 | 1.794756 | 1.793865 | 1.790708 | 1.787592 | 1.784268 | 1.779599 | 42.08628 | 42.07743 | 41.83311
S-LAH52Q | 1.848833 | 1.83271 | 1.823562 | 1.813933 | 1.812821 | 1.804018 | 1.79952 | 1.799353 | 1.794779 | 1.793893 | 1.790757 | 1.787668 | 1.784384 | 1.779799 | 42.23883 | 42.22999 | 41.97695
LASF02 | 1.848801 | 1.832642 | 1.823513 | 1.813911 | 1.812803 | 1.804017 | 1.79952 | 1.799353 | 1.794766 | 1.793876 | 1.790713 | 1.787575 | 1.784194 | 1.779331 | 42.24169 | 42.23284 | 41.99675
E-LASF02 | 1.848801 | 1.832642 | 1.823513 | 1.813911 | 1.812803 | 1.804017 | 1.79952 | 1.799353 | 1.794766 | 1.793876 | 1.790713 | 1.787575 | 1.784194 | 1.779331 | 42.24169 | 42.23284 | 41.99675
TAF3_MOLD | 1.843797 | 1.829683 | 1.821544 | 1.8129 | 1.811897 | 1.803914 | 1.7998 | 1.799646 | 1.795426 | 1.794603 | 1.791674 | 1.788758 | 1.785611 | 1.781108 | 46.24743 | 46.23853 | 46.00682
S-NBH55 | 1.876394 | 1.849508 | 1.83517 | 1.820679 | 1.819043 | 1.806331 | 1.8 | 1.799766 | 1.793447 | 1.792237 | 1.787994 | 1.783881 | 1.779594 | 1.77381 | 29.84418 | 29.83546 | 29.60972
H-ZLAF56_MOLD | 1.866799 | 1.843878 | 1.8314 | 1.818603 | 1.817145 | 1.805737 | 1.8 | 1.799787 | 1.794023 | 1.792916 | 1.78902 | 1.785227 | 1.781248 | 1.775809 | 33.01709 | 33.00833 | 32.78127
E00-46 | 1.844656 | 1.830332 | 1.822075 | 1.813298 | 1.81228 | 1.804174 | 1.800001 | 1.799845 | 1.795571 | 1.794739 | 1.79178 | 1.788837 | 1.785663 | 1.781117 | 45.60791 | 45.59903 | 45.36478
S-ZLAF57 | 1.876194 | 1.849392 | 1.835105 | 1.820666 | 1.819035 | 1.806343 | 1.800006 | 1.799772 | 1.793433 | 1.792218 | 1.787949 | 1.783801 | 1.77946 | 1.773547 | 29.83221 | 29.82348 | 29.60968
H-ZLAF57 | 1.876194 | 1.849392 | 1.835105 | 1.820666 | 1.819035 | 1.806343 | 1.800006 | 1.799772 | 1.793433 | 1.792218 | 1.787949 | 1.783801 | 1.77946 | 1.773547 | 29.83221 | 29.82348 | 29.60968
S-ZLAF66A | 1.863971 | 1.842416 | 1.830641 | 1.818559 | 1.817183 | 1.806411 | 1.800989 | 1.800788 | 1.795331 | 1.794281 | 1.790582 | 1.78697 | 1.783168 | 1.777947 | 34.9746 | 34.96583 | 34.71816
H-ZLAF66A | 1.863971 | 1.842416 | 1.830641 | 1.818559 | 1.817183 | 1.806411 | 1.800989 | 1.800788 | 1.795331 | 1.794281 | 1.790582 | 1.78697 | 1.783168 | 1.777947 | 34.9746 | 34.96583 | 34.71816
E-LAF016 | 1.863914 | 1.842359 | 1.830609 | 1.818555 | 1.817182 | 1.806424 | 1.800999 | 1.800798 | 1.795327 | 1.794272 | 1.79055 | 1.786901 | 1.783036 | 1.777661 | 34.963 | 34.95423 | 34.71821
LAM66 | 1.863853 | 1.842339 | 1.830607 | 1.818559 | 1.817186 | 1.806425 | 1.800999 | 1.800798 | 1.795331 | 1.794278 | 1.790564 | 1.786925 | 1.783072 | 1.777701 | 34.96518 | 34.95641 | 34.71778
S-LAM66 | 1.863912 | 1.84236 | 1.830612 | 1.818556 | 1.817182 | 1.806423 | 1.800999 | 1.800798 | 1.795329 | 1.794275 | 1.790554 | 1.786905 | 1.783039 | 1.777655 | 34.96683 | 34.95805 | 34.72047
J-LAF016 | 1.863785 | 1.842341 | 1.830627 | 1.818578 | 1.817204 | 1.806432 | 1.801 | 1.800799 | 1.795323 | 1.794267 | 1.790544 | 1.786896 | 1.783034 | 1.777671 | 34.92248 | 34.9137 | 34.67809
J-LAF016HS | 1.863785 | 1.842341 | 1.830627 | 1.818578 | 1.817204 | 1.806432 | 1.801 | 1.800799 | 1.795323 | 1.794267 | 1.790544 | 1.786896 | 1.783034 | 1.777671 | 34.92248 | 34.9137 | 34.67809
H-ZLAF66 | 1.864 | 1.842431 | 1.830659 | 1.818575 | 1.817199 | 1.806424 | 1.801 | 1.800799 | 1.795342 | 1.794291 | 1.790591 | 1.786976 | 1.783169 | 1.777934 | 34.96634 | 34.95757 | 34.70989
H-ZLAF66GT | 1.864 | 1.842431 | 1.830659 | 1.818575 | 1.817199 | 1.806424 | 1.801 | 1.800799 | 1.795342 | 1.794291 | 1.790591 | 1.786976 | 1.783169 | 1.777934 | 34.96634 | 34.95757 | 34.70989
S-LAH53M | 1.852606 | 1.835588 | 1.826033 | 1.816006 | 1.81485 | 1.805694 | 1.801019 | 1.800845 | 1.796098 | 1.795179 | 1.791928 | 1.788729 | 1.785321 | 1.780529 | 40.72085 | 40.71201 | 40.47008
N-LASF45 | 1.863646 | 1.84237 | 1.83068 | 1.818637 | 1.817264 | 1.806496 | 1.80107 | 1.800869 | 1.795409 | 1.794358 | 1.790658 | 1.787047 | 1.783251 | 1.778055 | 34.97329 | 34.96452 | 34.72095
N-LASF45HT | 1.863646 | 1.84237 | 1.83068 | 1.818637 | 1.817264 | 1.806496 | 1.80107 | 1.800869 | 1.795409 | 1.794358 | 1.790658 | 1.787047 | 1.783251 | 1.778055 | 34.97329 | 34.96452 | 34.72095
D-ZLAF52A_MOLD | 1.853396 | 1.835864 | 1.82626 | 1.816221 | 1.815063 | 1.805886 | 1.801201 | 1.801027 | 1.796266 | 1.795344 | 1.792068 | 1.788806 | 1.785233 | 1.779817 | 40.63063 | 40.62179 | 40.38623
H-ZLAF52_MOLD | 1.852914 | 1.835933 | 1.826349 | 1.816295 | 1.815137 | 1.805973 | 1.801298 | 1.801124 | 1.796371 | 1.795451 | 1.79219 | 1.788972 | 1.785535 | 1.780683 | 40.70403 | 40.69519 | 40.45324
L-ZLAF50 | 1.846401 | 1.831927 | 1.823607 | 1.814765 | 1.813739 | 1.805575 | 1.801377 | 1.801221 | 1.796933 | 1.7961 | 1.793145 | 1.79022 | 1.787085 | 1.782639 | 45.43193 | 45.42305 | 45.17573
D-ZLAF50 | 1.846401 | 1.831927 | 1.823607 | 1.814765 | 1.813739 | 1.805575 | 1.801377 | 1.801221 | 1.796933 | 1.7961 | 1.793145 | 1.79022 | 1.787085 | 1.782639 | 45.43193 | 45.42305 | 45.17573
M-TAF31 | 1.846263 | 1.831862 | 1.823573 | 1.814757 | 1.813734 | 1.805584 | 1.801387 | 1.801231 | 1.796937 | 1.796101 | 1.793134 | 1.790192 | 1.787031 | 1.782539 | 45.44902 | 45.44013 | 45.20498
MP-TAF31-15 | 1.846405 | 1.832003 | 1.823716 | 1.814903 | 1.81388 | 1.805733 | 1.801537 | 1.801381 | 1.797086 | 1.796251 | 1.793283 | 1.79034 | 1.78718 | 1.782692 | 45.46536 | 45.45647 | 45.22253
MC-TAF31-15 | 1.846405 | 1.832003 | 1.823716 | 1.814903 | 1.81388 | 1.805733 | 1.801537 | 1.801381 | 1.797086 | 1.796251 | 1.793283 | 1.79034 | 1.78718 | 1.782692 | 45.46536 | 45.45647 | 45.22253
S-ZLAF1 | 1.848261 | 1.833116 | 1.824511 | 1.815406 | 1.814351 | 1.805963 | 1.801655 | 1.801494 | 1.797097 | 1.796243 | 1.793213 | 1.790215 | 1.786998 | 1.782413 | 44.26948 | 44.2606 | 44.01894
H-ZLAF1 | 1.848261 | 1.833116 | 1.824511 | 1.815406 | 1.814351 | 1.805963 | 1.801655 | 1.801494 | 1.797097 | 1.796243 | 1.793213 | 1.790215 | 1.786998 | 1.782413 | 44.26948 | 44.2606 | 44.01894
NBFD14 | 1.848 | 1.833041 | 1.824488 | 1.815421 | 1.814369 | 1.806003 | 1.801699 | 1.801538 | 1.797137 | 1.796281 | 1.793242 | 1.79023 | 1.786998 | 1.78241 | 44.32091 | 44.31203 | 44.08276
D-ZLAF50-25 | 1.847293 | 1.832812 | 1.824486 | 1.815641 | 1.814615 | 1.80645 | 1.80225 | 1.802093 | 1.7978 | 1.796965 | 1.794002 | 1.791066 | 1.787921 | 1.783467 | 45.45204 | 45.44316 | 45.20034
LASFN6 | 1.845872 | 1.831946 | 1.823915 | 1.815364 | 1.814371 | 1.806448 | 1.80236 | 1.802207 | 1.798015 | 1.797198 | 1.794292 | 1.791403 | 1.788291 | 1.78385 | 46.72277 | 46.71387 | 46.48284
S-ZLAF2 | 1.846441 | 1.832412 | 1.824366 | 1.815803 | 1.814808 | 1.806875 | 1.802784 | 1.802632 | 1.798443 | 1.797628 | 1.794729 | 1.791849 | 1.788741 | 1.784266 | 46.72719 | 46.7183 | 46.47909
H-ZLAF2 | 1.846441 | 1.832412 | 1.824366 | 1.815803 | 1.814808 | 1.806875 | 1.802784 | 1.802632 | 1.798443 | 1.797628 | 1.794729 | 1.791849 | 1.788741 | 1.784266 | 46.72719 | 46.7183 | 46.47909
H-ZLAF2A | 1.846401 | 1.832424 | 1.824369 | 1.815799 | 1.814804 | 1.806876 | 1.80279 | 1.802638 | 1.798451 | 1.797636 | 1.794737 | 1.791854 | 1.788748 | 1.784299 | 46.76058 | 46.75169 | 46.5116
E03-47 | 1.846987 | 1.832905 | 1.824772 | 1.816119 | 1.815114 | 1.807119 | 1.803002 | 1.802848 | 1.798632 | 1.797811 | 1.794892 | 1.791991 | 1.788865 | 1.784392 | 46.40791 | 46.39902 | 46.15677
Q-SF6S | 1.896203 | 1.862301 | 1.84479 | 1.82739 | 1.825443 | 1.81042 | 1.80301 | 1.802738 | 1.795392 | 1.793991 | 1.789094 | 1.784373 | 1.779484 | 1.772957 | 25.5315 | 25.52283 | 25.32693
LASFN30 | 1.847175 | 1.833077 | 1.824951 | 1.816305 | 1.815301 | 1.807303 | 1.803181 | 1.803027 | 1.798805 | 1.797983 | 1.795061 | 1.792158 | 1.789032 | 1.784564 | 46.37918 | 46.37029 | 46.13254
ZLAF58 | 1.87451 | 1.849998 | 1.836657 | 1.823026 | 1.821478 | 1.809404 | 1.80336 | 1.803137 | 1.797088 | 1.795928 | 1.791861 | 1.787918 | 1.783813 | 1.778301 | 31.4427 | 31.43396 | 31.20559
L-ZLAF52L@MY | 1.855081 | 1.838116 | 1.828526 | 1.818459 | 1.817299 | 1.808114 | 1.803424 | 1.803249 | 1.798477 | 1.797552 | 1.794278 | 1.791049 | 1.787609 | 1.782793 | 40.68718 | 40.67834 | 40.44232
D-ZLAF52L@MY | 1.855081 | 1.838116 | 1.828526 | 1.818459 | 1.817299 | 1.808114 | 1.803424 | 1.803249 | 1.798477 | 1.797552 | 1.794278 | 1.791049 | 1.787609 | 1.782793 | 40.68718 | 40.67834 | 40.44232
LASF32 | 1.878184 | 1.852061 | 1.838056 | 1.823853 | 1.822247 | 1.80974 | 1.803493 | 1.803263 | 1.797012 | 1.795813 | 1.7916 | 1.787502 | 1.783207 | 1.777347 | 30.39663 | 30.3879 | 30.16792
E-LAFH2 | 1.869725 | 1.846956 | 1.834633 | 1.822053 | 1.820623 | 1.809453 | 1.80384 | 1.803632 | 1.797989 | 1.796903 | 1.793079 | 1.78934 | 1.785393 | 1.77993 | 33.88865 | 33.87989 | 33.63872
S-ZLAF50 | 1.847831 | 1.833767 | 1.825688 | 1.817085 | 1.816085 | 1.808111 | 1.803999 | 1.803846 | 1.799636 | 1.798817 | 1.795906 | 1.793017 | 1.789908 | 1.785464 | 46.55984 | 46.55095 | 46.31322
H-ZLAF50 | 1.847831 | 1.833767 | 1.825688 | 1.817085 | 1.816085 | 1.808111 | 1.803999 | 1.803846 | 1.799636 | 1.798817 | 1.795906 | 1.793017 | 1.789908 | 1.785464 | 46.55984 | 46.55095 | 46.31322
S-LAH65V | 1.847863 | 1.833794 | 1.825693 | 1.817077 | 1.816076 | 1.808107 | 1.804 | 1.803846 | 1.799637 | 1.798817 | 1.7959 | 1.792999 | 1.789869 | 1.785378 | 46.58271 | 46.57382 | 46.3367
K-VC100 | 1.851502 | 1.8361 | 1.827307 | 1.818008 | 1.816932 | 1.808385 | 1.804 | 1.803836 | 1.799361 | 1.798492 | 1.795407 | 1.792351 | 1.789073 | 1.78441 | 43.6002 | 43.59133 | 43.35176
S-LAH65VS | 1.847924 | 1.833847 | 1.825733 | 1.817099 | 1.816097 | 1.808112 | 1.804 | 1.803846 | 1.799636 | 1.798816 | 1.795905 | 1.793015 | 1.789908 | 1.785482 | 46.52681 | 46.51792 | 46.27482
S-LAH65 | 1.847858 | 1.833799 | 1.825698 | 1.81708 | 1.81608 | 1.808109 | 1.804 | 1.803847 | 1.799636 | 1.798815 | 1.795897 | 1.792994 | 1.789862 | 1.785363 | 46.56965 | 46.56076 | 46.32401
H-ZLAF50E | 1.847827 | 1.833805 | 1.825707 | 1.817086 | 1.816085 | 1.808109 | 1.804 | 1.803847 | 1.79964 | 1.798822 | 1.795912 | 1.793022 | 1.789913 | 1.785475 | 46.57376 | 46.56488 | 46.32211
H-ZLAF50D | 1.847844 | 1.833799 | 1.825701 | 1.817082 | 1.816082 | 1.808109 | 1.804 | 1.803847 | 1.799638 | 1.798819 | 1.795906 | 1.793011 | 1.789894 | 1.785437 | 46.5743 | 46.56541 | 46.32557
LAH65 | 1.847841 | 1.833787 | 1.825693 | 1.81708 | 1.816079 | 1.808109 | 1.804 | 1.803847 | 1.799637 | 1.798817 | 1.7959 | 1.792999 | 1.789868 | 1.785368 | 46.57519 | 46.5663 | 46.32937
E-LASF015 | 1.847861 | 1.833798 | 1.825697 | 1.81708 | 1.816079 | 1.808108 | 1.804 | 1.803847 | 1.799637 | 1.798817 | 1.7959 | 1.792997 | 1.789864 | 1.785359 | 46.57525 | 46.56636 | 46.32878
J-LASF015 | 1.847838 | 1.833794 | 1.825696 | 1.817079 | 1.816078 | 1.808107 | 1.804 | 1.803847 | 1.799642 | 1.798824 | 1.795917 | 1.793033 | 1.789935 | 1.785531 | 46.59695 | 46.58806 | 46.345
J-LASF015HS | 1.847838 | 1.833794 | 1.825696 | 1.817079 | 1.816078 | 1.808107 | 1.804 | 1.803847 | 1.799642 | 1.798824 | 1.795917 | 1.793033 | 1.789935 | 1.785531 | 46.59695 | 46.58806 | 46.345
K-LASFN6 | 1.847821 | 1.833762 | 1.825678 | 1.817076 | 1.816077 | 1.808113 | 1.804005304 | 1.803852 | 1.799642 | 1.798822 | 1.795905 | 1.793004 | 1.789874 | 1.785382 | 46.59417 | 46.58528 | 46.35121
TAF3D | 1.848135 | 1.83405 | 1.825934 | 1.817301 | 1.816299 | 1.808314 | 1.804198 | 1.804045 | 1.799827 | 1.799005 | 1.796084 | 1.79318 | 1.790053 | 1.78559 | 46.50198 | 46.49309 | 46.25677
N-LASF44 | 1.848121 | 1.83405 | 1.825938 | 1.817305 | 1.816303 | 1.808316 | 1.8042 | 1.804046 | 1.79983 | 1.799008 | 1.796089 | 1.793189 | 1.790065 | 1.785599 | 46.49992 | 46.49103 | 46.25296
TAF3 | 1.848197 | 1.834083 | 1.825944 | 1.8173 | 1.816297 | 1.808314 | 1.8042 | 1.804046 | 1.799826 | 1.799003 | 1.796074 | 1.793158 | 1.790011 | 1.785508 | 46.50182 | 46.49293 | 46.25859
E-LASF013 | 1.858152 | 1.840328 | 1.830337 | 1.819899 | 1.818699 | 1.809223 | 1.804398 | 1.804219 | 1.799323 | 1.798375 | 1.795022 | 1.791719 | 1.788198 | 1.783249 | 39.57835 | 39.56952 | 39.3274
LAH63 | 1.858103 | 1.840319 | 1.830336 | 1.819899 | 1.818699 | 1.809222 | 1.804398 | 1.804219 | 1.799324 | 1.798376 | 1.795025 | 1.791723 | 1.788204 | 1.783256 | 39.58062 | 39.57179 | 39.32891
S-LAH63 | 1.858151 | 1.840331 | 1.830336 | 1.819896 | 1.818696 | 1.809221 | 1.804398 | 1.804219 | 1.799323 | 1.798376 | 1.795022 | 1.791718 | 1.788197 | 1.783252 | 39.58551 | 39.57669 | 39.33429
S-LAH63Q | 1.85862 | 1.840519 | 1.830429 | 1.819926 | 1.81872 | 1.809222 | 1.8044 | 1.804221 | 1.79934 | 1.798397 | 1.795067 | 1.791799 | 1.788339 | 1.783546 | 39.57985 | 39.57103 | 39.31019
J-LASF013 | 1.858066 | 1.840268 | 1.830297 | 1.81988 | 1.818682 | 1.809221 | 1.8044 | 1.804221 | 1.799322 | 1.798373 | 1.79501 | 1.79169 | 1.78814 | 1.783124 | 39.60669 | 39.59786 | 39.36254
H-ZLAF51 | 1.858187 | 1.840403 | 1.830419 | 1.819985 | 1.818786 | 1.809318 | 1.8045 | 1.804321 | 1.799434 | 1.798488 | 1.795143 | 1.791851 | 1.788347 | 1.783442 | 39.63461 | 39.62579 | 39.37983
S-ZLAF51 | 1.85838 | 1.840418 | 1.830416 | 1.819987 | 1.818788 | 1.809321 | 1.804501 | 1.804322 | 1.79943 | 1.798483 | 1.795132 | 1.791828 | 1.788299 | 1.783304 | 39.62069 | 39.61186 | 39.36975
NBFD3 | 1.85788 | 1.840303 | 1.830382 | 1.819983 | 1.818785 | 1.809324 | 1.804504 | 1.804325 | 1.799434 | 1.798488 | 1.795142 | 1.791851 | 1.788355 | 1.78348 | 39.63536 | 39.62653 | 39.38579
K-VC89_MOLD | 1.856132 | 1.83924 | 1.829665 | 1.81962 | 1.818462 | 1.809293 | 1.804597 | 1.804422 | 1.79963 | 1.798699 | 1.795401 | 1.79215 | 1.788703 | 1.78398 | 40.71212 | 40.70326 | 40.48468
K-LASFN2 | 1.858651 | 1.840879 | 1.830919 | 1.820505 | 1.819306 | 1.809835 | 1.805007 | 1.804828 | 1.799924 | 1.798974 | 1.795613 | 1.7923 | 1.788768 | 1.7838 | 39.59227 | 39.58343 | 39.34844
LASFN2 | 1.858742 | 1.840969 | 1.830978 | 1.82053 | 1.819329 | 1.80984 | 1.80501 | 1.80483 | 1.799932 | 1.798984 | 1.795636 | 1.792347 | 1.788859 | 1.78402 | 39.56917 | 39.56034 | 39.31533
E05-25 | 1.897024 | 1.864137 | 1.846845 | 1.829535 | 1.82759 | 1.812541 | 1.805094 | 1.80482 | 1.797433 | 1.796025 | 1.791112 | 1.786394 | 1.781542 | 1.775155 | 25.50568 | 25.497 | 25.31093
PBH6 | 1.897139 | 1.864356 | 1.847056 | 1.829702 | 1.82775 | 1.812647 | 1.805177 | 1.804903 | 1.797502 | 1.796093 | 1.791179 | 1.786466 | 1.781622 | 1.77524 | 25.43457 | 25.42589 | 25.23803
PBH6W | 1.897139 | 1.864356 | 1.847056 | 1.829702 | 1.82775 | 1.812647 | 1.805177 | 1.804903 | 1.797502 | 1.796093 | 1.791179 | 1.786466 | 1.781622 | 1.77524 | 25.43457 | 25.42589 | 25.23803
DEDF805254A | 1.896457 | 1.864256 | 1.847033 | 1.829692 | 1.827741 | 1.812646 | 1.805179 | 1.804905 | 1.7975 | 1.796089 | 1.79116 | 1.786423 | 1.781544 | 1.775123 | 25.43838 | 25.4297 | 25.24394
S-ZF7L | 1.898458 | 1.864802 | 1.847204 | 1.829702 | 1.827743 | 1.812634 | 1.805179 | 1.804905 | 1.797513 | 1.796103 | 1.791174 | 1.786423 | 1.781504 | 1.774942 | 25.44776 | 25.43909 | 25.24557
H-ZF7L | 1.898458 | 1.864802 | 1.847204 | 1.829702 | 1.827743 | 1.812634 | 1.805179 | 1.804905 | 1.797513 | 1.796103 | 1.791174 | 1.786423 | 1.781504 | 1.774942 | 25.44776 | 25.43909 | 25.24557
S-ZF7LGT | 1.898458 | 1.864802 | 1.847204 | 1.829702 | 1.827743 | 1.812634 | 1.805179 | 1.804905 | 1.797513 | 1.796103 | 1.791174 | 1.786423 | 1.781504 | 1.774942 | 25.44776 | 25.43909 | 25.24557
H-ZF7LGT | 1.898458 | 1.864802 | 1.847204 | 1.829702 | 1.827743 | 1.812634 | 1.805179 | 1.804905 | 1.797513 | 1.796103 | 1.791174 | 1.786423 | 1.781504 | 1.774942 | 25.44776 | 25.43909 | 25.24557
N-SF6 | 1.89908 | 1.86506 | 1.847377 | 1.829797 | 1.82783 | 1.81266 | 1.80518 | 1.804906 | 1.797493 | 1.796079 | 1.791138 | 1.786375 | 1.781442 | 1.774856 | 25.35928 | 25.35062 | 25.15612
N-SF6HT | 1.89908 | 1.86506 | 1.847377 | 1.829797 | 1.82783 | 1.81266 | 1.80518 | 1.804906 | 1.797493 | 1.796079 | 1.791138 | 1.786375 | 1.781442 | 1.774856 | 25.35928 | 25.35062 | 25.15612
N-SF6HTULTRA | 1.89908 | 1.86506 | 1.847377 | 1.829797 | 1.82783 | 1.81266 | 1.80518 | 1.804906 | 1.797493 | 1.796079 | 1.791138 | 1.786375 | 1.781442 | 1.774856 | 25.35928 | 25.35062 | 25.15612
LDF805254A | 1.898249 | 1.864792 | 1.847224 | 1.82972 | 1.82776 | 1.81264 | 1.80518 | 1.804906 | 1.79751 | 1.796099 | 1.791168 | 1.786417 | 1.781499 | 1.774945 | 25.43104 | 25.42238 | 25.22894
J-SF6 | 1.899068 | 1.864865 | 1.847226 | 1.82971 | 1.82775 | 1.812634 | 1.80518 | 1.804906 | 1.797518 | 1.796109 | 1.791185 | 1.786439 | 1.781525 | 1.774967 | 25.4479 | 25.43924 | 25.24368
J-SF6HS | 1.899068 | 1.864865 | 1.847226 | 1.82971 | 1.82775 | 1.812634 | 1.80518 | 1.804906 | 1.797518 | 1.796109 | 1.791185 | 1.786439 | 1.781525 | 1.774967 | 25.4479 | 25.43924 | 25.24368
SF6 | 1.897039 | 1.864287 | 1.847009 | 1.829678 | 1.82773 | 1.812645 | 1.80518 | 1.804906 | 1.797507 | 1.796098 | 1.791182 | 1.786465 | 1.781616 | 1.77523 | 25.4551 | 25.44642 | 25.26008
SF6W | 1.897039 | 1.864287 | 1.847009 | 1.829678 | 1.82773 | 1.812645 | 1.80518 | 1.804906 | 1.797507 | 1.796098 | 1.791182 | 1.786465 | 1.781616 | 1.77523 | 25.4551 | 25.44642 | 25.26008
H-ZF7LA | 1.898677 | 1.864784 | 1.847191 | 1.829698 | 1.827739 | 1.812633 | 1.80518 | 1.804906 | 1.797518 | 1.796109 | 1.791184 | 1.786437 | 1.781525 | 1.774981 | 25.45581 | 25.44715 | 25.25296
H-ZF7LAGT | 1.898677 | 1.864784 | 1.847191 | 1.829698 | 1.827739 | 1.812633 | 1.80518 | 1.804906 | 1.797518 | 1.796109 | 1.791184 | 1.786437 | 1.781525 | 1.774981 | 25.45581 | 25.44715 | 25.25296
S-TIH6 | 1.898905 | 1.864936 | 1.847283 | 1.829738 | 1.827775 | 1.812641 | 1.805181 | 1.804907 | 1.797515 | 1.796106 | 1.79118 | 1.786432 | 1.781515 | 1.774951 | 25.42492 | 25.41626 | 25.21952
E-SF6 | 1.898601 | 1.864935 | 1.847285 | 1.829732 | 1.827769 | 1.812638 | 1.805181 | 1.804907 | 1.797516 | 1.796106 | 1.791179 | 1.786428 | 1.781508 | 1.774948 | 25.42995 | 25.42129 | 25.22445
TIH6 | 1.898574 | 1.864854 | 1.84724 | 1.829723 | 1.827763 | 1.812641 | 1.805181 | 1.804907 | 1.797512 | 1.796102 | 1.791176 | 1.786429 | 1.781518 | 1.774963 | 25.43161 | 25.42295 | 25.2285
FD60-W | 1.89829 | 1.8648 | 1.84721 | 1.829699 | 1.82774 | 1.812632 | 1.805181 | 1.804907 | 1.797519 | 1.796109 | 1.791181 | 1.786429 | 1.781508 | 1.77495 | 25.45598 | 25.44732 | 25.25241
FD60 | 1.89829 | 1.8648 | 1.84721 | 1.829699 | 1.82774 | 1.812632 | 1.805181 | 1.804907 | 1.797519 | 1.796109 | 1.791181 | 1.786429 | 1.781508 | 1.77495 | 25.45598 | 25.44732 | 25.25241
SFL6 | 1.899021 | 1.864993 | 1.847325 | 1.829766 | 1.827801 | 1.812652 | 1.805182 | 1.804908 | 1.797505 | 1.796093 | 1.791158 | 1.786401 | 1.781473 | 1.774892 | 25.39345 | 25.38479 | 25.18972
SF6HT | 1.89703 | 1.864362 | 1.84707 | 1.829705 | 1.827753 | 1.81265 | 1.805182 | 1.804908 | 1.797503 | 1.796092 | 1.791166 | 1.786434 | 1.781565 | 1.775171 | 25.43157 | 25.4229 | 25.23602
FD6 | 1.89708 | 1.864298 | 1.847013 | 1.829679 | 1.82773 | 1.812646 | 1.805185 | 1.80491 | 1.797518 | 1.79611 | 1.7912 | 1.786489 | 1.781642 | 1.77524 | 25.46475 | 25.45607 | 25.26799
SFLD6 | 1.898654 | 1.864908 | 1.847296 | 1.829768 | 1.827805 | 1.812657 | 1.805185 | 1.804911 | 1.797509 | 1.796098 | 1.791171 | 1.786424 | 1.781504 | 1.77489 | 25.39492 | 25.38625 | 25.19163
ZF7L | 1.89719 | 1.864361 | 1.847036 | 1.829681 | 1.827732 | 1.812649 | 1.805188 | 1.804913 | 1.797513 | 1.796103 | 1.79118 | 1.786453 | 1.781593 | 1.775212 | 25.45755 | 25.44887 | 25.26255
K-SFLD6 | 1.898295 | 1.864905 | 1.847307 | 1.829762 | 1.827798 | 1.812654 | 1.805189 | 1.804915 | 1.797514 | 1.796103 | 1.791168 | 1.786408 | 1.781476 | 1.77489 | 25.4045 | 25.39584 | 25.20072
ZF7LGT | 1.89696 | 1.864288 | 1.847006 | 1.829672 | 1.827723 | 1.812648 | 1.80519 | 1.804916 | 1.79752 | 1.796111 | 1.791193 | 1.786472 | 1.781617 | 1.775241 | 25.47079 | 25.46211 | 25.27551
ZF7LTT | 1.89696 | 1.864288 | 1.847006 | 1.829672 | 1.827723 | 1.812648 | 1.80519 | 1.804916 | 1.79752 | 1.796111 | 1.791193 | 1.786472 | 1.781617 | 1.775241 | 25.47079 | 25.46211 | 25.27551
L-ZLAF52N-M170@MY | 1.857091 | 1.840243 | 1.830702 | 1.820669 | 1.819512 | 1.810346 | 1.805663 | 1.805489 | 1.800726 | 1.799803 | 1.796537 | 1.793319 | 1.789893 | 1.785104 | 40.87913 | 40.87028 | 40.63315
D-ZLAF52N-M170@MY | 1.857091 | 1.840243 | 1.830702 | 1.820669 | 1.819512 | 1.810346 | 1.805663 | 1.805489 | 1.800726 | 1.799803 | 1.796537 | 1.793319 | 1.789893 | 1.785104 | 40.87913 | 40.87028 | 40.63315
D-ZLAF52LA_M | 1.857324 | 1.840448 | 1.830914 | 1.820889 | 1.819732 | 1.810565 | 1.805881 | 1.805707 | 1.800944 | 1.800022 | 1.796759 | 1.793545 | 1.790126 | 1.78534 | 40.88741 | 40.87856 | 40.64105
K-VC89(M) | 1.857324 | 1.840448 | 1.830914 | 1.820889 | 1.819732 | 1.810565 | 1.805881 | 1.805707 | 1.800944 | 1.800022 | 1.796759 | 1.793545 | 1.790126 | 1.78534 | 40.88741 | 40.87856 | 40.64105
D-ZLAF52LAM | 1.857615 | 1.840614 | 1.830988 | 1.820911 | 1.819751 | 1.810577 | 1.805885 | 1.805711 | 1.800924 | 1.799995 | 1.796701 | 1.793452 | 1.790006 | 1.785281 | 40.79139 | 40.78254 | 40.55623
LASF33 | 1.870682 | 1.84856 | 1.83646 | 1.82403 | 1.822614 | 1.811531 | 1.805958 | 1.805752 | 1.800153 | 1.799077 | 1.795292 | 1.791608 | 1.787749 | 1.782506 | 34.24156 | 34.2328 | 33.98803
LASFN1 | 1.857962 | 1.840849 | 1.831207 | 1.821093 | 1.819928 | 1.810708 | 1.806005 | 1.80583 | 1.801054 | 1.80013 | 1.796863 | 1.79365 | 1.790241 | 1.7855 | 40.71179 | 40.70295 | 40.45645
Q-LASF03S | 1.857746 | 1.840808 | 1.831208 | 1.821116 | 1.819953 | 1.810741 | 1.80604 | 1.805865 | 1.80109 | 1.800166 | 1.796897 | 1.793683 | 1.790272 | 1.785527 | 40.73671 | 40.72787 | 40.48418
P-LASF03S | 1.857697 | 1.840778 | 1.831188 | 1.821104 | 1.819941 | 1.810737 | 1.80604 | 1.805865 | 1.801096 | 1.800172 | 1.796908 | 1.793698 | 1.79029 | 1.785548 | 40.77352 | 40.76468 | 40.51956
S-ZLAF56 | 1.873411 | 1.850195 | 1.837596 | 1.824722 | 1.82326 | 1.811832 | 1.806096 | 1.805883 | 1.800125 | 1.799019 | 1.795127 | 1.791337 | 1.787358 | 1.781923 | 33.25372 | 33.24497 | 33.00578
H-ZLAF56 | 1.873411 | 1.850195 | 1.837596 | 1.824722 | 1.82326 | 1.811832 | 1.806096 | 1.805883 | 1.800125 | 1.799019 | 1.795127 | 1.791337 | 1.787358 | 1.781923 | 33.25372 | 33.24497 | 33.00578
S-ZLAF56B | 1.873491 | 1.850228 | 1.837606 | 1.824719 | 1.823256 | 1.811829 | 1.806097 | 1.805885 | 1.80013 | 1.799024 | 1.795133 | 1.791339 | 1.787351 | 1.781882 | 33.26548 | 33.25673 | 33.01567
H-ZLAF56B | 1.873491 | 1.850228 | 1.837606 | 1.824719 | 1.823256 | 1.811829 | 1.806097 | 1.805885 | 1.80013 | 1.799024 | 1.795133 | 1.791339 | 1.787351 | 1.781882 | 33.26548 | 33.25673 | 33.01567
L-ZLAF52L | 1.85784 | 1.840852 | 1.831258 | 1.821175 | 1.820012 | 1.810802 | 1.806098 | 1.805923 | 1.801142 | 1.800216 | 1.79694 | 1.793711 | 1.790269 | 1.78543 | 40.72019 | 40.71135 | 40.47274
D-ZLAF52L | 1.85784 | 1.840852 | 1.831258 | 1.821175 | 1.820012 | 1.810802 | 1.806098 | 1.805923 | 1.801142 | 1.800216 | 1.79694 | 1.793711 | 1.790269 | 1.78543 | 40.72019 | 40.71135 | 40.47274
S-LAH53 | 1.857827 | 1.84078 | 1.831173 | 1.821104 | 1.819945 | 1.810775 | 1.806098 | 1.805924 | 1.801169 | 1.800248 | 1.796986 | 1.793768 | 1.790336 | 1.785508 | 40.92534 | 40.91651 | 40.67086
LAH53 | 1.857714 | 1.840733 | 1.831149 | 1.821095 | 1.819937 | 1.810773 | 1.806098 | 1.805924 | 1.801171 | 1.800251 | 1.79699 | 1.793772 | 1.790335 | 1.785483 | 40.94785 | 40.93902 | 40.69416
NBFD15-W | 1.872899 | 1.849978 | 1.8375 | 1.824703 | 1.823245 | 1.811837 | 1.8061 | 1.805887 | 1.800123 | 1.799016 | 1.79512 | 1.791327 | 1.787348 | 1.781909 | 33.26885 | 33.26009 | 33.02945
NBFD15 | 1.872899 | 1.849978 | 1.8375 | 1.824703 | 1.823245 | 1.811837 | 1.8061 | 1.805887 | 1.800123 | 1.799016 | 1.79512 | 1.791327 | 1.787348 | 1.781909 | 33.26885 | 33.26009 | 33.02945
S-LAH53V | 1.857983 | 1.840843 | 1.831205 | 1.821115 | 1.819954 | 1.810776 | 1.8061 | 1.805926 | 1.801178 | 1.800259 | 1.797008 | 1.793808 | 1.790407 | 1.785658 | 40.92913 | 40.9203 | 40.66645
H-ZLAF52 | 1.857775 | 1.840783 | 1.831171 | 1.821097 | 1.819938 | 1.810773 | 1.806099 | 1.805925 | 1.801172 | 1.800251 | 1.796988 | 1.793771 | 1.790345 | 1.785561 | 40.94474 | 40.9359 | 40.68996
E-LASFH6 | 1.873204 | 1.850106 | 1.837551 | 1.82471 | 1.82325 | 1.811835 | 1.8061 | 1.805888 | 1.800125 | 1.799017 | 1.795117 | 1.791312 | 1.787313 | 1.781828 | 33.26465 | 33.25589 | 33.02241
LASFH6 | 1.873102 | 1.849977 | 1.837497 | 1.824707 | 1.82325 | 1.811838 | 1.8061 | 1.805888 | 1.800126 | 1.799018 | 1.795119 | 1.791302 | 1.787245 | 1.78148 | 33.26671 | 33.25795 | 33.02733
J-LASFH6 | 1.87312 | 1.850006 | 1.837481 | 1.824666 | 1.823209 | 1.811821 | 1.8061 | 1.805889 | 1.80014 | 1.799034 | 1.795145 | 1.791353 | 1.78737 | 1.781922 | 33.34442 | 33.33567 | 33.10031
L-LAH81 | 1.858508 | 1.841248 | 1.831513 | 1.821307 | 1.820132 | 1.810839 | 1.8061 | 1.805924 | 1.801111 | 1.800179 | 1.796881 | 1.793633 | 1.790175 | 1.785333 | 40.40009 | 40.39126 | 40.14797
N-LASF43 | 1.858291 | 1.841062 | 1.831369 | 1.82122 | 1.820052 | 1.810813 | 1.8061 | 1.805925 | 1.801131 | 1.800202 | 1.796909 | 1.793657 | 1.79018 | 1.785265 | 40.60965 | 40.60081 | 40.36099
M-NBFD130 | 1.857937 | 1.840902 | 1.831282 | 1.82118 | 1.820016 | 1.810801 | 1.8061 | 1.805925 | 1.801149 | 1.800224 | 1.796951 | 1.793725 | 1.790282 | 1.785428 | 40.72999 | 40.72115 | 40.47724
MP-NBFD130 | 1.857937 | 1.840902 | 1.831282 | 1.82118 | 1.820016 | 1.810801 | 1.8061 | 1.805925 | 1.801149 | 1.800224 | 1.796951 | 1.793725 | 1.790282 | 1.785428 | 40.72999 | 40.72115 | 40.47724
MC-NBFD130 | 1.857937 | 1.840902 | 1.831282 | 1.82118 | 1.820016 | 1.810801 | 1.8061 | 1.805925 | 1.801149 | 1.800224 | 1.796951 | 1.793725 | 1.790282 | 1.785428 | 40.72999 | 40.72115 | 40.47724
M-NBFD13 | 1.857907 | 1.840898 | 1.831273 | 1.821172 | 1.820008 | 1.8108 | 1.8061 | 1.805925 | 1.801147 | 1.800221 | 1.796945 | 1.79372 | 1.790292 | 1.785527 | 40.74 | 40.73116 | 40.49001
P-LASF47 | 1.857396 | 1.840635 | 1.831119 | 1.821101 | 1.819945 | 1.810784 | 1.8061 | 1.805926 | 1.801159 | 1.800235 | 1.796962 | 1.793732 | 1.790285 | 1.785439 | 40.89929 | 40.89044 | 40.6579
S-ZLAF52 | 1.857671 | 1.840683 | 1.831127 | 1.821097 | 1.81994 | 1.810779 | 1.8061 | 1.805925 | 1.801166 | 1.800244 | 1.796978 | 1.793756 | 1.790312 | 1.785438 | 40.92702 | 40.91817 | 40.68015
E-LASF03 | 1.857893 | 1.84073 | 1.83115 | 1.8211 | 1.819942 | 1.810774 | 1.8061 | 1.805926 | 1.801175 | 1.800253 | 1.796971 | 1.793686 | 1.790062 | 1.784503 | 40.94166 | 40.93283 | 40.69046
J-LASF03 | 1.857628 | 1.840673 | 1.83111 | 1.821078 | 1.819922 | 1.810773 | 1.8061 | 1.805926 | 1.801171 | 1.800249 | 1.796981 | 1.793753 | 1.7903 | 1.78542 | 40.97461 | 40.96577 | 40.72804
H-ZLAF52A | 1.85749 | 1.840644 | 1.831102 | 1.821074 | 1.819918 | 1.810769 | 1.8061 | 1.805926 | 1.801183 | 1.800265 | 1.797016 | 1.793818 | 1.790419 | 1.785675 | 41.01623 | 41.00739 | 40.76056
NBFD13 | 1.85785 | 1.84081 | 1.831231 | 1.82117 | 1.820009 | 1.810809 | 1.806105 | 1.80593 | 1.801146 | 1.800219 | 1.79694 | 1.793711 | 1.790272 | 1.78545 | 40.73371 | 40.72486 | 40.49185
K-LASFN1 | 1.857852 | 1.84081 | 1.831227 | 1.821169 | 1.820008 | 1.810812 | 1.806108 | 1.805933 | 1.801146 | 1.800218 | 1.796935 | 1.793701 | 1.790264 | 1.785473 | 40.7328 | 40.72395 | 40.49441
K-VC181(M) | 1.857523 | 1.840667 | 1.831131 | 1.821108 | 1.819952 | 1.810805 | 1.806139 | 1.805966 | 1.801229 | 1.800312 | 1.797069 | 1.793878 | 1.790484 | 1.785729 | 41.04524 | 41.0364 | 40.78638
L-LAH53 | 1.857836 | 1.840897 | 1.831319 | 1.821262 | 1.820103 | 1.810931 | 1.80625 | 1.806075 | 1.801316 | 1.800394 | 1.797129 | 1.793909 | 1.790477 | 1.785658 | 40.90665 | 40.89781 | 40.65541
LZ_TF10 | 1.898751 | 1.865706 | 1.848323 | 1.830905 | 1.828946 | 1.813782 | 1.806276 | 1.806 | 1.79856 | 1.797144 | 1.792205 | 1.787473 | 1.782623 | 1.776286 | 25.35286 | 25.34418 | 25.16004
ZF7 | 1.89856 | 1.865689 | 1.848314 | 1.830887 | 1.828928 | 1.813773 | 1.806278 | 1.806002 | 1.798574 | 1.797159 | 1.792223 | 1.787486 | 1.782614 | 1.776201 | 25.3797 | 25.37102 | 25.18423
SFLD60 | 1.903484 | 1.868607 | 1.850318 | 1.832073 | 1.830027 | 1.814236 | 1.806443 | 1.806156 | 1.798438 | 1.796968 | 1.791837 | 1.786908 | 1.781827 | 1.7751 | 24.39366 | 24.38499 | 24.20817
K-CD180 | 1.905305 | 1.869068 | 1.850445 | 1.832072 | 1.830022 | 1.814231 | 1.806449 | 1.806162 | 1.79845 | 1.796979 | 1.791842 | 1.786894 | 1.781776 | 1.77495 | 24.40632 | 24.39766 | 24.217
L-ZLAF52N@MY | 1.858871 | 1.841927 | 1.832358 | 1.822315 | 1.821158 | 1.811994 | 1.807311 | 1.807137 | 1.802371 | 1.801447 | 1.798174 | 1.794947 | 1.79151 | 1.786709 | 40.957 | 40.94815 | 40.71232
D-ZLAF52N@MY | 1.858871 | 1.841927 | 1.832358 | 1.822315 | 1.821158 | 1.811994 | 1.807311 | 1.807137 | 1.802371 | 1.801447 | 1.798174 | 1.794947 | 1.79151 | 1.786709 | 40.957 | 40.94815 | 40.71232
L-ZLAF52L@4 | 1.859121 | 1.842121 | 1.832521 | 1.822432 | 1.821268 | 1.812054 | 1.807349 | 1.807174 | 1.802392 | 1.801466 | 1.798188 | 1.794958 | 1.791515 | 1.786669 | 40.77124 | 40.7624 | 40.52242
D-ZLAF52L@4 | 1.859121 | 1.842121 | 1.832521 | 1.822432 | 1.821268 | 1.812054 | 1.807349 | 1.807174 | 1.802392 | 1.801466 | 1.798188 | 1.794958 | 1.791515 | 1.786669 | 40.77124 | 40.7624 | 40.52242
NBFD8 | 1.86946 | 1.84831 | 1.836761 | 1.82484 | 1.823478 | 1.812785 | 1.807401 | 1.807202 | 1.801798 | 1.800761 | 1.797113 | 1.793554 | 1.789791 | 1.7845 | 35.54151 | 35.53274 | 35.2741
D-ZLAF81-25 | 1.859247 | 1.842254 | 1.832657 | 1.822588 | 1.821428 | 1.812252 | 1.80757 | 1.807396 | 1.802639 | 1.801718 | 1.798458 | 1.795246 | 1.791826 | 1.787038 | 40.97269 | 40.96385 | 40.71678
LASF3 | 1.860464 | 1.843092 | 1.83335 | 1.823165 | 1.821993 | 1.812733 | 1.808009 | 1.807833 | 1.803028 | 1.802096 | 1.798792 | 1.795525 | 1.792024 | 1.787053 | 40.60952 | 40.60068 | 40.36077
FD225 | 1.916757 | 1.876356 | 1.855801 | 1.835716 | 1.833489 | 1.816431 | 1.808089 | 1.807783 | 1.799555 | 1.79799 | 1.792531 | 1.787281 | 1.781851 | 1.77458 | 22.76393 | 22.75531 | 22.57752
J-SFH1 | 1.917543 | 1.876459 | 1.85587 | 1.835759 | 1.833528 | 1.816441 | 1.80809 | 1.807784 | 1.799554 | 1.797989 | 1.792532 | 1.787287 | 1.781871 | 1.774663 | 22.73842 | 22.72981 | 22.55041
J-SFH1HS | 1.917543 | 1.876459 | 1.85587 | 1.835759 | 1.833528 | 1.816441 | 1.80809 | 1.807784 | 1.799554 | 1.797989 | 1.792532 | 1.787287 | 1.781871 | 1.774663 | 22.73842 | 22.72981 | 22.55041
E-SFH1 | 1.916993 | 1.87634 | 1.855756 | 1.835686 | 1.833461 | 1.816425 | 1.80809 | 1.807785 | 1.799562 | 1.797998 | 1.792544 | 1.787304 | 1.781898 | 1.774707 | 22.78685 | 22.77823 | 22.60079
S-NPH1 | 1.917662 | 1.876577 | 1.855902 | 1.835746 | 1.833513 | 1.816434 | 1.808095 | 1.807789 | 1.799572 | 1.798009 | 1.792556 | 1.787307 | 1.781872 | 1.774589 | 22.76041 | 22.7518 | 22.56922
S-NPH1W | 1.917662 | 1.876577 | 1.855902 | 1.835746 | 1.833513 | 1.816434 | 1.808095 | 1.807789 | 1.799572 | 1.798009 | 1.792556 | 1.787307 | 1.781872 | 1.774589 | 22.76041 | 22.7518 | 22.56922
H-ZF71 | 1.917346 | 1.876623 | 1.855993 | 1.835823 | 1.833586 | 1.816464 | 1.8081 | 1.807794 | 1.799551 | 1.797984 | 1.792514 | 1.787251 | 1.781803 | 1.774506 | 22.69768 | 22.68907 | 22.50923
H-ZF71GT | 1.917346 | 1.876623 | 1.855993 | 1.835823 | 1.833586 | 1.816464 | 1.8081 | 1.807794 | 1.799551 | 1.797984 | 1.792514 | 1.787251 | 1.781803 | 1.774506 | 22.69768 | 22.68907 | 22.50923
MC-NBFD135 | 1.859896 | 1.843023 | 1.833457 | 1.823389 | 1.822228 | 1.813032 | 1.808339 | 1.808165 | 1.803397 | 1.802474 | 1.799208 | 1.795988 | 1.792555 | 1.787716 | 40.92055 | 40.91171 | 40.66717
L-ZLAF52N-M170 | 1.859823 | 1.842978 | 1.833433 | 1.823384 | 1.822224 | 1.813036 | 1.808343 | 1.808168 | 1.803399 | 1.802476 | 1.799208 | 1.795988 | 1.792558 | 1.787739 | 40.93192 | 40.92307 | 40.68249
D-ZLAF52N-M170 | 1.859823 | 1.842978 | 1.833433 | 1.823384 | 1.822224 | 1.813036 | 1.808343 | 1.808168 | 1.803399 | 1.802476 | 1.799208 | 1.795988 | 1.792558 | 1.787739 | 40.93192 | 40.92307 | 40.68249
L-LAH84 | 1.860481 | 1.843395 | 1.833715 | 1.823541 | 1.822368 | 1.813086 | 1.80835 | 1.808174 | 1.803363 | 1.802432 | 1.799138 | 1.795896 | 1.792451 | 1.787647 | 40.54786 | 40.53902 | 40.29689
P-LASF50 | 1.860723 | 1.843664 | 1.833992 | 1.823817 | 1.822643 | 1.813348 | 1.8086 | 1.808423 | 1.803594 | 1.802658 | 1.799343 | 1.796075 | 1.79259 | 1.787698 | 40.45985 | 40.451 | 40.21888
D-ZLAF81 | 1.860527 | 1.843519 | 1.833912 | 1.823832 | 1.822671 | 1.813485 | 1.8088 | 1.808626 | 1.803865 | 1.802943 | 1.799681 | 1.796467 | 1.793045 | 1.788253 | 40.99879 | 40.98995 | 40.7418
D-ZLAF52LA-25 | 1.86058 | 1.843567 | 1.833953 | 1.823864 | 1.822702 | 1.813509 | 1.80882 | 1.808646 | 1.803882 | 1.80296 | 1.799696 | 1.79648 | 1.793057 | 1.788264 | 40.96966 | 40.96082 | 40.71242
SF6G05 | 1.902165 | 1.869041 | 1.851488 | 1.833875 | 1.831896 | 1.816607 | 1.809058 | 1.80878 | 1.801305 | 1.799881 | 1.794913 | 1.790143 | 1.785237 | 1.778792 | 25.27081 | 25.26215 | 25.07203
L-ZLAF52N-M170@4 | 1.861093 | 1.844243 | 1.834689 | 1.824631 | 1.82347 | 1.814274 | 1.809577 | 1.809403 | 1.80463 | 1.803706 | 1.800436 | 1.797214 | 1.793782 | 1.78896 | 40.96167 | 40.95282 | 40.71143
D-ZLAF52N-M170@4 | 1.861093 | 1.844243 | 1.834689 | 1.824631 | 1.82347 | 1.814274 | 1.809577 | 1.809403 | 1.80463 | 1.803706 | 1.800436 | 1.797214 | 1.793782 | 1.78896 | 40.96167 | 40.95282 | 40.71143
K-VC89 | 1.861536 | 1.844622 | 1.835077 | 1.825035 | 1.823875 | 1.814681 | 1.809979 | 1.809804 | 1.805021 | 1.804094 | 1.800817 | 1.79759 | 1.794158 | 1.789358 | 40.94754 | 40.93869 | 40.70523
L-ZLAF52N | 1.861601 | 1.844646 | 1.835081 | 1.82503 | 1.82387 | 1.814686 | 1.809992 | 1.809818 | 1.805045 | 1.80412 | 1.800847 | 1.797621 | 1.794181 | 1.789347 | 41.01201 | 41.00316 | 40.76481
D-ZLAF52N | 1.861601 | 1.844646 | 1.835081 | 1.82503 | 1.82387 | 1.814686 | 1.809992 | 1.809818 | 1.805045 | 1.80412 | 1.800847 | 1.797621 | 1.794181 | 1.789347 | 41.01201 | 41.00316 | 40.76481
P-LASF51 | 1.861483 | 1.844673 | 1.835123 | 1.825065 | 1.823903 | 1.814704 | 1.81 | 1.809825 | 1.805039 | 1.804111 | 1.800825 | 1.797583 | 1.794125 | 1.78927 | 40.92437 | 40.91552 | 40.6825
D-ZLAF52LA | 1.861804 | 1.844775 | 1.835154 | 1.825057 | 1.823894 | 1.814693 | 1.81 | 1.809826 | 1.805058 | 1.804134 | 1.800867 | 1.797648 | 1.794222 | 1.789425 | 40.99221 | 40.98337 | 40.73517
K-VC181 | 1.862063 | 1.845168 | 1.835609 | 1.825561 | 1.824402 | 1.815229 | 1.810548 | 1.810374 | 1.80562 | 1.804699 | 1.801443 | 1.798238 | 1.794827 | 1.79005 | 41.13862 | 41.12978 | 40.88152
L-ZLAF52N@4 | 1.862827 | 1.84587 | 1.836295 | 1.826235 | 1.825074 | 1.815883 | 1.811187 | 1.811012 | 1.806235 | 1.805309 | 1.802032 | 1.798801 | 1.795358 | 1.790524 | 41.04095 | 41.0321 | 40.79389
D-ZLAF52N@4 | 1.862827 | 1.84587 | 1.836295 | 1.826235 | 1.825074 | 1.815883 | 1.811187 | 1.811012 | 1.806235 | 1.805309 | 1.802032 | 1.798801 | 1.795358 | 1.790524 | 41.04095 | 41.0321 | 40.79389
L-ZLAF814@MY | 1.87007 | 1.850318 | 1.839374 | 1.828 | 1.826696 | 1.816444 | 1.811259 | 1.811067 | 1.805831 | 1.804819 | 1.801238 | 1.79769 | 1.793841 | 1.788137 | 37.08331 | 37.07452 | 36.82889
D-ZLAF814@MY | 1.87007 | 1.850318 | 1.839374 | 1.828 | 1.826696 | 1.816444 | 1.811259 | 1.811067 | 1.805831 | 1.804819 | 1.801238 | 1.79769 | 1.793841 | 1.788137 | 37.08331 | 37.07452 | 36.82889
L-LAH84P | 1.865015 | 1.847711 | 1.837911 | 1.827615 | 1.826428 | 1.817039 | 1.81225 | 1.812072 | 1.80721 | 1.806269 | 1.802942 | 1.79967 | 1.796196 | 1.79136 | 40.29363 | 40.2848 | 40.04269
M-NBFD82 | 1.874224 | 1.854167 | 1.843045 | 1.831562 | 1.83025 | 1.819954 | 1.814741 | 1.814547 | 1.809268 | 1.808247 | 1.804636 | 1.801083 | 1.797312 | 1.792087 | 37.0272 | 37.0184 | 36.77937
L-ZLAF814 | 1.873629 | 1.853886 | 1.842932 | 1.831551 | 1.830246 | 1.819962 | 1.814743 | 1.81455 | 1.809269 | 1.808248 | 1.804645 | 1.801104 | 1.797341 | 1.792068 | 37.03843 | 37.02962 | 36.79899
D-ZLAF814 | 1.873629 | 1.853886 | 1.842932 | 1.831551 | 1.830246 | 1.819962 | 1.814743 | 1.81455 | 1.809269 | 1.808248 | 1.804645 | 1.801104 | 1.797341 | 1.792068 | 37.03843 | 37.02962 | 36.79899
LZ_TBF10 | 1.883026 | 1.859269 | 1.846528 | 1.833559 | 1.832087 | 1.820584 | 1.814808 | 1.814595 | 1.808797 | 1.807683 | 1.803766 | 1.799952 | 1.795951 | 1.790472 | 33.38768 | 33.37892 | 33.13827
K-LASFN10 | 1.862423 | 1.847303 | 1.838631 | 1.829426 | 1.828358 | 1.819863 | 1.815493 | 1.81533 | 1.810862 | 1.809992 | 1.806906 | 1.803843 | 1.800549 | 1.795844 | 44.40333 | 44.39445 | 44.16385
LASFN10 | 1.862422 | 1.847309 | 1.838626 | 1.829421 | 1.828354 | 1.819867 | 1.815499 | 1.815336 | 1.810863 | 1.809992 | 1.806897 | 1.803826 | 1.800528 | 1.79586 | 44.41295 | 44.40407 | 44.17918
TAFD10 | 1.86235 | 1.847271 | 1.838599 | 1.829399 | 1.828333 | 1.819857 | 1.815502 | 1.815339 | 1.810888 | 1.810022 | 1.806948 | 1.8039 | 1.800626 | 1.79597 | 44.5372 | 44.52833 | 44.29009
E-LASF04 | 1.862678 | 1.847476 | 1.838746 | 1.8295 | 1.828429 | 1.819916 | 1.81554 | 1.815377 | 1.810905 | 1.810037 | 1.806958 | 1.803923 | 1.800704 | 1.796282 | 44.3414 | 44.33252 | 44.09466
LAH54 | 1.862752 | 1.847475 | 1.838743 | 1.829498 | 1.828427 | 1.819915 | 1.815543 | 1.81538 | 1.810911 | 1.810043 | 1.806957 | 1.803897 | 1.800608 | 1.795916 | 44.36045 | 44.35158 | 44.11357
S-LAH54 | 1.862752 | 1.847475 | 1.838743 | 1.829498 | 1.828427 | 1.819915 | 1.815543 | 1.81538 | 1.810911 | 1.810043 | 1.806957 | 1.803897 | 1.800608 | 1.795916 | 44.36045 | 44.35158 | 44.11357
S-ZLAF54 | 1.860371 | 1.846174 | 1.838004 | 1.829285 | 1.82827 | 1.820173 | 1.815997 | 1.815841 | 1.811568 | 1.810738 | 1.807791 | 1.804873 | 1.801745 | 1.797303 | 46.54268 | 46.53378 | 46.2947
H-ZLAF54 | 1.860371 | 1.846174 | 1.838004 | 1.829285 | 1.82827 | 1.820173 | 1.815997 | 1.815841 | 1.811568 | 1.810738 | 1.807791 | 1.804873 | 1.801745 | 1.797303 | 46.54268 | 46.53378 | 46.2947
H-ZLAF54A | 1.86049 | 1.846251 | 1.838038 | 1.829289 | 1.828273 | 1.820172 | 1.815999 | 1.815843 | 1.811574 | 1.810744 | 1.807796 | 1.804876 | 1.801745 | 1.797309 | 46.55106 | 46.54217 | 46.2972
S-ZLAF54A | 1.86049 | 1.846251 | 1.838038 | 1.829289 | 1.828273 | 1.820172 | 1.815999 | 1.815843 | 1.811574 | 1.810744 | 1.807796 | 1.804876 | 1.801745 | 1.797309 | 46.55106 | 46.54217 | 46.2972
TAF5 | 1.860342 | 1.846189 | 1.83801 | 1.829281 | 1.828266 | 1.820171 | 1.816 | 1.815844 | 1.811575 | 1.810745 | 1.807795 | 1.804869 | 1.801721 | 1.79722 | 46.57118 | 46.56229 | 46.32076
H-ZLAF69 | 1.860433 | 1.846238 | 1.838033 | 1.829287 | 1.828271 | 1.820173 | 1.816 | 1.815844 | 1.811572 | 1.810741 | 1.807789 | 1.80486 | 1.801716 | 1.79725 | 46.54858 | 46.53969 | 46.29822
H-ZLAF69A | 1.860478 | 1.846257 | 1.83804 | 1.829288 | 1.828271 | 1.820172 | 1.816 | 1.815844 | 1.811575 | 1.810744 | 1.807793 | 1.804867 | 1.801724 | 1.797257 | 46.55534 | 46.54646 | 46.30222
J-LASF09 | 1.860399 | 1.846204 | 1.838006 | 1.829272 | 1.828257 | 1.820169 | 1.816 | 1.815844 | 1.811574 | 1.810742 | 1.807788 | 1.804855 | 1.801701 | 1.79721 | 46.58894 | 46.58004 | 46.34178
J-LASF09A | 1.860367 | 1.846194 | 1.838003 | 1.829272 | 1.828257 | 1.820169 | 1.816 | 1.815844 | 1.811575 | 1.810744 | 1.807791 | 1.804861 | 1.801711 | 1.797226 | 46.59341 | 46.58452 | 46.34549
S-LAH59 | 1.86034 | 1.846184 | 1.837996 | 1.829267 | 1.828252 | 1.820167 | 1.816 | 1.815844 | 1.811579 | 1.810749 | 1.807801 | 1.804878 | 1.801741 | 1.79729 | 46.61984 | 46.61095 | 46.36904
E-LASF09 | 1.860342 | 1.846189 | 1.837997 | 1.829266 | 1.828251 | 1.820166 | 1.816 | 1.815845 | 1.811579 | 1.810749 | 1.8078 | 1.804876 | 1.801737 | 1.797289 | 46.62263 | 46.61373 | 46.37205
LAH59 | 1.860336 | 1.846186 | 1.838 | 1.829269 | 1.828255 | 1.820166 | 1.816 | 1.815845 | 1.811582 | 1.810753 | 1.80781 | 1.804892 | 1.801759 | 1.797302 | 46.62572 | 46.61683 | 46.37112
K-LASFN9 | 1.860322 | 1.846146 | 1.83797 | 1.829255 | 1.828242 | 1.820167 | 1.816004 | 1.815848 | 1.811586 | 1.810757 | 1.807811 | 1.804886 | 1.80174 | 1.797248 | 46.66826 | 46.65937 | 46.41881
LASFN9 | 1.860322 | 1.846148 | 1.837968 | 1.829254 | 1.828242 | 1.820169 | 1.816007 | 1.815851 | 1.811587 | 1.810757 | 1.807807 | 1.804879 | 1.801733 | 1.79726 | 46.67007 | 46.66118 | 46.42357
SFLD20 | 1.921376 | 1.883497 | 1.863978 | 1.844701 | 1.84255 | 1.826 | 1.817865 | 1.817566 | 1.809527 | 1.807997 | 1.802662 | 1.797538 | 1.79225 | 1.7852 | 23.6703 | 23.66166 | 23.48353
M-NBFD83 | 1.898775 | 1.871157 | 1.856438 | 1.841558 | 1.839877 | 1.826796 | 1.820268 | 1.820027 | 1.813504 | 1.812254 | 1.80787 | 1.803617 | 1.799177 | 1.793154 | 29.69578 | 29.68706 | 29.47169
M-TAFD51 | 1.870501 | 1.854334 | 1.845133 | 1.835414 | 1.83429 | 1.825368 | 1.820798 | 1.820628 | 1.815973 | 1.81507 | 1.811871 | 1.808713 | 1.80534 | 1.800585 | 42.70569 | 42.69684 | 42.45486
Q-LASFH59S | 1.870918 | 1.85471 | 1.845455 | 1.835676 | 1.834545 | 1.825573 | 1.82098 | 1.820809 | 1.816134 | 1.815228 | 1.81202 | 1.808859 | 1.805495 | 1.800792 | 42.50149 | 42.49264 | 42.2475
P-LASFH19S | 1.870633 | 1.854547 | 1.845347 | 1.835617 | 1.834491 | 1.825557 | 1.82098 | 1.82081 | 1.816148 | 1.815245 | 1.812044 | 1.808888 | 1.805528 | 1.800828 | 42.65558 | 42.64672 | 42.40444
Q-LASFH19S | 1.870632 | 1.854547 | 1.845347 | 1.835617 | 1.834491 | 1.825557 | 1.82098 | 1.82081 | 1.816148 | 1.815244 | 1.812044 | 1.808888 | 1.805528 | 1.800828 | 42.65603 | 42.64717 | 42.40497
M-FDS910 | 1.924142 | 1.886293 | 1.866817 | 1.847664 | 1.845533 | 1.829174 | 1.821146 | 1.820851 | 1.812913 | 1.811401 | 1.806119 | 1.801033 | 1.79577 | 1.788749 | 24.05788 | 24.04924 | 23.86058
MP-TAFD51-50 | 1.871057 | 1.854868 | 1.845649 | 1.835918 | 1.834793 | 1.825869 | 1.8213 | 1.821129 | 1.816473 | 1.81557 | 1.812368 | 1.809204 | 1.805822 | 1.80105 | 42.72458 | 42.71572 | 42.47306
MC-TAFD51-50 | 1.871057 | 1.854868 | 1.845649 | 1.835918 | 1.834793 | 1.825869 | 1.8213 | 1.821129 | 1.816473 | 1.81557 | 1.812368 | 1.809204 | 1.805822 | 1.80105 | 42.72458 | 42.71572 | 42.47306
D-ZLAF61-25 | 1.871241 | 1.854985 | 1.845725 | 1.835958 | 1.834829 | 1.825885 | 1.82131 | 1.82114 | 1.816485 | 1.815583 | 1.81239 | 1.809243 | 1.805893 | 1.801208 | 42.67422 | 42.66537 | 42.41303
MP-FDS910-50 | 1.924741 | 1.88689 | 1.867391 | 1.848209 | 1.846075 | 1.829693 | 1.821655 | 1.821359 | 1.81341 | 1.811896 | 1.806606 | 1.801511 | 1.79624 | 1.789213 | 24.03943 | 24.03079 | 23.84245
MC-FDS910-50 | 1.924741 | 1.88689 | 1.867391 | 1.848209 | 1.846075 | 1.829693 | 1.821655 | 1.821359 | 1.81341 | 1.811896 | 1.806606 | 1.801511 | 1.79624 | 1.789213 | 24.03943 | 24.03079 | 23.84245
LASF14A | 1.881224 | 1.861384 | 1.850393 | 1.839001 | 1.837696 | 1.827431 | 1.822227 | 1.822033 | 1.816763 | 1.815743 | 1.81214 | 1.808591 | 1.80481 | 1.799497 | 37.45404 | 37.44524 | 37.20771
D-ZLAF61 | 1.87236 | 1.856101 | 1.846837 | 1.837064 | 1.835935 | 1.826987 | 1.82241 | 1.82224 | 1.817584 | 1.816681 | 1.813487 | 1.810339 | 1.806987 | 1.802298 | 42.71386 | 42.70501 | 42.45192
S-LAH60_MOLD | 1.887269 | 1.867335 | 1.856139 | 1.844469 | 1.843131 | 1.832599 | 1.827267 | 1.827069 | 1.821682 | 1.820642 | 1.816974 | 1.813375 | 1.809561 | 1.804252 | 36.78648 | 36.77768 | 36.53827
S-LAH60M | 1.888801 | 1.868738 | 1.85762 | 1.846056 | 1.844729 | 1.83426 | 1.828944 | 1.828746 | 1.823367 | 1.822329 | 1.818664 | 1.815072 | 1.811268 | 1.805976 | 37.00671 | 36.99789 | 36.7697
NBFD40 | 1.890582 | 1.869775 | 1.85829 | 1.846411 | 1.845052 | 1.834385 | 1.829 | 1.828801 | 1.82338 | 1.822337 | 1.818668 | 1.815091 | 1.811336 | 1.806201 | 36.49601 | 36.48723 | 36.23007
H-ZLAF53_MOLD | 1.889212 | 1.869146 | 1.857973 | 1.846352 | 1.84502 | 1.834523 | 1.8292 | 1.829003 | 1.82362 | 1.82258 | 1.81891 | 1.815308 | 1.811488 | 1.80616 | 36.95235 | 36.94355 | 36.71001
H-ZLAF55_MOLD | 1.87994 | 1.86381 | 1.854549 | 1.844752 | 1.843619 | 1.834619 | 1.83 | 1.829828 | 1.82511 | 1.824193 | 1.820939 | 1.817719 | 1.814278 | 1.80945 | 42.72617 | 42.7173 | 42.49046
L-ZLAF53@MY | 1.89094 | 1.8708 | 1.85957 | 1.847949 | 1.846621 | 1.836179 | 1.830883 | 1.830686 | 1.825315 | 1.824275 | 1.8206 | 1.81699 | 1.813177 | 1.807983 | 37.18267 | 37.17386 | 36.94237
D-ZLAF53@MY | 1.89094 | 1.8708 | 1.85957 | 1.847949 | 1.846621 | 1.836179 | 1.830883 | 1.830686 | 1.825315 | 1.824275 | 1.8206 | 1.81699 | 1.813177 | 1.807983 | 37.18267 | 37.17386 | 36.94237
L-LAH90 | 1.886829 | 1.868812 | 1.85866 | 1.848026 | 1.846802 | 1.837128 | 1.8322 | 1.832016 | 1.827015 | 1.826047 | 1.822624 | 1.819258 | 1.815681 | 1.810693 | 40.09695 | 40.08812 | 39.84246
K-PSFN3(M) | 1.937609 | 1.899516 | 1.879851 | 1.860458 | 1.858297 | 1.841689 | 1.833531 | 1.833231 | 1.825165 | 1.823628 | 1.818264 | 1.8131 | 1.807759 | 1.800624 | 24.04282 | 24.03418 | 23.84844
K-LASFN14 | 1.893827 | 1.873846 | 1.862685 | 1.851078 | 1.849748 | 1.839287 | 1.833994 | 1.833798 | 1.828455 | 1.827425 | 1.823787 | 1.820218 | 1.816428 | 1.811119 | 37.35973 | 37.35094 | 37.09936
S-ZLAF53 | 1.894241 | 1.87398 | 1.862738 | 1.851094 | 1.849762 | 1.839293 | 1.833996 | 1.8338 | 1.828448 | 1.827415 | 1.823768 | 1.82019 | 1.816398 | 1.811128 | 37.32029 | 37.31149 | 37.06175
H-ZLAF53 | 1.894241 | 1.87398 | 1.862738 | 1.851094 | 1.849762 | 1.839293 | 1.833996 | 1.8338 | 1.828448 | 1.827415 | 1.823768 | 1.82019 | 1.816398 | 1.811128 | 37.32029 | 37.31149 | 37.06175
S-LAH60MQ | 1.894075 | 1.874005 | 1.862809 | 1.851164 | 1.849829 | 1.839321 | 1.834 | 1.833802 | 1.828429 | 1.827392 | 1.82374 | 1.820169 | 1.816409 | 1.811255 | 37.17149 | 37.16269 | 36.91703
S-LAH60V | 1.894568 | 1.87412 | 1.862831 | 1.851151 | 1.849815 | 1.839313 | 1.834 | 1.833803 | 1.828435 | 1.827399 | 1.823745 | 1.820163 | 1.816376 | 1.811135 | 37.20625 | 37.19745 | 36.94839
E-LASF010 | 1.894032 | 1.873958 | 1.862777 | 1.851152 | 1.84982 | 1.839324 | 1.834 | 1.833803 | 1.828416 | 1.827376 | 1.823701 | 1.820094 | 1.816267 | 1.810939 | 37.1593 | 37.15049 | 36.91581
S-LAH60 | 1.894034 | 1.873962 | 1.862779 | 1.851152 | 1.849819 | 1.839323 | 1.834 | 1.833802 | 1.828416 | 1.827376 | 1.823701 | 1.820092 | 1.816265 | 1.810939 | 37.15988 | 37.15108 | 36.91604
LAH60 | 1.894012 | 1.873946 | 1.862773 | 1.851152 | 1.84982 | 1.839323 | 1.834 | 1.833803 | 1.82842 | 1.82738 | 1.82371 | 1.820108 | 1.816288 | 1.81096 | 37.16626 | 37.15745 | 36.92116
J-LASF010 | 1.894128 | 1.873959 | 1.862765 | 1.851141 | 1.849808 | 1.839319 | 1.834 | 1.833803 | 1.828419 | 1.827379 | 1.823703 | 1.82009 | 1.816252 | 1.81089 | 37.18319 | 37.17438 | 36.93964
H-ZLAF53B | 1.894 | 1.873948 | 1.862768 | 1.851141 | 1.849809 | 1.839316 | 1.834 | 1.833803 | 1.828432 | 1.827395 | 1.82374 | 1.820161 | 1.816384 | 1.811179 | 37.20995 | 37.20115 | 36.95825
H-ZLAF53BGT | 1.894 | 1.873948 | 1.862768 | 1.851141 | 1.849809 | 1.839316 | 1.834 | 1.833803 | 1.828432 | 1.827395 | 1.82374 | 1.820161 | 1.816384 | 1.811179 | 37.20995 | 37.20115 | 36.95825
LASF010 | 1.888797 | 1.873342 | 1.862671 | 1.85108 | 1.849746 | 1.839287 | 1.834 | 1.833804 | 1.828445 | 1.82741 | 1.823774 | 1.820299 | 1.816916 | 1.813566 | 37.33815 | 37.32936 | 37.07921
NBFD10 | 1.89393 | 1.873853 | 1.862682 | 1.851082 | 1.849753 | 1.839296 | 1.834001 | 1.833804 | 1.828453 | 1.827421 | 1.823776 | 1.820203 | 1.816418 | 1.81116 | 37.34445 | 37.33565 | 37.08963
LASFN14 | 1.894052 | 1.873953 | 1.862768 | 1.851146 | 1.849814 | 1.839324 | 1.834006 | 1.833808 | 1.828431 | 1.827394 | 1.823732 | 1.820145 | 1.816357 | 1.81113 | 37.19829 | 37.18948 | 36.9503
N-LASF40 | 1.894029 | 1.873929 | 1.862752 | 1.851144 | 1.849814 | 1.839347 | 1.834044 | 1.833847 | 1.828486 | 1.827451 | 1.823799 | 1.820218 | 1.816429 | 1.811183 | 37.29504 | 37.28624 | 37.04344
L-ZLAF53 | 1.894511 | 1.874368 | 1.863158 | 1.851526 | 1.850194 | 1.839715 | 1.834407 | 1.83421 | 1.828841 | 1.827804 | 1.82414 | 1.820539 | 1.816714 | 1.811369 | 37.26716 | 37.25836 | 37.01684
D-ZLAF53 | 1.894511 | 1.874368 | 1.863158 | 1.851526 | 1.850194 | 1.839715 | 1.834407 | 1.83421 | 1.828841 | 1.827804 | 1.82414 | 1.820539 | 1.816714 | 1.811369 | 37.26716 | 37.25836 | 37.01684
M-NBFD10 | 1.894406 | 1.874262 | 1.863104 | 1.851515 | 1.850187 | 1.83972 | 1.83441 | 1.834213 | 1.828844 | 1.827807 | 1.824147 | 1.820555 | 1.816745 | 1.811425 | 37.28453 | 37.27572 | 37.03868
MP-NBFD10-20 | 1.894547 | 1.874417 | 1.863301 | 1.851732 | 1.850403 | 1.839925 | 1.834612 | 1.834415 | 1.829054 | 1.82802 | 1.824378 | 1.820811 | 1.817027 | 1.811698 | 37.28817 | 37.27936 | 37.03658
S-ZLAF55F | 1.885431 | 1.868925 | 1.85955 | 1.849658 | 1.848514 | 1.839441 | 1.834796 | 1.834623 | 1.829894 | 1.828977 | 1.825732 | 1.822534 | 1.819126 | 1.814349 | 42.72861 | 42.71976 | 42.47279
H-ZLAF55F | 1.885431 | 1.868925 | 1.85955 | 1.849658 | 1.848514 | 1.839441 | 1.834796 | 1.834623 | 1.829894 | 1.828977 | 1.825732 | 1.822534 | 1.819126 | 1.814349 | 42.72861 | 42.71976 | 42.47279
TAFD5F | 1.885406 | 1.868942 | 1.859563 | 1.849666 | 1.848522 | 1.83945 | 1.834806 | 1.834633 | 1.8299 | 1.828981 | 1.825727 | 1.822511 | 1.819075 | 1.814233 | 42.72111 | 42.71225 | 42.4688
S-LAH55 | 1.885341 | 1.868909 | 1.859547 | 1.849663 | 1.84852 | 1.839453 | 1.834807 | 1.834634 | 1.829896 | 1.828975 | 1.825712 | 1.822484 | 1.819027 | 1.814134 | 42.713 | 42.70414 | 42.46706
TAFD5G | 1.885358 | 1.868924 | 1.859557 | 1.849667 | 1.848523 | 1.839452 | 1.834807 | 1.834634 | 1.829901 | 1.828982 | 1.825728 | 1.822513 | 1.819079 | 1.81424 | 42.72079 | 42.71193 | 42.46945
E-LASF05 | 1.885244 | 1.868871 | 1.859528 | 1.849656 | 1.848515 | 1.839453 | 1.834807 | 1.834634 | 1.829895 | 1.828974 | 1.82571 | 1.82248 | 1.819022 | 1.814131 | 42.72175 | 42.71288 | 42.47845
LAH55 | 1.885208 | 1.868861 | 1.859527 | 1.849659 | 1.848517 | 1.839453 | 1.834807 | 1.834634 | 1.829897 | 1.828977 | 1.825716 | 1.822492 | 1.81904 | 1.814154 | 42.72305 | 42.71418 | 42.4778
S-LAH55V | 1.885388 | 1.868928 | 1.859555 | 1.849664 | 1.84852 | 1.839452 | 1.834807 | 1.834634 | 1.8299 | 1.828981 | 1.825724 | 1.822504 | 1.819062 | 1.814203 | 42.72465 | 42.71579 | 42.47464
S-LAH55VS | 1.88534 | 1.868914 | 1.85955 | 1.849662 | 1.848519 | 1.839452 | 1.83481 | 1.834637 | 1.829906 | 1.828988 | 1.825736 | 1.822525 | 1.819097 | 1.814276 | 42.74301 | 42.73415 | 42.49065
H-ZLAF55C | 1.885376 | 1.868938 | 1.859566 | 1.849672 | 1.848529 | 1.839456 | 1.83481 | 1.834637 | 1.829902 | 1.828983 | 1.825727 | 1.822509 | 1.81907 | 1.814221 | 42.7109 | 42.70204 | 42.46011
H-ZLAF55D | 1.885331 | 1.868905 | 1.859546 | 1.849665 | 1.848522 | 1.839456 | 1.83481 | 1.834637 | 1.829902 | 1.828983 | 1.825726 | 1.822509 | 1.819073 | 1.814237 | 42.7245 | 42.71564 | 42.4761
J-LASF05 | 1.885336 | 1.868919 | 1.859556 | 1.849668 | 1.848525 | 1.839455 | 1.83481 | 1.834637 | 1.829907 | 1.828989 | 1.82574 | 1.822536 | 1.81912 | 1.814334 | 42.73276 | 42.7239 | 42.47927
J-LASF05HS | 1.885336 | 1.868919 | 1.859556 | 1.849668 | 1.848525 | 1.839455 | 1.83481 | 1.834637 | 1.829907 | 1.828989 | 1.82574 | 1.822536 | 1.81912 | 1.814334 | 42.73276 | 42.7239 | 42.47927
K-LASFN8W | 1.885252 | 1.868968 | 1.859638 | 1.849763 | 1.84862 | 1.839548 | 1.834897 | 1.834724 | 1.829983 | 1.829062 | 1.825799 | 1.822572 | 1.819117 | 1.81423 | 42.68768 | 42.67882 | 42.44261
LASFN8 | 1.885402 | 1.869049 | 1.859718 | 1.849851 | 1.848709 | 1.839644 | 1.834998 | 1.834825 | 1.830089 | 1.82917 | 1.825911 | 1.822689 | 1.819237 | 1.81434 | 42.73455 | 42.72569 | 42.48813
TAFD5 | 1.88494 | 1.86881 | 1.85955 | 1.849752 | 1.848619 | 1.839619 | 1.835 | 1.834828 | 1.83011 | 1.829193 | 1.825939 | 1.822719 | 1.819278 | 1.81445 | 42.98357 | 42.9747 | 42.74503
K-LASFN8 | 1.885402 | 1.869052 | 1.859716 | 1.849849 | 1.848707 | 1.839646 | 1.835001 | 1.834828 | 1.830091 | 1.829171 | 1.82591 | 1.822683 | 1.81923 | 1.814343 | 42.74121 | 42.73234 | 42.49666
N-LASF41 | 1.884863 | 1.868718 | 1.859486 | 1.84972 | 1.848589 | 1.839614 | 1.83501 | 1.834839 | 1.830141 | 1.829228 | 1.825992 | 1.822789 | 1.819358 | 1.814503 | 43.12837 | 43.1195 | 42.88377
L-ZLAF53@4 | 1.896097 | 1.875822 | 1.864636 | 1.853033 | 1.851703 | 1.841224 | 1.835905 | 1.835707 | 1.830325 | 1.829285 | 1.825613 | 1.822007 | 1.818179 | 1.812825 | 37.28627 | 37.27746 | 37.04398
D-ZLAF53@4 | 1.896097 | 1.875822 | 1.864636 | 1.853033 | 1.851703 | 1.841224 | 1.835905 | 1.835707 | 1.830325 | 1.829285 | 1.825613 | 1.822007 | 1.818179 | 1.812825 | 37.28627 | 37.27746 | 37.04398
E37-30 | 1.915676 | 1.887598 | 1.872727 | 1.857755 | 1.856067 | 1.842947 | 1.836406 | 1.836164 | 1.829629 | 1.828376 | 1.823982 | 1.819721 | 1.815275 | 1.809268 | 30.20518 | 30.19646 | 29.96958
K-PSFN3 | 1.944755 | 1.906155 | 1.886193 | 1.866503 | 1.86431 | 1.847457 | 1.839182 | 1.838879 | 1.830697 | 1.829138 | 1.823696 | 1.818455 | 1.813031 | 1.805783 | 23.85991 | 23.85127 | 23.66778
K-PSFN4(M) | 1.939044 | 1.903167 | 1.884338 | 1.865585 | 1.863485 | 1.8473 | 1.839325 | 1.839032 | 1.831139 | 1.829636 | 1.82439 | 1.81935 | 1.814159 | 1.807308 | 24.79563 | 24.78697 | 24.598
L-ZF52N@MY | 1.94807 | 1.908437 | 1.888297 | 1.868565 | 1.866371 | 1.849532 | 1.841269 | 1.840966 | 1.832793 | 1.831234 | 1.825782 | 1.8205 | 1.814954 | 1.807235 | 23.94284 | 23.9342 | 23.74861
D-ZF52N@MY | 1.94807 | 1.908437 | 1.888297 | 1.868565 | 1.866371 | 1.849532 | 1.841269 | 1.840966 | 1.832793 | 1.831234 | 1.825782 | 1.8205 | 1.814954 | 1.807235 | 23.94284 | 23.9342 | 23.74861
PBH56 | 1.941368 | 1.905659 | 1.886821 | 1.867952 | 1.865833 | 1.849468 | 1.84139 | 1.841093 | 1.833096 | 1.831573 | 1.82626 | 1.821162 | 1.815925 | 1.809062 | 24.55863 | 24.54996 | 24.37076
K-PSFN4 | 1.944144 | 1.908166 | 1.889252 | 1.870402 | 1.868292 | 1.85202 | 1.844001 | 1.843707 | 1.835768 | 1.834255 | 1.828976 | 1.823901 | 1.81867 | 1.811761 | 24.79665 | 24.788 | 24.60005
D-ZLAF85LN-25 | 1.899815 | 1.881591 | 1.871298 | 1.860503 | 1.85926 | 1.849435 | 1.84443 | 1.844244 | 1.839167 | 1.838185 | 1.834714 | 1.831302 | 1.827684 | 1.822655 | 40.06733 | 40.0585 | 39.81173
SF57_MOLD | 1.949218 | 1.911544 | 1.891817 | 1.872156 | 1.869953 | 1.852953 | 1.844571 | 1.844263 | 1.835973 | 1.834396 | 1.828901 | 1.823642 | 1.818261 | 1.811256 | 23.75208 | 23.74342 | 23.57282
IRG3 | 1.917083 | 1.892476 | 1.878907 | 1.864967 | 1.863382 | 1.851017 | 1.844836 | 1.844608 | 1.838433 | 1.83725 | 1.833105 | 1.82909 | 1.82491 | 1.819284 | 32.32977 | 32.32104 | 32.07264
FDS9_MOLD | 1.949819 | 1.91201 | 1.892299 | 1.872648 | 1.870445 | 1.853437 | 1.845058 | 1.84475 | 1.83648 | 1.83491 | 1.829443 | 1.824217 | 1.818859 | 1.81179 | 23.7809 | 23.77225 | 23.59657
K-PSFN185(M) | 1.936275 | 1.903708 | 1.886535 | 1.869375 | 1.86745 | 1.852588 | 1.845246 | 1.844976 | 1.837688 | 1.836297 | 1.831431 | 1.826733 | 1.821856 | 1.815309 | 27.13166 | 27.12299 | 26.90676
D-ZLAF85LN | 1.901019 | 1.882775 | 1.87247 | 1.861665 | 1.860421 | 1.850588 | 1.84558 | 1.845394 | 1.840314 | 1.839331 | 1.835858 | 1.832444 | 1.828823 | 1.823789 | 40.09368 | 40.08485 | 39.83718
K-VC99(M) | 1.898793 | 1.881655 | 1.871882 | 1.861557 | 1.860363 | 1.850889 | 1.846039 | 1.845858 | 1.840917 | 1.839959 | 1.836566 | 1.833216 | 1.829641 | 1.824608 | 41.46458 | 41.45572 | 41.22546
L-ZF52N | 1.95467 | 1.914689 | 1.894298 | 1.874314 | 1.872092 | 1.855035 | 1.846657 | 1.84635 | 1.83806 | 1.83648 | 1.830962 | 1.825647 | 1.820149 | 1.812815 | 23.77432 | 23.76568 | 23.58456
D-ZF52N | 1.95467 | 1.914689 | 1.894298 | 1.874314 | 1.872092 | 1.855035 | 1.846657 | 1.84635 | 1.83806 | 1.83648 | 1.830962 | 1.825647 | 1.820149 | 1.812815 | 23.77432 | 23.76568 | 23.58456
S-ZF52N | 1.95236 | 1.914177 | 1.894171 | 1.874309 | 1.872091 | 1.855033 | 1.846657 | 1.84635 | 1.838076 | 1.836501 | 1.831008 | 1.825727 | 1.820276 | 1.813035 | 23.78955 | 23.78091 | 23.59824
H-ZF52N | 1.95236 | 1.914177 | 1.894171 | 1.874309 | 1.872091 | 1.855033 | 1.846657 | 1.84635 | 1.838076 | 1.836501 | 1.831008 | 1.825727 | 1.820276 | 1.813035 | 23.78955 | 23.78091 | 23.59824
S-ZF52NGT | 1.95236 | 1.914177 | 1.894171 | 1.874309 | 1.872091 | 1.855033 | 1.846657 | 1.84635 | 1.838076 | 1.836501 | 1.831008 | 1.825727 | 1.820276 | 1.813035 | 23.78955 | 23.78091 | 23.59824
H-ZF52NGT | 1.95236 | 1.914177 | 1.894171 | 1.874309 | 1.872091 | 1.855033 | 1.846657 | 1.84635 | 1.838076 | 1.836501 | 1.831008 | 1.825727 | 1.820276 | 1.813035 | 23.78955 | 23.78091 | 23.59824
FDS9 | 1.951419 | 1.91361 | 1.893899 | 1.874248 | 1.872045 | 1.855037 | 1.846658 | 1.84635 | 1.83808 | 1.83651 | 1.831043 | 1.825817 | 1.820459 | 1.81339 | 23.82592 | 23.81727 | 23.6408
PBH53 | 1.950969 | 1.913497 | 1.893812 | 1.874176 | 1.871976 | 1.855012 | 1.846658 | 1.846351 | 1.838098 | 1.836529 | 1.831064 | 1.825833 | 1.820476 | 1.813481 | 23.88512 | 23.87647 | 23.69906
PBH53W | 1.950969 | 1.913497 | 1.893812 | 1.874176 | 1.871976 | 1.855012 | 1.846658 | 1.846351 | 1.838098 | 1.836529 | 1.831064 | 1.825833 | 1.820476 | 1.813481 | 23.88512 | 23.87647 | 23.69906
TIH53 | 1.953423 | 1.914353 | 1.894202 | 1.874314 | 1.872096 | 1.855041 | 1.84666 | 1.846352 | 1.838068 | 1.836492 | 1.830992 | 1.825707 | 1.820255 | 1.813009 | 23.77969 | 23.77105 | 23.59027
SFN3 | 1.951303 | 1.913467 | 1.893786 | 1.874181 | 1.871983 | 1.855018 | 1.84666 | 1.846353 | 1.838101 | 1.836533 | 1.831078 | 1.825859 | 1.820504 | 1.81342 | 23.88338 | 23.87472 | 23.69778
SFLDN3 | 1.952976 | 1.914057 | 1.893997 | 1.874195 | 1.871986 | 1.855003 | 1.846659 | 1.846353 | 1.83811 | 1.836541 | 1.83107 | 1.825811 | 1.820377 | 1.81311 | 23.88642 | 23.87778 | 23.69403
L-TIH53 | 1.953067 | 1.914229 | 1.894167 | 1.874311 | 1.872094 | 1.855043 | 1.84666 | 1.846352 | 1.83806 | 1.83648 | 1.830962 | 1.825647 | 1.820145 | 1.812795 | 23.77312 | 23.76447 | 23.58682
E-SF03 | 1.953073 | 1.914278 | 1.894189 | 1.874319 | 1.872102 | 1.855043 | 1.84666 | 1.846353 | 1.838068 | 1.836492 | 1.830991 | 1.825703 | 1.820241 | 1.812951 | 23.77604 | 23.7674 | 23.58701
S-TIH53 | 1.953342 | 1.914291 | 1.894186 | 1.874313 | 1.872096 | 1.855041 | 1.84666 | 1.846352 | 1.838066 | 1.836488 | 1.83098 | 1.825681 | 1.820209 | 1.812938 | 23.77752 | 23.76888 | 23.58919
S-TIH53W | 1.953342 | 1.914291 | 1.894186 | 1.874313 | 1.872096 | 1.855041 | 1.84666 | 1.846352 | 1.838066 | 1.836488 | 1.83098 | 1.825681 | 1.820209 | 1.812938 | 23.77752 | 23.76888 | 23.58919
N-SF57 | 1.953662 | 1.914399 | 1.894229 | 1.87432 | 1.872101 | 1.855038 | 1.84666 | 1.846353 | 1.838073 | 1.836496 | 1.830993 | 1.8257 | 1.820232 | 1.812963 | 23.77949 | 23.77085 | 23.58861
N-SF57HT | 1.953662 | 1.914399 | 1.894229 | 1.87432 | 1.872101 | 1.855038 | 1.84666 | 1.846353 | 1.838073 | 1.836496 | 1.830993 | 1.8257 | 1.820232 | 1.812963 | 23.77949 | 23.77085 | 23.58861
N-SF57HTULTRA | 1.953662 | 1.914399 | 1.894229 | 1.87432 | 1.872101 | 1.855038 | 1.84666 | 1.846353 | 1.838073 | 1.836496 | 1.830993 | 1.8257 | 1.820232 | 1.812963 | 23.77949 | 23.77085 | 23.58861
SF57HHT | 1.953662 | 1.914399 | 1.894229 | 1.87432 | 1.872101 | 1.855038 | 1.84666 | 1.846353 | 1.838073 | 1.836496 | 1.830993 | 1.8257 | 1.820232 | 1.812963 | 23.77949 | 23.77085 | 23.58861
H-ZF52 | 1.953208 | 1.914279 | 1.894186 | 1.874311 | 1.872094 | 1.855038 | 1.84666 | 1.846353 | 1.838072 | 1.836496 | 1.830994 | 1.825702 | 1.820237 | 1.812979 | 23.78408 | 23.77543 | 23.59435
H-ZF52GT | 1.953208 | 1.914279 | 1.894186 | 1.874311 | 1.872094 | 1.855038 | 1.84666 | 1.846353 | 1.838072 | 1.836496 | 1.830994 | 1.825702 | 1.820237 | 1.812979 | 23.78408 | 23.77543 | 23.59435
H-ZF52TT | 1.953208 | 1.914279 | 1.894186 | 1.874311 | 1.872094 | 1.855038 | 1.84666 | 1.846353 | 1.838072 | 1.836496 | 1.830994 | 1.825702 | 1.820237 | 1.812979 | 23.78408 | 23.77543 | 23.59435
J-SF03 | 1.953946 | 1.914361 | 1.894194 | 1.874303 | 1.872085 | 1.855033 | 1.84666 | 1.846353 | 1.83808 | 1.836505 | 1.831009 | 1.825725 | 1.820271 | 1.813032 | 23.79614 | 23.78751 | 23.60472
J-SF03HS | 1.953946 | 1.914361 | 1.894194 | 1.874303 | 1.872085 | 1.855033 | 1.84666 | 1.846353 | 1.83808 | 1.836505 | 1.831009 | 1.825725 | 1.820271 | 1.813032 | 23.79614 | 23.78751 | 23.60472
S-NPH53 | 1.953231 | 1.914118 | 1.894024 | 1.874196 | 1.871986 | 1.855001 | 1.84666 | 1.846354 | 1.838108 | 1.836537 | 1.831051 | 1.825766 | 1.820291 | 1.812969 | 23.88353 | 23.87489 | 23.69148
SF03 | 1.951179 | 1.913518 | 1.893819 | 1.874182 | 1.871982 | 1.855014 | 1.84666 | 1.846354 | 1.838102 | 1.836533 | 1.831061 | 1.825806 | 1.820375 | 1.813081 | 23.88363 | 23.87498 | 23.69754
FDS90-SGP | 1.953316 | 1.914148 | 1.894055 | 1.874243 | 1.872033 | 1.855026 | 1.846662 | 1.846355 | 1.838086 | 1.836512 | 1.831023 | 1.82575 | 1.820308 | 1.813051 | 23.83546 | 23.82681 | 23.64741
SFL57 | 1.954487 | 1.914876 | 1.894556 | 1.874509 | 1.872274 | 1.855097 | 1.846663 | 1.846354 | 1.838019 | 1.836432 | 1.830894 | 1.825568 | 1.820067 | 1.812762 | 23.62221 | 23.61357 | 23.4338
FDS90-SG | 1.95355 | 1.914231 | 1.894127 | 1.874302 | 1.87209 | 1.855049 | 1.846664 | 1.846356 | 1.838069 | 1.836492 | 1.830997 | 1.825721 | 1.820279 | 1.813 | 23.7844 | 23.77575 | 23.59808
FDS90 | 1.95355 | 1.914231 | 1.894127 | 1.874302 | 1.87209 | 1.855049 | 1.846664 | 1.846356 | 1.838069 | 1.836492 | 1.830997 | 1.825721 | 1.820279 | 1.813 | 23.7844 | 23.77575 | 23.59808
SF57 | 1.95132 | 1.913656 | 1.893927 | 1.874246 | 1.872041 | 1.855037 | 1.846663 | 1.846355 | 1.838079 | 1.836504 | 1.831018 | 1.825762 | 1.820375 | 1.813352 | 23.82516 | 23.81651 | 23.64121
SF57HTULTRA | 1.95132 | 1.913656 | 1.893927 | 1.874246 | 1.872041 | 1.855037 | 1.846663 | 1.846355 | 1.838079 | 1.836504 | 1.831018 | 1.825762 | 1.820375 | 1.813352 | 23.82516 | 23.81651 | 23.64121
SF57HT | 1.95132 | 1.913656 | 1.893927 | 1.874246 | 1.872041 | 1.855037 | 1.846663 | 1.846355 | 1.838079 | 1.836504 | 1.831018 | 1.825762 | 1.820375 | 1.813352 | 23.82516 | 23.81651 | 23.64121
FDS90(P) | 1.95277 | 1.913925 | 1.893935 | 1.874191 | 1.871987 | 1.855016 | 1.846665 | 1.846358 | 1.838099 | 1.836526 | 1.831041 | 1.825771 | 1.820331 | 1.813079 | 23.8763 | 23.86764 | 23.68975
DEDF847238A | 1.951147 | 1.913679 | 1.893941 | 1.874248 | 1.872042 | 1.855038 | 1.846665 | 1.846358 | 1.838082 | 1.836508 | 1.831023 | 1.82577 | 1.820388 | 1.813373 | 23.82711 | 23.81846 | 23.64248
ZF52 | 1.952088 | 1.913967 | 1.894032 | 1.874252 | 1.872043 | 1.855036 | 1.846669 | 1.846362 | 1.838085 | 1.836509 | 1.831013 | 1.825741 | 1.820335 | 1.813301 | 23.82713 | 23.81848 | 23.64103
H-ZF52A | 1.953469 | 1.914308 | 1.894157 | 1.874294 | 1.87208 | 1.855049 | 1.846671 | 1.846363 | 1.838072 | 1.836492 | 1.830978 | 1.825675 | 1.820204 | 1.812947 | 23.79082 | 23.78217 | 23.60527
K-SFLDN3 | 1.952849 | 1.914127 | 1.894088 | 1.87428 | 1.87207 | 1.855063 | 1.846699 | 1.846392 | 1.838117 | 1.836541 | 1.831041 | 1.825754 | 1.820298 | 1.813059 | 23.83168 | 23.82303 | 23.64494
K-SFLDN3W | 1.952282 | 1.914107 | 1.894119 | 1.874291 | 1.872078 | 1.855059 | 1.8467 | 1.846394 | 1.83813 | 1.836557 | 1.831063 | 1.825777 | 1.820316 | 1.813059 | 23.83643 | 23.82779 | 23.64591
TAFD6 | 1.90005 | 1.881809 | 1.872322 | 1.862466 | 1.861323 | 1.852198 | 1.847498 | 1.847323 | 1.84255 | 1.841629 | 1.838382 | 1.835198 | 1.8318 | 1.82686 | 43.03274 | 43.02385 | 42.79001
J-LASFH22 | 1.898181 | 1.882177 | 1.872982 | 1.863226 | 1.862095 | 1.85311 | 1.8485 | 1.848328 | 1.84363 | 1.842718 | 1.839491 | 1.836311 | 1.832928 | 1.828211 | 43.79004 | 43.78118 | 43.53528
L-ZLAF851@MY | 1.9041 | 1.885821 | 1.875488 | 1.864649 | 1.863401 | 1.853534 | 1.848506 | 1.848319 | 1.84321 | 1.84222 | 1.838713 | 1.835248 | 1.831535 | 1.826252 | 40.05977 | 40.05094 | 39.81162
D-ZLAF851@MY | 1.9041 | 1.885821 | 1.875488 | 1.864649 | 1.863401 | 1.853534 | 1.848506 | 1.848319 | 1.84321 | 1.84222 | 1.838713 | 1.835248 | 1.831535 | 1.826252 | 40.05977 | 40.05094 | 39.81162
K-VC90(M) | 1.906294 | 1.887182 | 1.876454 | 1.865238 | 1.863948 | 1.853764 | 1.848583 | 1.848391 | 1.843143 | 1.842129 | 1.838548 | 1.835035 | 1.831317 | 1.826169 | 38.89121 | 38.88239 | 38.64027
K-VC185(M) | 1.903643 | 1.885805 | 1.875692 | 1.865041 | 1.863811 | 1.854067 | 1.849088 | 1.848903 | 1.843842 | 1.842862 | 1.839395 | 1.835981 | 1.832348 | 1.827261 | 40.53131 | 40.52246 | 40.28864
J-KZFH11 | 1.948538 | 1.912848 | 1.894196 | 1.875565 | 1.873475 | 1.857325 | 1.84934 | 1.849047 | 1.841118 | 1.839605 | 1.834313 | 1.829207 | 1.823915 | 1.816822 | 25.07663 | 25.06795 | 24.88854
PBH55 | 1.953557 | 1.916348 | 1.896801 | 1.877273 | 1.875083 | 1.858187 | 1.84986 | 1.849554 | 1.841319 | 1.839751 | 1.834287 | 1.829049 | 1.823674 | 1.81665 | 24.05385 | 24.04519 | 23.86905
J-LASFH23 | 1.941586 | 1.908762 | 1.891559 | 1.874335 | 1.872399 | 1.857419 | 1.85 | 1.849727 | 1.842356 | 1.840949 | 1.836025 | 1.831271 | 1.826341 | 1.819747 | 27.02653 | 27.01785 | 26.8121
LASFN21 | 1.922772 | 1.897728 | 1.884107 | 1.870168 | 1.868584 | 1.856208 | 1.850001 | 1.849772 | 1.843548 | 1.842353 | 1.838149 | 1.834048 | 1.829726 | 1.82374 | 32.40395 | 32.3952 | 32.16397
K-LASFN21 | 1.925294 | 1.898249 | 1.884186 | 1.870121 | 1.868536 | 1.856201 | 1.850022 | 1.849793 | 1.843582 | 1.842386 | 1.838176 | 1.834063 | 1.829726 | 1.823746 | 32.50583 | 32.49708 | 32.26187
H-ZLAF76A | 1.9306 | 1.90224 | 1.88716 | 1.871926 | 1.870204 | 1.856811 | 1.850127 | 1.84988 | 1.843201 | 1.841922 | 1.837434 | 1.833084 | 1.828545 | 1.822394 | 30.05817 | 30.04944 | 29.8285
S-ZLAF76A | 1.9306 | 1.90224 | 1.88716 | 1.871926 | 1.870204 | 1.856811 | 1.850127 | 1.84988 | 1.843201 | 1.841922 | 1.837434 | 1.833084 | 1.828545 | 1.822394 | 30.05817 | 30.04944 | 29.8285
H-ZLAF76 | 1.930647 | 1.902265 | 1.88717 | 1.871922 | 1.8702 | 1.856811 | 1.85013 | 1.849883 | 1.843198 | 1.841914 | 1.837404 | 1.83301 | 1.828393 | 1.822056 | 30.05501 | 30.04628 | 29.82862
S-ZLAF76 | 1.930219 | 1.902124 | 1.887108 | 1.87191 | 1.870192 | 1.856817 | 1.850135 | 1.849888 | 1.843199 | 1.841915 | 1.837407 | 1.833023 | 1.828429 | 1.822163 | 30.06478 | 30.05605 | 29.84237
S-NBH57 | 1.929922 | 1.902199 | 1.887253 | 1.872056 | 1.870336 | 1.856938 | 1.85025 | 1.850003 | 1.843318 | 1.842037 | 1.837544 | 1.833187 | 1.828644 | 1.822517 | 30.04592 | 30.03719 | 29.81885
N-LASF9 | 1.92385 | 1.898448 | 1.884666 | 1.870583 | 1.868984 | 1.856502 | 1.85025 | 1.850018 | 1.843756 | 1.842554 | 1.838336 | 1.83424 | 1.829967 | 1.824201 | 32.16952 | 32.16078 | 31.92598
N-LASF9HT | 1.92385 | 1.898448 | 1.884666 | 1.870583 | 1.868984 | 1.856502 | 1.85025 | 1.850018 | 1.843756 | 1.842554 | 1.838336 | 1.83424 | 1.829967 | 1.824201 | 32.16952 | 32.16078 | 31.92598
S-LAH71 | 1.923503 | 1.898272 | 1.884556 | 1.870528 | 1.868935 | 1.856493 | 1.850259 | 1.850029 | 1.843784 | 1.842586 | 1.83838 | 1.834297 | 1.830037 | 1.824294 | 32.26958 | 32.26083 | 32.02564
LAH71 | 1.92343 | 1.898189 | 1.884501 | 1.870508 | 1.868918 | 1.856491 | 1.850259 | 1.850028 | 1.843781 | 1.842582 | 1.838371 | 1.83428 | 1.830001 | 1.824184 | 32.2854 | 32.27665 | 32.04604
H-ZLAF71AGT | 1.923902 | 1.898422 | 1.884635 | 1.870565 | 1.868968 | 1.856503 | 1.85026 | 1.85003 | 1.843775 | 1.842575 | 1.838361 | 1.834269 | 1.829996 | 1.824224 | 32.21626 | 32.20752 | 31.972
H-ZLAF71 | 1.923724 | 1.898266 | 1.884516 | 1.870496 | 1.868905 | 1.856487 | 1.85026 | 1.85003 | 1.84378 | 1.842579 | 1.838352 | 1.834228 | 1.829889 | 1.823931 | 32.29675 | 32.288 | 32.05907
E-LASF021 | 1.924 | 1.898299 | 1.884497 | 1.870471 | 1.868881 | 1.856477 | 1.850261 | 1.850031 | 1.843794 | 1.842596 | 1.838383 | 1.83428 | 1.829975 | 1.824089 | 32.3476 | 32.33885 | 32.10597
J-LASF021 | 1.924062 | 1.8983 | 1.88451 | 1.870475 | 1.868884 | 1.856474 | 1.85026 | 1.850031 | 1.8438 | 1.842603 | 1.838396 | 1.8343 | 1.830007 | 1.824151 | 32.35232 | 32.34358 | 32.1071
J-LASF021HS | 1.924062 | 1.8983 | 1.88451 | 1.870475 | 1.868884 | 1.856474 | 1.85026 | 1.850031 | 1.8438 | 1.842603 | 1.838396 | 1.8343 | 1.830007 | 1.824151 | 32.35232 | 32.34358 | 32.1071
H-ZLAF60A | 1.923579 | 1.898267 | 1.88454 | 1.870522 | 1.86893 | 1.856496 | 1.850262 | 1.850032 | 1.843782 | 1.842583 | 1.838371 | 1.834282 | 1.830014 | 1.824255 | 32.27208 | 32.26333 | 32.03152
S-ZLAF60A | 1.923579 | 1.898267 | 1.88454 | 1.870522 | 1.86893 | 1.856496 | 1.850262 | 1.850032 | 1.843782 | 1.842583 | 1.838371 | 1.834282 | 1.830014 | 1.824255 | 32.27208 | 32.26333 | 32.03152
S-ZLAF60 | 1.923481 | 1.89819 | 1.884501 | 1.870515 | 1.868926 | 1.856503 | 1.850266 | 1.850036 | 1.843777 | 1.842575 | 1.83835 | 1.834241 | 1.829936 | 1.824076 | 32.26685 | 32.2581 | 32.033
H-ZLAF60 | 1.923481 | 1.89819 | 1.884501 | 1.870515 | 1.868926 | 1.856503 | 1.850266 | 1.850036 | 1.843777 | 1.842575 | 1.83835 | 1.834241 | 1.829936 | 1.824076 | 32.26685 | 32.2581 | 32.033
S-ZLAF60GT | 1.923481 | 1.89819 | 1.884501 | 1.870515 | 1.868926 | 1.856503 | 1.850266 | 1.850036 | 1.843777 | 1.842575 | 1.83835 | 1.834241 | 1.829936 | 1.824076 | 32.26685 | 32.2581 | 32.033
H-ZLAF60GT | 1.923481 | 1.89819 | 1.884501 | 1.870515 | 1.868926 | 1.856503 | 1.850266 | 1.850036 | 1.843777 | 1.842575 | 1.83835 | 1.834241 | 1.829936 | 1.824076 | 32.26685 | 32.2581 | 32.033
TAFD9 | 1.924176 | 1.89852 | 1.884699 | 1.87062 | 1.869022 | 1.85655 | 1.850299 | 1.850068 | 1.843802 | 1.842599 | 1.838372 | 1.834258 | 1.82994 | 1.82402 | 32.18048 | 32.17174 | 31.94
TAFD34 | 1.901768 | 1.885083 | 1.875552 | 1.865476 | 1.864311 | 1.855062 | 1.850326 | 1.85015 | 1.845329 | 1.844395 | 1.841087 | 1.83783 | 1.834366 | 1.829537 | 42.69561 | 42.68675 | 42.44075
K-VC99 | 1.903423 | 1.886266 | 1.876482 | 1.866143 | 1.864947 | 1.855459 | 1.8506 | 1.850419 | 1.84547 | 1.84451 | 1.841111 | 1.837755 | 1.834173 | 1.82913 | 41.62104 | 41.61218 | 41.38092
K-PSFN185 | 1.943114 | 1.910048 | 1.892606 | 1.875183 | 1.87323 | 1.858149 | 1.8507 | 1.850426 | 1.843031 | 1.841619 | 1.836681 | 1.831912 | 1.826959 | 1.820309 | 26.91176 | 26.90309 | 26.69011
Q-LASFH58S | 1.906433 | 1.888324 | 1.878049 | 1.86724 | 1.865993 | 1.85612 | 1.85108 | 1.850893 | 1.845772 | 1.844781 | 1.841276 | 1.83783 | 1.834172 | 1.829087 | 40.12307 | 40.11422 | 39.87958
D-ZLAF85A-25 | 1.906708 | 1.888484 | 1.878154 | 1.867298 | 1.866047 | 1.856148 | 1.8511 | 1.850912 | 1.84579 | 1.844799 | 1.841296 | 1.837854 | 1.834206 | 1.829144 | 40.05497 | 40.04613 | 39.8046
Q-LASFH18S | 1.906706 | 1.888526 | 1.878213 | 1.867367 | 1.866117 | 1.856219 | 1.85117 | 1.850982 | 1.845856 | 1.844864 | 1.841357 | 1.83791 | 1.834255 | 1.82918 | 40.04918 | 40.04034 | 39.80236
P-LASFH18S | 1.906706 | 1.888526 | 1.878212 | 1.867367 | 1.866117 | 1.856219 | 1.85117 | 1.850982 | 1.845856 | 1.844864 | 1.841357 | 1.83791 | 1.834254 | 1.82918 | 40.04931 | 40.04048 | 39.80253
L-ZLAF851 | 1.90699 | 1.888711 | 1.878379 | 1.86753 | 1.86628 | 1.856391 | 1.851348 | 1.85116 | 1.84604 | 1.845048 | 1.841543 | 1.838092 | 1.834421 | 1.829286 | 40.09815 | 40.08932 | 39.84947
D-ZLAF851 | 1.90699 | 1.888711 | 1.878379 | 1.86753 | 1.86628 | 1.856391 | 1.851348 | 1.85116 | 1.84604 | 1.845048 | 1.841543 | 1.838092 | 1.834421 | 1.829286 | 40.09815 | 40.08932 | 39.84947
M-TAFD305 | 1.906913 | 1.888682 | 1.878368 | 1.86753 | 1.86628 | 1.856392 | 1.851348 | 1.851161 | 1.846042 | 1.845052 | 1.841553 | 1.838116 | 1.834474 | 1.829424 | 40.10384 | 40.095 | 39.85426
MP-TAFD305 | 1.906913 | 1.888682 | 1.878368 | 1.86753 | 1.86628 | 1.856392 | 1.851348 | 1.851161 | 1.846042 | 1.845052 | 1.841553 | 1.838116 | 1.834474 | 1.829424 | 40.10384 | 40.095 | 39.85426
MC-TAFD305 | 1.906913 | 1.888682 | 1.878368 | 1.86753 | 1.86628 | 1.856392 | 1.851348 | 1.851161 | 1.846042 | 1.845052 | 1.841553 | 1.838116 | 1.834474 | 1.829424 | 40.10384 | 40.095 | 39.85426
M-TAFD315 | 1.906819 | 1.888678 | 1.878381 | 1.867548 | 1.866298 | 1.856406 | 1.851358 | 1.85117 | 1.846043 | 1.84505 | 1.841542 | 1.838095 | 1.83444 | 1.829376 | 40.06837 | 40.05953 | 39.82367
MC-TAFD315 | 1.906819 | 1.888678 | 1.878381 | 1.867548 | 1.866298 | 1.856406 | 1.851358 | 1.85117 | 1.846043 | 1.84505 | 1.841542 | 1.838095 | 1.83444 | 1.829376 | 40.06837 | 40.05953 | 39.82367
S-ZLAF59 | 1.906232 | 1.88823 | 1.878073 | 1.867414 | 1.866185 | 1.856463 | 1.8515 | 1.851316 | 1.846272 | 1.845295 | 1.841835 | 1.838424 | 1.834783 | 1.829655 | 40.75997 | 40.75113 | 40.50985
H-ZLAF59 | 1.906232 | 1.88823 | 1.878073 | 1.867414 | 1.866185 | 1.856463 | 1.8515 | 1.851316 | 1.846272 | 1.845295 | 1.841835 | 1.838424 | 1.834783 | 1.829655 | 40.75997 | 40.75113 | 40.50985
S-LAH89 | 1.906118 | 1.888217 | 1.878074 | 1.867413 | 1.866184 | 1.85646 | 1.8515 | 1.851315 | 1.846279 | 1.845304 | 1.841858 | 1.838469 | 1.834873 | 1.82987 | 40.78162 | 40.77278 | 40.5254
D-ZLAF85A | 1.907846 | 1.889606 | 1.879274 | 1.868418 | 1.867167 | 1.857268 | 1.85222 | 1.852032 | 1.846909 | 1.845918 | 1.842415 | 1.838972 | 1.835322 | 1.830255 | 40.10755 | 40.09871 | 39.85693
D-ZLAF85L-25 | 1.907418 | 1.889529 | 1.87935 | 1.868629 | 1.867392 | 1.857598 | 1.8526 | 1.852414 | 1.84734 | 1.846358 | 1.842887 | 1.839476 | 1.835859 | 1.830841 | 40.53342 | 40.52458 | 40.28219
L-ZLAF851@4 | 1.908312 | 1.890025 | 1.879688 | 1.868833 | 1.867582 | 1.857686 | 1.852638 | 1.852451 | 1.847326 | 1.846334 | 1.842825 | 1.839372 | 1.835699 | 1.830562 | 40.1274 | 40.11857 | 39.87869
D-ZLAF851@4 | 1.908312 | 1.890025 | 1.879688 | 1.868833 | 1.867582 | 1.857686 | 1.852638 | 1.852451 | 1.847326 | 1.846334 | 1.842825 | 1.839372 | 1.835699 | 1.830562 | 40.1274 | 40.11857 | 39.87869
K-VC90 | 1.910604 | 1.891464 | 1.88072 | 1.869485 | 1.868193 | 1.857988 | 1.852796 | 1.852603 | 1.847342 | 1.846325 | 1.842734 | 1.83921 | 1.83548 | 1.830316 | 38.99657 | 38.98775 | 38.74616
D-ZLAF85LS-25 | 1.90828 | 1.890385 | 1.880202 | 1.869476 | 1.868238 | 1.85844 | 1.85344 | 1.853254 | 1.848178 | 1.847195 | 1.843723 | 1.840311 | 1.836694 | 1.831674 | 40.55727 | 40.54843 | 40.30554
D-ZLAF85L | 1.908521 | 1.890628 | 1.88045 | 1.86973 | 1.868493 | 1.858699 | 1.8537 | 1.853514 | 1.848438 | 1.847455 | 1.843982 | 1.840569 | 1.83695 | 1.831927 | 40.57876 | 40.56992 | 40.32818
K-VC185 | 1.908483 | 1.890597 | 1.88045 | 1.869763 | 1.868529 | 1.858749 | 1.85375 | 1.853564 | 1.848481 | 1.847497 | 1.844012 | 1.84058 | 1.836927 | 1.831812 | 40.59281 | 40.58396 | 40.35179
L-LAH85V | 1.909232 | 1.891155 | 1.880901 | 1.870116 | 1.868872 | 1.859025 | 1.854 | 1.853813 | 1.848709 | 1.847721 | 1.844228 | 1.840791 | 1.837144 | 1.832069 | 40.37772 | 40.36888 | 40.12951
L-LAH85 | 1.909053 | 1.891076 | 1.88086 | 1.870101 | 1.868859 | 1.859024 | 1.854 | 1.853813 | 1.848706 | 1.847717 | 1.844216 | 1.840769 | 1.837104 | 1.831987 | 40.39264 | 40.3838 | 40.15075
D-ZLAF85LS | 1.909354 | 1.891456 | 1.881271 | 1.870542 | 1.869303 | 1.859502 | 1.8545 | 1.854314 | 1.849236 | 1.848253 | 1.844779 | 1.841365 | 1.837746 | 1.832723 | 40.5929 | 40.58406 | 40.34096
NBFD25 | 1.953649 | 1.91808 | 1.899428 | 1.880792 | 1.8787 | 1.862518 | 1.854505 | 1.85421 | 1.84625 | 1.84473 | 1.839413 | 1.834282 | 1.828958 | 1.821806 | 25.15426 | 25.14558 | 24.9696
S-NBH56 | 1.955618 | 1.919434 | 1.900446 | 1.881473 | 1.879345 | 1.862904 | 1.85478 | 1.854481 | 1.846416 | 1.844876 | 1.83949 | 1.83429 | 1.82889 | 1.821646 | 24.79855 | 24.78988 | 24.61385
S-ZF56 | 1.955828 | 1.919462 | 1.900431 | 1.881465 | 1.879339 | 1.862912 | 1.854787 | 1.854488 | 1.846415 | 1.844874 | 1.839481 | 1.834275 | 1.828875 | 1.821642 | 24.80123 | 24.79256 | 24.6195
H-ZF56 | 1.955828 | 1.919462 | 1.900431 | 1.881465 | 1.879339 | 1.862912 | 1.854787 | 1.854488 | 1.846415 | 1.844874 | 1.839481 | 1.834275 | 1.828875 | 1.821642 | 24.80123 | 24.79256 | 24.6195
TAFD13 | 1.91832 | 1.897121 | 1.885437 | 1.873303 | 1.871911 | 1.860949 | 1.855396 | 1.855191 | 1.849591 | 1.848512 | 1.84471 | 1.840989 | 1.837049 | 1.83153 | 36.55641 | 36.54761 | 36.30827
S-ZLAF3 | 1.918281 | 1.897189 | 1.885485 | 1.873336 | 1.871944 | 1.86099 | 1.855442 | 1.855236 | 1.849633 | 1.848552 | 1.844741 | 1.841008 | 1.837062 | 1.831594 | 36.57007 | 36.56127 | 36.32398
H-ZLAF3 | 1.918281 | 1.897189 | 1.885485 | 1.873336 | 1.871944 | 1.86099 | 1.855442 | 1.855236 | 1.849633 | 1.848552 | 1.844741 | 1.841008 | 1.837062 | 1.831594 | 36.57007 | 36.56127 | 36.32398
NBFD30 | 1.939758 | 1.911433 | 1.896266 | 1.880891 | 1.879151 | 1.865602 | 1.858834 | 1.858584 | 1.851817 | 1.85052 | 1.845971 | 1.841561 | 1.836963 | 1.830748 | 29.99662 | 29.98789 | 29.77235
S-NPH5 | 1.974775 | 1.931595 | 1.909745 | 1.888373 | 1.886001 | 1.867836 | 1.858956 | 1.85863 | 1.849874 | 1.848209 | 1.842399 | 1.836812 | 1.831035 | 1.823326 | 22.72833 | 22.71971 | 22.54184
K-GIR79 | 1.930193 | 1.90617 | 1.892895 | 1.879188 | 1.877624 | 1.865363 | 1.859198 | 1.85897 | 1.852791 | 1.851606 | 1.847453 | 1.843438 | 1.839281 | 1.833779 | 33.02409 | 33.01533 | 32.78246
E-SFH2 | 1.974269 | 1.932248 | 1.91079 | 1.889764 | 1.887429 | 1.869517 | 1.860741 | 1.860419 | 1.851752 | 1.850103 | 1.844349 | 1.838817 | 1.833105 | 1.825502 | 23.06039 | 23.05176 | 22.87489
J-SFH2 | 1.974542 | 1.932172 | 1.910756 | 1.889753 | 1.887418 | 1.869509 | 1.86074 | 1.860419 | 1.851766 | 1.85012 | 1.844377 | 1.838854 | 1.833149 | 1.82555 | 23.07748 | 23.06886 | 22.88976
L-LAH94 | 1.923153 | 1.902379 | 1.890795 | 1.878751 | 1.87737 | 1.866504 | 1.861 | 1.860795 | 1.855234 | 1.854161 | 1.850376 | 1.84667 | 1.842757 | 1.837361 | 37.09716 | 37.08836 | 36.8461
LASFN13 | 1.916247 | 1.899149 | 1.889269 | 1.878782 | 1.877568 | 1.867932 | 1.862999 | 1.862815 | 1.857792 | 1.856818 | 1.85337 | 1.84997 | 1.846348 | 1.84128 | 41.59084 | 41.58199 | 41.34953
L-LAH83 | 1.919259 | 1.901286 | 1.891034 | 1.880215 | 1.878965 | 1.869061 | 1.864 | 1.863811 | 1.858668 | 1.857672 | 1.854151 | 1.850689 | 1.847016 | 1.841919 | 40.5771 | 40.56825 | 40.33348
E65-40 | 1.921508 | 1.902988 | 1.892482 | 1.881447 | 1.880175 | 1.870122 | 1.865 | 1.86481 | 1.859615 | 1.85861 | 1.855063 | 1.851583 | 1.847907 | 1.842849 | 40.11175 | 40.10292 | 39.85555
FDS20-W | 2.008286 | 1.955088 | 1.928808 | 1.903625 | 1.90086 | 1.879845 | 1.869663 | 1.869291 | 1.859309 | 1.857418 | 1.850838 | 1.844539 | 1.838059 | 1.829439 | 20.01884 | 20.01027 | 19.85393
S-ZLAF64 | 1.92642 | 1.908222 | 1.897877 | 1.886988 | 1.885731 | 1.875784 | 1.870705 | 1.870515 | 1.865355 | 1.864356 | 1.860823 | 1.857351 | 1.853671 | 1.84858 | 40.73301 | 40.72416 | 40.48321
H-ZLAF64 | 1.92642 | 1.908222 | 1.897877 | 1.886988 | 1.885731 | 1.875784 | 1.870705 | 1.870515 | 1.865355 | 1.864356 | 1.860823 | 1.857351 | 1.853671 | 1.84858 | 40.73301 | 40.72416 | 40.48321
TAFD32 | 1.926457 | 1.908227 | 1.89788 | 1.886991 | 1.885735 | 1.875785 | 1.870705 | 1.870516 | 1.865355 | 1.864356 | 1.860826 | 1.857357 | 1.853682 | 1.848596 | 40.72798 | 40.71914 | 40.47764
LAH75 | 1.941248 | 1.918486 | 1.905943 | 1.892984 | 1.891503 | 1.879871 | 1.873996 | 1.873778 | 1.867856 | 1.866715 | 1.862694 | 1.858761 | 1.854612 | 1.848877 | 35.25801 | 35.24923 | 35.01483
S-LAH75 | 1.941248 | 1.918486 | 1.905944 | 1.892985 | 1.891503 | 1.879872 | 1.873996 | 1.873779 | 1.867856 | 1.866715 | 1.862694 | 1.858762 | 1.854612 | 1.848878 | 35.25801 | 35.24923 | 35.01483
S-ZLAF65 | 1.955492 | 1.926925 | 1.911618 | 1.896149 | 1.894403 | 1.880841 | 1.874085 | 1.873836 | 1.867088 | 1.865795 | 1.861258 | 1.856856 | 1.852262 | 1.846056 | 30.55319 | 30.54448 | 30.30968
H-ZLAF65 | 1.955492 | 1.926925 | 1.911618 | 1.896149 | 1.894403 | 1.880841 | 1.874085 | 1.873836 | 1.867088 | 1.865795 | 1.861258 | 1.856856 | 1.852262 | 1.846056 | 30.55319 | 30.54448 | 30.30968
TAFD17 | 1.938969 | 1.918747 | 1.907414 | 1.895567 | 1.894204 | 1.883456 | 1.878 | 1.877797 | 1.872282 | 1.871218 | 1.867464 | 1.863784 | 1.859886 | 1.854446 | 38.19643 | 38.18762 | 37.9416
LASFN15 | 1.939014 | 1.918807 | 1.907459 | 1.8956 | 1.894237 | 1.883475 | 1.878001 | 1.877798 | 1.872248 | 1.871175 | 1.867382 | 1.863652 | 1.859694 | 1.854178 | 38.07187 | 38.06305 | 37.83326
E78-38 | 1.938174 | 1.918304 | 1.907111 | 1.895401 | 1.894055 | 1.88342 | 1.878005 | 1.877804 | 1.872309 | 1.871246 | 1.867485 | 1.863784 | 1.859849 | 1.854361 | 38.49418 | 38.48535 | 38.25633
LASFN31 | 1.936278 | 1.918243 | 1.907927 | 1.897025 | 1.895765 | 1.885775 | 1.880669 | 1.880479 | 1.875293 | 1.87429 | 1.870744 | 1.867264 | 1.863583 | 1.858507 | 41.00912 | 41.00027 | 40.75923
N-LASF31 | 1.936278 | 1.918243 | 1.907927 | 1.897025 | 1.895765 | 1.885775 | 1.880669 | 1.880479 | 1.875293 | 1.87429 | 1.870744 | 1.867264 | 1.863583 | 1.858507 | 41.00912 | 41.00027 | 40.75923
H-ZLAF73 | 1.93827 | 1.919555 | 1.908919 | 1.897724 | 1.896432 | 1.886212 | 1.881 | 1.880806 | 1.875518 | 1.874495 | 1.870883 | 1.867337 | 1.863587 | 1.858408 | 40.16069 | 40.15185 | 39.90925
S-ZLAF67 | 1.93853 | 1.919615 | 1.908948 | 1.897742 | 1.896449 | 1.886219 | 1.881002 | 1.880808 | 1.875517 | 1.874495 | 1.870886 | 1.867351 | 1.863621 | 1.858487 | 40.12906 | 40.12022 | 39.87603
H-ZLAF67 | 1.93853 | 1.919615 | 1.908948 | 1.897742 | 1.896449 | 1.886219 | 1.881002 | 1.880808 | 1.875517 | 1.874495 | 1.870886 | 1.867351 | 1.863621 | 1.858487 | 40.12906 | 40.12022 | 39.87603
TAFD33 | 1.938531 | 1.919638 | 1.908956 | 1.897738 | 1.896445 | 1.886218 | 1.881003 | 1.88081 | 1.875519 | 1.874496 | 1.870882 | 1.867336 | 1.863586 | 1.85841 | 40.13816 | 40.12932 | 39.88533
MC-TAFD317 | 1.944386 | 1.923357 | 1.911589 | 1.899325 | 1.897917 | 1.886826 | 1.8812 | 1.880991 | 1.875306 | 1.874209 | 1.870342 | 1.866561 | 1.862579 | 1.857125 | 37.16865 | 37.15984 | 36.92186
K-VC91(M) | 1.950331 | 1.927092 | 1.914309 | 1.901104 | 1.899595 | 1.88774 | 1.881754 | 1.881532 | 1.875501 | 1.874341 | 1.870255 | 1.866269 | 1.86208 | 1.856344 | 34.91475 | 34.90596 | 34.67336
M-TAFD307 | 1.945224 | 1.924172 | 1.912402 | 1.90014 | 1.898732 | 1.887646 | 1.882023 | 1.881814 | 1.876132 | 1.875035 | 1.871169 | 1.867386 | 1.863396 | 1.857909 | 37.22069 | 37.21188 | 36.97303
MP-TAFD307 | 1.945224 | 1.924172 | 1.912402 | 1.90014 | 1.898732 | 1.887646 | 1.882023 | 1.881814 | 1.876132 | 1.875035 | 1.871169 | 1.867386 | 1.863396 | 1.857909 | 37.22069 | 37.21188 | 36.97303
MC-TAFD307 | 1.945224 | 1.924172 | 1.912402 | 1.90014 | 1.898732 | 1.887646 | 1.882023 | 1.881814 | 1.876132 | 1.875035 | 1.871169 | 1.867386 | 1.863396 | 1.857909 | 37.22069 | 37.21188 | 36.97303
S-ZLAF86 | 1.97855 | 1.943922 | 1.925829 | 1.907821 | 1.905804 | 1.890224 | 1.882518 | 1.882234 | 1.874575 | 1.873112 | 1.867991 | 1.863043 | 1.857907 | 1.851025 | 26.99519 | 26.98651 | 26.77717
H-ZLAF86 | 1.97855 | 1.943922 | 1.925829 | 1.907821 | 1.905804 | 1.890224 | 1.882518 | 1.882234 | 1.874575 | 1.873112 | 1.867991 | 1.863043 | 1.857907 | 1.851025 | 26.99519 | 26.98651 | 26.77717
D-ZLAF67-25 | 1.945997 | 1.924853 | 1.91304 | 1.900741 | 1.89933 | 1.888221 | 1.88259 | 1.882381 | 1.876693 | 1.875595 | 1.871726 | 1.86794 | 1.863949 | 1.858468 | 37.18489 | 37.17608 | 36.93454
K-LASFN17 | 1.939036 | 1.920861 | 1.910468 | 1.899479 | 1.898208 | 1.888136 | 1.882989 | 1.882798 | 1.87757 | 1.876558 | 1.872981 | 1.869462 | 1.865723 | 1.860498 | 40.78458 | 40.77573 | 40.53758
S-ZLAF68A | 1.939241 | 1.920969 | 1.910521 | 1.899494 | 1.89822 | 1.888138 | 1.882993 | 1.882801 | 1.87758 | 1.87657 | 1.873003 | 1.869502 | 1.865799 | 1.86069 | 40.78477 | 40.77593 | 40.529
H-ZLAF68A | 1.939241 | 1.920969 | 1.910521 | 1.899494 | 1.89822 | 1.888138 | 1.882993 | 1.882801 | 1.87758 | 1.87657 | 1.873003 | 1.869502 | 1.865799 | 1.86069 | 40.78477 | 40.77593 | 40.529
E-LASF08 | 1.939173 | 1.920919 | 1.910497 | 1.899494 | 1.898222 | 1.888146 | 1.882997 | 1.882806 | 1.877574 | 1.876561 | 1.87298 | 1.869459 | 1.865725 | 1.86054 | 40.76369 | 40.75484 | 40.51747
S-LAH58 | 1.939177 | 1.920918 | 1.910495 | 1.899492 | 1.898221 | 1.888146 | 1.882997 | 1.882806 | 1.877573 | 1.87656 | 1.872978 | 1.869456 | 1.865721 | 1.860538 | 40.76446 | 40.75561 | 40.51894
LAH58 | 1.939166 | 1.920907 | 1.910488 | 1.899489 | 1.898218 | 1.888144 | 1.882997 | 1.882805 | 1.877576 | 1.876564 | 1.872986 | 1.869469 | 1.865739 | 1.860557 | 40.77802 | 40.76917 | 40.53089
LASFN17 | 1.938813 | 1.920696 | 1.910334 | 1.8994 | 1.898137 | 1.888123 | 1.882997 | 1.882806 | 1.877584 | 1.876572 | 1.872986 | 1.869453 | 1.865704 | 1.86052 | 40.94566 | 40.9368 | 40.71063
H-ZLAF68N | 1.942399 | 1.922794 | 1.911748 | 1.900183 | 1.898853 | 1.888346 | 1.883 | 1.882801 | 1.877384 | 1.876337 | 1.87264 | 1.869011 | 1.865171 | 1.859857 | 39.21757 | 39.20874 | 38.96416
J-LASF08 | 1.939382 | 1.921033 | 1.910573 | 1.899538 | 1.898263 | 1.888162 | 1.883 | 1.882808 | 1.877561 | 1.876545 | 1.872952 | 1.869417 | 1.865667 | 1.860457 | 40.65654 | 40.64769 | 40.41291
J-LASF08A | 1.939372 | 1.921023 | 1.910565 | 1.899531 | 1.898257 | 1.888158 | 1.883 | 1.882808 | 1.877569 | 1.876555 | 1.872971 | 1.86945 | 1.865717 | 1.86054 | 40.68832 | 40.67947 | 40.44018
N-LASF31A | 1.939207 | 1.920927 | 1.9105 | 1.899497 | 1.898225 | 1.888149 | 1.883 | 1.882808 | 1.877575 | 1.876561 | 1.872979 | 1.869456 | 1.865721 | 1.860541 | 40.75938 | 40.75053 | 40.51436
TAFD30 | 1.938925 | 1.920809 | 1.910445 | 1.899478 | 1.898209 | 1.888145 | 1.883 | 1.882809 | 1.877581 | 1.876569 | 1.872994 | 1.869482 | 1.86576 | 1.860596 | 40.80476 | 40.79591 | 40.56041
H-ZLAF68C | 1.939143 | 1.920893 | 1.910472 | 1.899473 | 1.898202 | 1.888138 | 1.883 | 1.882809 | 1.877593 | 1.876585 | 1.873021 | 1.869523 | 1.865823 | 1.860718 | 40.84681 | 40.83797 | 40.59311
H-ZLAF68B | 1.939485 | 1.921044 | 1.910529 | 1.899482 | 1.898209 | 1.888143 | 1.883004 | 1.882812 | 1.877584 | 1.87657 | 1.872983 | 1.869453 | 1.865715 | 1.860581 | 40.80623 | 40.79738 | 40.55785
S-ZLAF68L | 1.9422 | 1.922693 | 1.911707 | 1.900183 | 1.898856 | 1.888356 | 1.883008 | 1.882809 | 1.877389 | 1.876342 | 1.872645 | 1.869021 | 1.865191 | 1.859895 | 39.2209 | 39.21207 | 38.97273
H-ZLAF68L | 1.9422 | 1.922693 | 1.911707 | 1.900183 | 1.898856 | 1.888356 | 1.883008 | 1.882809 | 1.877389 | 1.876342 | 1.872645 | 1.869021 | 1.865191 | 1.859895 | 39.2209 | 39.21207 | 38.97273
D-ZLAF67 | 1.947326 | 1.926156 | 1.914331 | 1.90202 | 1.900608 | 1.889487 | 1.88385 | 1.883641 | 1.877946 | 1.876847 | 1.872973 | 1.869182 | 1.865186 | 1.859696 | 37.19829 | 37.18949 | 36.94812
LAH80 | 1.967823 | 1.938886 | 1.923356 | 1.907598 | 1.905815 | 1.891933 | 1.885 | 1.884744 | 1.877806 | 1.876474 | 1.871798 | 1.867249 | 1.862481 | 1.855976 | 30.16328 | 30.15456 | 29.9386
K-VC91 | 1.955425 | 1.932104 | 1.919296 | 1.906052 | 1.904537 | 1.892621 | 1.886595 | 1.886371 | 1.880297 | 1.879128 | 1.875011 | 1.870997 | 1.866783 | 1.861022 | 34.89252 | 34.88373 | 34.65802
IRG2 | 1.974883 | 1.946416 | 1.930772 | 1.914746 | 1.912927 | 1.898769 | 1.891717 | 1.891458 | 1.88444 | 1.8831 | 1.878416 | 1.873906 | 1.869255 | 1.863115 | 29.89614 | 29.88742 | 29.65679
S-LAH92 | 1.956109 | 1.93469 | 1.922725 | 1.910271 | 1.908843 | 1.897597 | 1.8919 | 1.891688 | 1.885934 | 1.884824 | 1.880911 | 1.877085 | 1.873053 | 1.867522 | 37.13342 | 37.12462 | 36.88167
S-NPH4 | 2.031362 | 1.978525 | 1.952368 | 1.927118 | 1.924335 | 1.903144 | 1.89286 | 1.892484 | 1.882397 | 1.880484 | 1.873826 | 1.867447 | 1.86088 | 1.85218 | 20.36144 | 20.35286 | 20.1952
LASFN22 | 1.970013 | 1.945521 | 1.93209 | 1.91824 | 1.916658 | 1.90425 | 1.897993 | 1.897762 | 1.891469 | 1.890258 | 1.885998 | 1.881842 | 1.877469 | 1.87144 | 34.01418 | 34.0054 | 33.77658
K-LASFN22 | 1.970706 | 1.945741 | 1.932169 | 1.918254 | 1.916669 | 1.904252 | 1.897996 | 1.897765 | 1.89147 | 1.890259 | 1.885995 | 1.881837 | 1.87747 | 1.871496 | 34.00162 | 33.99284 | 33.761
K-PSFN190(M) | 2.025651 | 1.978197 | 1.954035 | 1.930462 | 1.927851 | 1.907895 | 1.898161 | 1.897804 | 1.888223 | 1.886403 | 1.880063 | 1.873981 | 1.867718 | 1.859419 | 21.66964 | 21.66103 | 21.49445
K-PSFN1(M) | 2.029298 | 1.980851 | 1.956266 | 1.932307 | 1.929654 | 1.909373 | 1.899479 | 1.899117 | 1.889381 | 1.887533 | 1.881096 | 1.87493 | 1.868592 | 1.860224 | 21.35444 | 21.34583 | 21.18474
TAFD37A | 1.96466 | 1.943267 | 1.931311 | 1.91885 | 1.91742 | 1.906147 | 1.90043 | 1.900218 | 1.894441 | 1.893326 | 1.889398 | 1.885555 | 1.881505 | 1.875938 | 37.37183 | 37.36303 | 37.12219
TAFD37 | 1.964791 | 1.943311 | 1.931326 | 1.918853 | 1.917422 | 1.90615 | 1.900433 | 1.900221 | 1.894442 | 1.893327 | 1.889395 | 1.885548 | 1.881494 | 1.875933 | 37.36995 | 37.36114 | 37.12065
S-ZLAF78 | 1.965352 | 1.943809 | 1.93178 | 1.919239 | 1.917798 | 1.906444 | 1.900684 | 1.90047 | 1.894653 | 1.893531 | 1.889581 | 1.885725 | 1.881673 | 1.876139 | 37.11545 | 37.10664 | 36.86831
H-ZLAF78 | 1.965352 | 1.943809 | 1.93178 | 1.919239 | 1.917798 | 1.906444 | 1.900684 | 1.90047 | 1.894653 | 1.893531 | 1.889581 | 1.885725 | 1.881673 | 1.876139 | 37.11545 | 37.10664 | 36.86831
H-ZLAF78B | 1.965723 | 1.944 | 1.931885 | 1.919281 | 1.917836 | 1.906457 | 1.90069 | 1.900476 | 1.89465 | 1.893526 | 1.889563 | 1.885685 | 1.881596 | 1.875979 | 37.04993 | 37.04112 | 36.80082
NBFD27 | 1.997686 | 1.963157 | 1.945015 | 1.926842 | 1.924799 | 1.908962 | 1.901102 | 1.900812 | 1.892991 | 1.891496 | 1.886266 | 1.881215 | 1.875972 | 1.868932 | 27.05782 | 27.04913 | 26.8511
LAH78 | 1.981214 | 1.953554 | 1.938589 | 1.923334 | 1.921603 | 1.90811 | 1.901355 | 1.901105 | 1.894334 | 1.893034 | 1.888463 | 1.88401 | 1.879335 | 1.872937 | 31.54971 | 31.54097 | 31.31514
N-LASF46 | 1.981079 | 1.953408 | 1.938486 | 1.923287 | 1.921563 | 1.908114 | 1.901376 | 1.901127 | 1.89437 | 1.893072 | 1.888508 | 1.88406 | 1.87939 | 1.873001 | 31.63767 | 31.62892 | 31.40492
L-NBH54 | 2.007041 | 1.969359 | 1.949586 | 1.929823 | 1.927606 | 1.910471 | 1.902 | 1.901688 | 1.893277 | 1.891671 | 1.886052 | 1.880626 | 1.874992 | 1.867435 | 25.10098 | 25.0923 | 24.91271
J-LASFH24 | 2.008161 | 1.969437 | 1.949491 | 1.929694 | 1.92748 | 1.91041 | 1.902 | 1.901691 | 1.893362 | 1.891775 | 1.88623 | 1.880891 | 1.875375 | 1.868043 | 25.26259 | 25.25393 | 25.05808
J-LASFH24HS | 2.008161 | 1.969437 | 1.949491 | 1.929694 | 1.92748 | 1.91041 | 1.902 | 1.901691 | 1.893362 | 1.891775 | 1.88623 | 1.880891 | 1.875375 | 1.868043 | 25.26259 | 25.25393 | 25.05808
E-LASFH9 | 1.970659 | 1.94783 | 1.935161 | 1.922008 | 1.920502 | 1.908647 | 1.90265 | 1.902428 | 1.896381 | 1.895217 | 1.891116 | 1.887113 | 1.882904 | 1.877134 | 35.69917 | 35.69037 | 35.45647
J-LASFH9 | 1.97071 | 1.947834 | 1.935149 | 1.921992 | 1.920486 | 1.908641 | 1.90265 | 1.902428 | 1.896384 | 1.895219 | 1.891115 | 1.887103 | 1.882879 | 1.877086 | 35.7248 | 35.716 | 35.48234
J-LASFH9A | 1.970839 | 1.947852 | 1.935142 | 1.921976 | 1.92047 | 1.908632 | 1.90265 | 1.902428 | 1.896397 | 1.895235 | 1.89114 | 1.887139 | 1.882926 | 1.877148 | 35.77012 | 35.76133 | 35.52262
L-LAH86 | 1.984007 | 1.955869 | 1.940636 | 1.925099 | 1.923336 | 1.909585 | 1.9027 | 1.902445 | 1.895546 | 1.894221 | 1.889567 | 1.885038 | 1.880293 | 1.873829 | 31.0048 | 30.99606 | 30.77818
TAFD20 | 1.989525 | 1.95903 | 1.942843 | 1.926501 | 1.924655 | 1.910303 | 1.90315 | 1.902886 | 1.89575 | 1.894384 | 1.889598 | 1.884963 | 1.880129 | 1.873565 | 29.83505 | 29.82634 | 29.60191
S-ZLAF70B | 1.98473 | 1.956534 | 1.941331 | 1.925875 | 1.924124 | 1.910479 | 1.903654 | 1.903401 | 1.896564 | 1.895252 | 1.890641 | 1.886156 | 1.881459 | 1.875063 | 31.29852 | 31.28978 | 31.0634
H-ZLAF70B | 1.98473 | 1.956534 | 1.941331 | 1.925875 | 1.924124 | 1.910479 | 1.903654 | 1.903401 | 1.896564 | 1.895252 | 1.890641 | 1.886156 | 1.881459 | 1.875063 | 31.29852 | 31.28978 | 31.0634
TAFD25 | 1.984582 | 1.956426 | 1.94128 | 1.925867 | 1.92412 | 1.910484 | 1.903658 | 1.903406 | 1.896573 | 1.895262 | 1.890662 | 1.886193 | 1.88152 | 1.875155 | 31.31449 | 31.30575 | 31.08016
S-LAH95 | 1.984651 | 1.956477 | 1.941299 | 1.925858 | 1.924109 | 1.910476 | 1.90366 | 1.903408 | 1.896586 | 1.895277 | 1.890683 | 1.886219 | 1.881553 | 1.87523 | 31.34253 | 31.3338 | 31.10345
E-LASFH13 | 1.984516 | 1.95648 | 1.941334 | 1.925901 | 1.924151 | 1.910495 | 1.90366 | 1.903408 | 1.896566 | 1.895254 | 1.89065 | 1.886182 | 1.881519 | 1.875211 | 31.27268 | 31.26394 | 31.03822
J-LASFH13 | 1.984573 | 1.956481 | 1.941334 | 1.9259 | 1.92415 | 1.910494 | 1.90366 | 1.903408 | 1.896567 | 1.895255 | 1.890648 | 1.886175 | 1.881503 | 1.875184 | 31.27371 | 31.26497 | 31.03923
J-LASFH13HS | 1.984573 | 1.956481 | 1.941334 | 1.9259 | 1.92415 | 1.910494 | 1.90366 | 1.903408 | 1.896567 | 1.895255 | 1.890648 | 1.886175 | 1.881503 | 1.875184 | 31.27371 | 31.26497 | 31.03923
H-ZLAF75A | 1.984601 | 1.95645 | 1.941292 | 1.925866 | 1.924117 | 1.910484 | 1.90366 | 1.903408 | 1.896572 | 1.895259 | 1.890648 | 1.886162 | 1.881462 | 1.875063 | 31.31444 | 31.3057 | 31.08123
N-LASF46A | 1.984608 | 1.956448 | 1.941286 | 1.92586 | 1.924112 | 1.910482 | 1.90366 | 1.903408 | 1.896572 | 1.895259 | 1.890643 | 1.886148 | 1.881429 | 1.874977 | 31.31945 | 31.31071 | 31.08699
N-LASF46B | 1.984667 | 1.956471 | 1.941297 | 1.925864 | 1.924115 | 1.910482 | 1.90366 | 1.903408 | 1.896574 | 1.895262 | 1.890652 | 1.886165 | 1.881462 | 1.875051 | 31.31953 | 31.31079 | 31.08538
H-ZLAF75C | 1.984526 | 1.956405 | 1.941258 | 1.925842 | 1.924095 | 1.910474 | 1.90366 | 1.903409 | 1.896586 | 1.895276 | 1.890679 | 1.886212 | 1.881541 | 1.87521 | 31.3566 | 31.34786 | 31.12007
H-ZLAF75B | 1.984066 | 1.956192 | 1.941134 | 1.925786 | 1.924045 | 1.910462 | 1.90366 | 1.903409 | 1.896591 | 1.895282 | 1.890681 | 1.886204 | 1.881511 | 1.875116 | 31.41788 | 31.40914 | 31.18612
S-ZLAF70 | 1.984719 | 1.956455 | 1.94128 | 1.925862 | 1.924115 | 1.910489 | 1.903664 | 1.903412 | 1.896571 | 1.895258 | 1.890643 | 1.886153 | 1.881448 | 1.875032 | 31.31518 | 31.30644 | 31.08467
H-ZLAF70 | 1.984719 | 1.956455 | 1.94128 | 1.925862 | 1.924115 | 1.910489 | 1.903664 | 1.903412 | 1.896571 | 1.895258 | 1.890643 | 1.886153 | 1.881448 | 1.875032 | 31.31518 | 31.30644 | 31.08467
S-ZLAF70GT | 1.984719 | 1.956455 | 1.94128 | 1.925862 | 1.924115 | 1.910489 | 1.903664 | 1.903412 | 1.896571 | 1.895258 | 1.890643 | 1.886153 | 1.881448 | 1.875032 | 31.31518 | 31.30644 | 31.08467
H-ZLAF70GT | 1.984719 | 1.956455 | 1.94128 | 1.925862 | 1.924115 | 1.910489 | 1.903664 | 1.903412 | 1.896571 | 1.895258 | 1.890643 | 1.886153 | 1.881448 | 1.875032 | 31.31518 | 31.30644 | 31.08467
K-PSFN190 | 2.034357 | 1.985946 | 1.961357 | 1.9374 | 1.934749 | 1.914484 | 1.9046 | 1.904238 | 1.894508 | 1.89266 | 1.88622 | 1.880041 | 1.873679 | 1.865248 | 21.49258 | 21.48398 | 21.32053
S-LAH93 | 1.975589 | 1.951759 | 1.938622 | 1.925063 | 1.923515 | 1.911372 | 1.90525 | 1.905023 | 1.898863 | 1.897677 | 1.893505 | 1.889436 | 1.885167 | 1.879347 | 35.03625 | 35.02747 | 34.78505
P-SF67 | 2.038255 | 1.988835 | 1.964009 | 1.939847 | 1.937173 | 1.916749 | 1.906801 | 1.906436 | 1.896655 | 1.894799 | 1.888331 | 1.882128 | 1.875738 | 1.867272 | 21.39961 | 21.39101 | 21.22513
K-PSFN1 | 2.038868 | 1.989687 | 1.964639 | 1.940221 | 1.937519 | 1.91688 | 1.906823 | 1.906455 | 1.896563 | 1.894685 | 1.888143 | 1.881872 | 1.875418 | 1.866888 | 21.17104 | 21.16244 | 21.00183
SRMOO4 | 1.987321 | 1.962039 | 1.947461 | 1.931994 | 1.930204 | 1.916025 | 1.908806 | 1.908538 | 1.901257 | 1.899858 | 1.894949 | 1.890209 | 1.885331 | 1.879003 | 29.94717 | 29.93834 | 29.80158
TAFD35L | 1.981038 | 1.957238 | 1.94414 | 1.930617 | 1.929072 | 1.916941 | 1.910818 | 1.910591 | 1.904423 | 1.903235 | 1.899056 | 1.89498 | 1.8907 | 1.884854 | 35.25345 | 35.24467 | 35.00584
S-ZLAF72 | 1.980781 | 1.9572 | 1.944141 | 1.930626 | 1.929081 | 1.916947 | 1.91082 | 1.910593 | 1.904421 | 1.903233 | 1.89905 | 1.89497 | 1.890687 | 1.884841 | 35.23734 | 35.22856 | 34.99111
H-ZLAF72 | 1.980781 | 1.9572 | 1.944141 | 1.930626 | 1.929081 | 1.916947 | 1.91082 | 1.910593 | 1.904421 | 1.903233 | 1.89905 | 1.89497 | 1.890687 | 1.884841 | 35.23734 | 35.22856 | 34.99111
H-ZLAF4LA | 1.980885 | 1.95722 | 1.944143 | 1.930621 | 1.929076 | 1.916944 | 1.91082 | 1.910593 | 1.904425 | 1.903237 | 1.899054 | 1.894973 | 1.890684 | 1.884827 | 35.24976 | 35.24098 | 35.00248
S-ZLAF72A | 1.98087 | 1.957222 | 1.944145 | 1.930622 | 1.929077 | 1.916944 | 1.91082 | 1.910593 | 1.904426 | 1.903239 | 1.899059 | 1.894981 | 1.890695 | 1.88483 | 35.2516 | 35.24281 | 35.0033
H-ZLAF72A | 1.98087 | 1.957222 | 1.944145 | 1.930622 | 1.929077 | 1.916944 | 1.91082 | 1.910593 | 1.904426 | 1.903239 | 1.899059 | 1.894981 | 1.890695 | 1.88483 | 35.2516 | 35.24281 | 35.0033
H-ZLAF4LB | 1.980866 | 1.957191 | 1.944117 | 1.930604 | 1.92906 | 1.916938 | 1.91082 | 1.910594 | 1.904431 | 1.903244 | 1.899066 | 1.894988 | 1.890703 | 1.884849 | 35.28181 | 35.27302 | 35.03369
TAFD35 | 1.980851 | 1.95717 | 1.944115 | 1.930617 | 1.929074 | 1.916948 | 1.910823 | 1.910596 | 1.904423 | 1.903235 | 1.899051 | 1.894968 | 1.890679 | 1.88481 | 35.24943 | 35.24064 | 35.0057
K-LASFN23 | 1.981293 | 1.957488 | 1.944369 | 1.930823 | 1.929276 | 1.91713 | 1.911 | 1.910773 | 1.904598 | 1.903409 | 1.899223 | 1.895138 | 1.890844 | 1.884968 | 35.21891 | 35.21012 | 34.97131
E-FDS1_MOLD | 2.051971 | 1.998996 | 1.972614 | 1.947179 | 1.944377 | 1.923029 | 1.912658 | 1.912279 | 1.902103 | 1.900174 | 1.893463 | 1.88704 | 1.880435 | 1.871656 | 20.64704 | 20.63846 | 20.47719
SRMOO4-E | 1.997087 | 1.970063 | 1.954522 | 1.938066 | 1.936164 | 1.92111 | 1.913456 | 1.913172 | 1.90546 | 1.903979 | 1.898784 | 1.89377 | 1.888614 | 1.881927 | 28.3809 | 28.37208 | 28.24939
LASF18A | 1.99154 | 1.964713 | 1.950112 | 1.935159 | 1.933458 | 1.920162 | 1.913482 | 1.913235 | 1.906524 | 1.905233 | 1.90069 | 1.896256 | 1.891592 | 1.885191 | 32.36395 | 32.35519 | 32.13433
PBH72 | 2.047236 | 1.998496 | 1.973537 | 1.949061 | 1.946342 | 1.925522 | 1.915357 | 1.914985 | 1.904999 | 1.903107 | 1.896536 | 1.890279 | 1.883915 | 1.875709 | 21.17154 | 21.16294 | 21.00511
K-PSFN5(M) | 2.040033 | 1.994695 | 1.971312 | 1.948288 | 1.945725 | 1.926063 | 1.916432 | 1.916079 | 1.906589 | 1.904787 | 1.898512 | 1.892513 | 1.886375 | 1.878384 | 22.38545 | 22.37682 | 22.20838
S-LAH88 | 1.996781 | 1.969202 | 1.954174 | 1.938784 | 1.937034 | 1.923361 | 1.9165 | 1.916246 | 1.909358 | 1.908035 | 1.903379 | 1.898842 | 1.894079 | 1.887564 | 31.60362 | 31.59487 | 31.37942
SF58 | 2.046337 | 1.999171 | 1.974849 | 1.95084 | 1.948165 | 1.927647 | 1.917613 | 1.917246 | 1.907378 | 1.905507 | 1.899002 | 1.892798 | 1.886475 | 1.87831 | 21.51073 | 21.50212 | 21.34403
CAWO4 | 1.9875 | 1.966134 | 1.95372 | 1.940467 | 1.938928 | 1.926685 | 1.920415 | 1.920181 | 1.913822 | 1.912595 | 1.908275 | 1.904075 | 1.899708 | 1.893921 | 34.95304 | 34.94418 | 34.77859
K-PSFN5 | 2.044918 | 1.999593 | 1.976159 | 1.953063 | 1.950492 | 1.930766 | 1.921104 | 1.92075 | 1.911228 | 1.909419 | 1.903122 | 1.897097 | 1.890931 | 1.882894 | 22.426 | 22.41738 | 22.24841
FDS24-W | 2.036073 | 1.994196 | 1.9725 | 1.951048 | 1.948655 | 1.930242 | 1.921189 | 1.920857 | 1.911905 | 1.910201 | 1.904254 | 1.898538 | 1.892641 | 1.884816 | 23.95572 | 23.94708 | 23.76516
FDS24-SW | 2.036073 | 1.994196 | 1.9725 | 1.951048 | 1.948655 | 1.930242 | 1.921189 | 1.920857 | 1.911905 | 1.910201 | 1.904254 | 1.898538 | 1.892641 | 1.884816 | 23.95572 | 23.94708 | 23.76516
FDS24 | 2.036073 | 1.994196 | 1.9725 | 1.951048 | 1.948655 | 1.930242 | 1.921189 | 1.920857 | 1.911905 | 1.910201 | 1.904254 | 1.898538 | 1.892641 | 1.884816 | 23.95572 | 23.94708 | 23.76516
S-ZLAF79 | 2.036049 | 1.994064 | 1.972427 | 1.951039 | 1.94865 | 1.930252 | 1.921193 | 1.920861 | 1.911902 | 1.910197 | 1.904252 | 1.898549 | 1.892683 | 1.88494 | 23.95609 | 23.94744 | 23.7691
H-ZLAF79 | 2.036049 | 1.994064 | 1.972427 | 1.951039 | 1.94865 | 1.930252 | 1.921193 | 1.920861 | 1.911902 | 1.910197 | 1.904252 | 1.898549 | 1.892683 | 1.88494 | 23.95609 | 23.94744 | 23.7691
REALVIEW_1.9_LIGHTWEIGHT | 2.05374 | 2.004755 | 1.979873 | 1.95551 | 1.952806 | 1.932107 | 1.922002 | 1.921632 | 1.911688 | 1.9098 | 1.903224 | 1.896923 | 1.890445 | 1.881908 | 21.43896 | 21.43035 | 21.27035
TAFD31 | 1.99125 | 1.96824 | 1.95544 | 1.942133 | 1.940607 | 1.928591 | 1.922502 | 1.922276 | 1.916128 | 1.914943 | 1.91077 | 1.906699 | 1.902427 | 1.89662 | 35.94542 | 35.93661 | 35.70821
S-ZF72B | 2.080122 | 2.019698 | 1.989745 | 1.961125 | 1.957993 | 1.934284 | 1.922858 | 1.922441 | 1.911276 | 1.909163 | 1.901821 | 1.894804 | 1.887603 | 1.878101 | 18.89947 | 18.89093 | 18.74217
H-ZF72B | 2.080122 | 2.019698 | 1.989745 | 1.961125 | 1.957993 | 1.934284 | 1.922858 | 1.922441 | 1.911276 | 1.909163 | 1.901821 | 1.894804 | 1.887603 | 1.878101 | 18.89947 | 18.89093 | 18.74217
S-ZF72GT | 2.080122 | 2.019698 | 1.989745 | 1.961125 | 1.957993 | 1.934284 | 1.922858 | 1.922441 | 1.911276 | 1.909163 | 1.901821 | 1.894804 | 1.887603 | 1.878101 | 18.89947 | 18.89093 | 18.74217
H-ZF72GT | 2.080122 | 2.019698 | 1.989745 | 1.961125 | 1.957993 | 1.934284 | 1.922858 | 1.922441 | 1.911276 | 1.909163 | 1.901821 | 1.894804 | 1.887603 | 1.878101 | 18.89947 | 18.89093 | 18.74217
FDS1 | 2.057522 | 2.007744 | 1.982281 | 1.957301 | 1.954525 | 1.933253 | 1.92286 | 1.922479 | 1.912268 | 1.910333 | 1.903614 | 1.897218 | 1.890712 | 1.882315 | 20.88308 | 20.87447 | 20.72377
SF66 | 2.057835 | 2.007747 | 1.982285 | 1.9573 | 1.954523 | 1.933249 | 1.922859 | 1.922479 | 1.912269 | 1.910334 | 1.90361 | 1.897203 | 1.890686 | 1.88231 | 20.88418 | 20.87557 | 20.72461
H-ZF72A | 2.081941 | 2.019775 | 1.989738 | 1.961136 | 1.958005 | 1.934292 | 1.92286 | 1.922443 | 1.911277 | 1.909165 | 1.901826 | 1.894812 | 1.887614 | 1.878116 | 18.89554 | 18.887 | 18.73871
H-ZF72AGT | 2.081941 | 2.019775 | 1.989738 | 1.961136 | 1.958005 | 1.934292 | 1.92286 | 1.922443 | 1.911277 | 1.909165 | 1.901826 | 1.894812 | 1.887614 | 1.878116 | 18.89554 | 18.887 | 18.73871
S-NPH2 | 2.082156 | 2.019759 | 1.989713 | 1.961125 | 1.957996 | 1.934291 | 1.92286 | 1.922443 | 1.911272 | 1.909158 | 1.901812 | 1.89479 | 1.887582 | 1.878072 | 18.89656 | 18.88802 | 18.74096
N-SF66 | 2.062399 | 2.009202 | 1.982843 | 1.957392 | 1.954587 | 1.933226 | 1.92286 | 1.922481 | 1.912315 | 1.910387 | 1.903679 | 1.897253 | 1.890642 | 1.881893 | 20.87937 | 20.87079 | 20.70272
H-ZF62 | 2.062588 | 2.009262 | 1.982868 | 1.957398 | 1.954592 | 1.933225 | 1.92286 | 1.922481 | 1.912319 | 1.910392 | 1.903689 | 1.897271 | 1.890672 | 1.88195 | 20.87953 | 20.87096 | 20.70175
H-ZF62GT | 2.062588 | 2.009262 | 1.982868 | 1.957398 | 1.954592 | 1.933225 | 1.92286 | 1.922481 | 1.912319 | 1.910392 | 1.903689 | 1.897271 | 1.890672 | 1.88195 | 20.87953 | 20.87096 | 20.70175
E-FDS1-W | 2.062171 | 2.009192 | 1.98281 | 1.957376 | 1.954574 | 1.933229 | 1.92286 | 1.922481 | 1.912305 | 1.910376 | 1.903665 | 1.897242 | 1.890635 | 1.881855 | 20.88 | 20.87142 | 20.70569
E-FDS1 | 2.062171 | 2.009192 | 1.98281 | 1.957376 | 1.954574 | 1.933229 | 1.92286 | 1.922481 | 1.912305 | 1.910376 | 1.903665 | 1.897242 | 1.890635 | 1.881855 | 20.88 | 20.87142 | 20.70569
M-FDS1 | 2.061168 | 2.00891 | 1.982706 | 1.957356 | 1.954559 | 1.933233 | 1.92286 | 1.922481 | 1.912295 | 1.910363 | 1.903642 | 1.897212 | 1.890615 | 1.881919 | 20.88104 | 20.87245 | 20.71039
MP-FDS1 | 2.061168 | 2.00891 | 1.982706 | 1.957356 | 1.954559 | 1.933233 | 1.92286 | 1.922481 | 1.912295 | 1.910363 | 1.903642 | 1.897212 | 1.890615 | 1.881919 | 20.88104 | 20.87245 | 20.71039
PBH21 | 2.058159 | 2.008021 | 1.98241 | 1.957331 | 1.954548 | 1.933249 | 1.922862 | 1.922482 | 1.912288 | 1.910357 | 1.903656 | 1.89728 | 1.890795 | 1.882423 | 20.88379 | 20.87519 | 20.71897
S-ZF62 | 2.060573 | 2.008916 | 1.982753 | 1.957368 | 1.954567 | 1.933226 | 1.922863 | 1.922483 | 1.912311 | 1.910381 | 1.903663 | 1.897226 | 1.890598 | 1.88181 | 20.88592 | 20.87734 | 20.71197
S-ZF62GT | 2.060573 | 2.008916 | 1.982753 | 1.957368 | 1.954567 | 1.933226 | 1.922863 | 1.922483 | 1.912311 | 1.910381 | 1.903663 | 1.897226 | 1.890598 | 1.88181 | 20.88592 | 20.87734 | 20.71197
PBH71 | 2.054475 | 2.005984 | 1.981119 | 1.956646 | 1.953924 | 1.933057 | 1.922864 | 1.922491 | 1.912472 | 1.910573 | 1.903972 | 1.897677 | 1.891264 | 1.882984 | 21.28832 | 21.2797 | 21.12233
TAFD21 | 2.029273 | 1.994749 | 1.976611 | 1.958415 | 1.956367 | 1.940485 | 1.9326 | 1.93231 | 1.924464 | 1.922965 | 1.917717 | 1.912639 | 1.907343 | 1.900117 | 27.92053 | 27.91183 | 27.70118
CAWO4-E | 2.009096 | 1.986145 | 1.972836 | 1.958647 | 1.957 | 1.94391 | 1.937211 | 1.936962 | 1.93017 | 1.928859 | 1.924246 | 1.919759 | 1.91509 | 1.908892 | 33.30442 | 33.29557 | 33.14609
FDS18-W | 2.118666 | 2.051058 | 2.018254 | 1.987217 | 1.983832 | 1.958249 | 1.945945 | 1.945496 | 1.933498 | 1.931232 | 1.923368 | 1.915871 | 1.908187 | 1.897994 | 17.98392 | 17.97539 | 17.83842
FDS18 | 2.118666 | 2.051058 | 2.018254 | 1.987217 | 1.983832 | 1.958249 | 1.945945 | 1.945496 | 1.933498 | 1.931232 | 1.923368 | 1.915871 | 1.908187 | 1.897994 | 17.98392 | 17.97539 | 17.83842
S-ZF75A | 2.118165 | 2.051096 | 2.018293 | 1.987212 | 1.983824 | 1.958243 | 1.945949 | 1.945501 | 1.933506 | 1.931238 | 1.923363 | 1.915847 | 1.908148 | 1.89802 | 17.98863 | 17.9801 | 17.84224
H-ZF75A | 2.118165 | 2.051096 | 2.018293 | 1.987212 | 1.983824 | 1.958243 | 1.945949 | 1.945501 | 1.933506 | 1.931238 | 1.923363 | 1.915847 | 1.908148 | 1.89802 | 17.98863 | 17.9801 | 17.84224
S-ZF75GT | 2.118165 | 2.051096 | 2.018293 | 1.987212 | 1.983824 | 1.958243 | 1.945949 | 1.945501 | 1.933506 | 1.931238 | 1.923363 | 1.915847 | 1.908148 | 1.89802 | 17.98863 | 17.9801 | 17.84224
H-ZF75GT | 2.118165 | 2.051096 | 2.018293 | 1.987212 | 1.983824 | 1.958243 | 1.945949 | 1.945501 | 1.933506 | 1.931238 | 1.923363 | 1.915847 | 1.908148 | 1.89802 | 17.98863 | 17.9801 | 17.84224
H-ZF88 | 2.120311 | 2.051395 | 2.018477 | 1.987337 | 1.98394 | 1.958278 | 1.945951 | 1.945501 | 1.933486 | 1.931216 | 1.923335 | 1.915814 | 1.908105 | 1.897951 | 17.94163 | 17.93311 | 17.79498
H-ZF88GT | 2.120311 | 2.051395 | 2.018477 | 1.987337 | 1.98394 | 1.958278 | 1.945951 | 1.945501 | 1.933486 | 1.931216 | 1.923335 | 1.915814 | 1.908105 | 1.897951 | 17.94163 | 17.93311 | 17.79498
IRG105 | 2.065369 | 2.023855 | 2.001352 | 1.978547 | 1.975977 | 1.956089 | 1.946278 | 1.945917 | 1.936229 | 1.934389 | 1.927986 | 1.921873 | 1.915641 | 1.9076 | 22.75372 | 22.74506 | 22.59277
E-LASFH15 | 2.041761 | 2.009607 | 1.992384 | 1.974947 | 1.972976 | 1.957645 | 1.95 | 1.949718 | 1.942085 | 1.940624 | 1.935502 | 1.930543 | 1.925385 | 1.918455 | 29.36486 | 29.35614 | 29.14222
J-LASFH15 | 2.041926 | 2.009604 | 1.992388 | 1.974948 | 1.972976 | 1.957644 | 1.95 | 1.949718 | 1.942087 | 1.940626 | 1.935503 | 1.930543 | 1.925383 | 1.918452 | 29.36584 | 29.35712 | 29.14242
J-LASFH15HS | 2.041926 | 2.009604 | 1.992388 | 1.974948 | 1.972976 | 1.957644 | 1.95 | 1.949718 | 1.942087 | 1.940626 | 1.935503 | 1.930543 | 1.925383 | 1.918452 | 29.36584 | 29.35712 | 29.14242
S-ZLAF75 | 2.04179 | 2.009582 | 1.992361 | 1.974938 | 1.972969 | 1.95765 | 1.950007 | 1.949725 | 1.942088 | 1.940625 | 1.935494 | 1.930521 | 1.925341 | 1.918367 | 29.37211 | 29.36339 | 29.1525
H-ZLAF75 | 2.04179 | 2.009582 | 1.992361 | 1.974938 | 1.972969 | 1.95765 | 1.950007 | 1.949725 | 1.942088 | 1.940625 | 1.935494 | 1.930521 | 1.925341 | 1.918367 | 29.37211 | 29.36339 | 29.1525
M-TAFD405 | 2.040948 | 2.009877 | 1.993121 | 1.976061 | 1.974127 | 1.959043 | 1.951499 | 1.95122 | 1.943674 | 1.942228 | 1.937157 | 1.932243 | 1.927125 | 1.920229 | 29.82906 | 29.82033 | 29.61235
MP-TAFD405 | 2.040948 | 2.009877 | 1.993121 | 1.976061 | 1.974127 | 1.959043 | 1.951499 | 1.95122 | 1.943674 | 1.942228 | 1.937157 | 1.932243 | 1.927125 | 1.920229 | 29.82906 | 29.82033 | 29.61235
NBFD265 | 2.058273 | 2.020054 | 2.000089 | 1.980159 | 1.977921 | 1.960607 | 1.952033 | 1.951718 | 1.943202 | 1.941577 | 1.935897 | 1.930422 | 1.924751 | 1.917154 | 26.19527 | 26.18659 | 25.99301
SF59 | 2.096052 | 2.04269 | 2.015564 | 1.988993 | 1.986045 | 1.963489 | 1.952497 | 1.952095 | 1.941312 | 1.93927 | 1.932178 | 1.925427 | 1.918562 | 1.909737 | 20.36334 | 20.35474 | 20.20667
TAFD45 | 2.035322 | 2.007313 | 1.992058 | 1.976425 | 1.974646 | 1.960734 | 1.953748 | 1.953489 | 1.946481 | 1.945135 | 1.940409 | 1.935818 | 1.931022 | 1.924529 | 32.31822 | 32.30946 | 32.08412
S-LAH98 | 2.035239 | 2.007317 | 1.992068 | 1.976426 | 1.974647 | 1.960733 | 1.95375 | 1.953491 | 1.946486 | 1.945141 | 1.940415 | 1.935821 | 1.931019 | 1.924521 | 32.32419 | 32.31543 | 32.08854
H-ZLAF89LA | 2.035473 | 2.007414 | 1.992126 | 1.976459 | 1.974677 | 1.960744 | 1.95375 | 1.953491 | 1.946474 | 1.945126 | 1.940391 | 1.935785 | 1.930969 | 1.924446 | 32.2757 | 32.26694 | 32.04157
H-ZLAF89L | 2.03538 | 2.007361 | 1.992089 | 1.976437 | 1.974656 | 1.960737 | 1.95375 | 1.953492 | 1.946482 | 1.945136 | 1.940406 | 1.935806 | 1.930997 | 1.924483 | 32.30825 | 32.2995 | 32.07332
TAFD45L | 2.035276 | 2.007303 | 1.992054 | 1.976425 | 1.974647 | 1.960737 | 1.95375 | 1.953492 | 1.946481 | 1.945135 | 1.940406 | 1.935812 | 1.931015 | 1.924537 | 32.31715 | 32.30839 | 32.08424
J-LASFH21 | 2.035336 | 2.00731 | 1.992057 | 1.976421 | 1.974642 | 1.960732 | 1.95375 | 1.953492 | 1.94649 | 1.945145 | 1.940421 | 1.935829 | 1.931028 | 1.924529 | 32.33411 | 32.32536 | 32.09816
S-ZLAF77A | 2.035392 | 2.007323 | 1.992062 | 1.976431 | 1.974652 | 1.96074 | 1.953751 | 1.953493 | 1.946482 | 1.945136 | 1.940409 | 1.935818 | 1.931023 | 1.92454 | 32.31242 | 32.30366 | 32.07922
H-ZLAF77A | 2.035392 | 2.007323 | 1.992062 | 1.976431 | 1.974652 | 1.96074 | 1.953751 | 1.953493 | 1.946482 | 1.945136 | 1.940409 | 1.935818 | 1.931023 | 1.92454 | 32.31242 | 32.30366 | 32.07922
N-LASF55 | 2.041385 | 2.010955 | 1.994542 | 1.977833 | 1.97594 | 1.961179 | 1.9538 | 1.953527 | 1.946144 | 1.944728 | 1.93976 | 1.934939 | 1.92991 | 1.923123 | 30.55947 | 30.55073 | 30.33138
S-ZF76 | 2.140228 | 2.069089 | 2.034694 | 2.002193 | 1.99865 | 1.971898 | 1.959059 | 1.958592 | 1.94611 | 1.943759 | 1.935616 | 1.927886 | 1.919999 | 1.909582 | 17.47192 | 17.4634 | 17.32981
H-ZF76 | 2.140228 | 2.069089 | 2.034694 | 2.002193 | 1.99865 | 1.971898 | 1.959059 | 1.958592 | 1.94611 | 1.943759 | 1.935616 | 1.927886 | 1.919999 | 1.909582 | 17.47192 | 17.4634 | 17.32981
S-NPH3 | 2.143485 | 2.069644 | 2.034873 | 2.002207 | 1.998655 | 1.971885 | 1.95906 | 1.958593 | 1.946116 | 1.94376 | 1.93559 | 1.927803 | 1.919835 | 1.909372 | 17.47092 | 17.46241 | 17.32667
H-ZF73 | 2.142308 | 2.069383 | 2.034787 | 2.002193 | 1.998644 | 1.971887 | 1.959061 | 1.958593 | 1.94611 | 1.943753 | 1.935576 | 1.927779 | 1.919795 | 1.909291 | 17.47211 | 17.46359 | 17.3295
H-ZF73GT | 2.142308 | 2.069383 | 2.034787 | 2.002193 | 1.998644 | 1.971887 | 1.959061 | 1.958593 | 1.94611 | 1.943753 | 1.935576 | 1.927779 | 1.919795 | 1.909291 | 17.47211 | 17.46359 | 17.3295
S-TIH57 | 2.082864 | 2.03893 | 2.016337 | 1.994022 | 1.991533 | 1.972398 | 1.963 | 1.962655 | 1.953366 | 1.951598 | 1.945424 | 1.939486 | 1.933353 | 1.925204 | 24.11397 | 24.10533 | 23.91795
FDS165-W | 2.17717 | 2.101378 | 2.065078 | 2.03103 | 2.027333 | 1.999471 | 1.98611 | 1.985624 | 1.972618 | 1.970163 | 1.961656 | 1.953563 | 1.945298 | 1.934423 | 17.24898 | 17.24046 | 17.11055
FDS16-W | 2.189027 | 2.107683 | 2.069121 | 2.033201 | 2.029313 | 2.000094 | 1.986125 | 1.985617 | 1.972046 | 1.969489 | 1.960631 | 1.952217 | 1.943635 | 1.932345 | 16.48359 | 16.47509 | 16.35355
CAMOO4 | 2.08163 | 2.052901 | 2.036362 | 2.018828 | 2.016799 | 2.000727 | 1.99254 | 1.992236 | 1.983966 | 1.982374 | 1.976782 | 1.971363 | 1.965754 | 1.958378 | 28.83197 | 28.82313 | 28.70546
K-PSFN2(M) | 2.145764 | 2.090293 | 2.061998 | 2.034407 | 2.031354 | 2.008049 | 1.996711 | 1.996296 | 1.985168 | 1.98306 | 1.975731 | 1.968738 | 1.9616 | 1.952336 | 20.63839 | 20.6298 | 20.47289
D-ZF93-25 | 2.151224 | 2.094036 | 2.06538 | 2.037584 | 2.034515 | 2.011138 | 1.9998 | 1.999386 | 1.988284 | 1.986183 | 1.978883 | 1.971918 | 1.964798 | 1.955507 | 20.68607 | 20.67749 | 20.51019
H-ZLAF90 | 2.116402 | 2.074719 | 2.052927 | 2.031196 | 2.028761 | 2.009965 | 2.00069 | 2.000349 | 1.991156 | 1.989403 | 1.983278 | 1.977379 | 1.971278 | 1.963165 | 25.42531 | 25.41664 | 25.22362
E-LASFH17 | 2.116451 | 2.074654 | 2.05285 | 2.031152 | 2.028722 | 2.009957 | 2.00069 | 2.00035 | 1.99116 | 1.989408 | 1.983287 | 1.977396 | 1.971309 | 1.963219 | 25.45393 | 25.44526 | 25.25397
J-LASFH17 | 2.116729 | 2.07465 | 2.052857 | 2.031156 | 2.028725 | 2.009955 | 2.00069 | 2.00035 | 1.991165 | 1.989413 | 1.983293 | 1.977398 | 1.971304 | 1.963202 | 25.45528 | 25.44662 | 25.25403
J-LASFH17HS | 2.116729 | 2.07465 | 2.052857 | 2.031156 | 2.028725 | 2.009955 | 2.00069 | 2.00035 | 1.991165 | 1.989413 | 1.983293 | 1.977398 | 1.971304 | 1.963202 | 25.45528 | 25.44662 | 25.25403
H-ZLAF90A | 2.116283 | 2.074612 | 2.05285 | 2.031154 | 2.028722 | 2.009954 | 2.00069 | 2.000349 | 1.991166 | 1.989414 | 1.983295 | 1.977399 | 1.971304 | 1.963199 | 25.45761 | 25.44894 | 25.25624
S-ZLAF80 | 2.115679 | 2.074748 | 2.052966 | 2.031183 | 2.028743 | 2.009946 | 2.000694 | 2.000354 | 1.991194 | 1.989448 | 1.983347 | 1.977468 | 1.971383 | 1.963279 | 25.46584 | 25.45719 | 25.25552
H-ZLAF80 | 2.115679 | 2.074748 | 2.052966 | 2.031183 | 2.028743 | 2.009946 | 2.000694 | 2.000354 | 1.991194 | 1.989448 | 1.983347 | 1.977468 | 1.971383 | 1.963279 | 25.46584 | 25.45719 | 25.25552
H-ZLAF80A | 2.115679 | 2.074748 | 2.052966 | 2.031183 | 2.028743 | 2.009946 | 2.000694 | 2.000354 | 1.991194 | 1.989448 | 1.983347 | 1.977468 | 1.971383 | 1.963279 | 25.46584 | 25.45719 | 25.25552
S-ZLAF80A | 2.115679 | 2.074748 | 2.052966 | 2.031183 | 2.028743 | 2.009946 | 2.000694 | 2.000354 | 1.991194 | 1.989448 | 1.983347 | 1.977468 | 1.971383 | 1.963279 | 25.46584 | 25.45719 | 25.25552
TAFD40-W | 2.116177 | 2.0746 | 2.052834 | 2.031149 | 2.028719 | 2.009959 | 2.000694 | 2.000353 | 1.991164 | 1.989412 | 1.983289 | 1.977394 | 1.971302 | 1.963206 | 25.45794 | 25.44927 | 25.25842
TAFD40 | 2.116177 | 2.0746 | 2.052834 | 2.031149 | 2.028719 | 2.009959 | 2.000694 | 2.000353 | 1.991164 | 1.989412 | 1.983289 | 1.977394 | 1.971302 | 1.963206 | 25.45794 | 25.44927 | 25.25842
J-LASFH16 | 2.098419 | 2.064269 | 2.046015 | 2.027504 | 2.025411 | 2.009122 | 2.001 | 2.000701 | 1.992592 | 1.991039 | 1.985599 | 1.980334 | 1.974864 | 1.967537 | 29.12315 | 29.11443 | 28.90435
S-LAH99W | 2.098177 | 2.064234 | 2.045998 | 2.027494 | 2.0254 | 2.009118 | 2.001 | 2.000701 | 1.992599 | 1.991048 | 1.985612 | 1.980352 | 1.974884 | 1.967558 | 29.13898 | 29.13026 | 28.9189
S-LAH99 | 2.098177 | 2.064234 | 2.045998 | 2.027494 | 2.0254 | 2.009118 | 2.001 | 2.000701 | 1.992599 | 1.991048 | 1.985612 | 1.980352 | 1.974884 | 1.967558 | 29.13898 | 29.13026 | 28.9189
H-ZLAF91 | 2.098333 | 2.064248 | 2.045989 | 2.027482 | 2.02539 | 2.009114 | 2.001 | 2.000701 | 1.992602 | 1.991051 | 1.985617 | 1.980356 | 1.974886 | 1.967553 | 29.15085 | 29.14213 | 28.93059
S-ZLAF82 | 2.098297 | 2.064243 | 2.045991 | 2.027494 | 2.025403 | 2.009124 | 2.001003 | 2.000703 | 1.992595 | 1.991043 | 1.985605 | 1.980345 | 1.974883 | 1.967569 | 29.13315 | 29.12443 | 28.91525
H-ZLAF82 | 2.098297 | 2.064243 | 2.045991 | 2.027494 | 2.025403 | 2.009124 | 2.001003 | 2.000703 | 1.992595 | 1.991043 | 1.985605 | 1.980345 | 1.974883 | 1.967569 | 29.13315 | 29.12443 | 28.91525
H-ZLAF82GT | 2.098297 | 2.064243 | 2.045991 | 2.027494 | 2.025403 | 2.009124 | 2.001003 | 2.000703 | 1.992595 | 1.991043 | 1.985605 | 1.980345 | 1.974883 | 1.967569 | 29.13315 | 29.12443 | 28.91525
S-ZLAF82GT | 2.098297 | 2.064243 | 2.045991 | 2.027494 | 2.025403 | 2.009124 | 2.001003 | 2.000703 | 1.992595 | 1.991043 | 1.985605 | 1.980345 | 1.974883 | 1.967569 | 29.13315 | 29.12443 | 28.91525
TAFD55-W | 2.098084 | 2.064229 | 2.045998 | 2.027498 | 2.025405 | 2.009123 | 2.001003 | 2.000704 | 1.992598 | 1.991046 | 1.985609 | 1.980348 | 1.974882 | 1.967562 | 29.13422 | 29.1255 | 28.91526
TAFD55 | 2.098084 | 2.064229 | 2.045998 | 2.027498 | 2.025405 | 2.009123 | 2.001003 | 2.000704 | 1.992598 | 1.991046 | 1.985609 | 1.980348 | 1.974882 | 1.967562 | 29.13422 | 29.1255 | 28.91526
REALVIEW_2.0 | 2.098263 | 2.064268 | 2.046021 | 2.027512 | 2.025419 | 2.009135 | 2.001018 | 2.000718 | 1.992616 | 1.991064 | 1.985629 | 1.980367 | 1.974898 | 1.967569 | 29.13799 | 29.12927 | 28.91787
D-ZF93 | 2.153532 | 2.096093 | 2.06737 | 2.03953 | 2.036457 | 2.013052 | 2.0017 | 2.001286 | 1.99017 | 1.988065 | 1.980755 | 1.973778 | 1.966646 | 1.957337 | 20.69982 | 20.69124 | 20.52368
L-ZF93 | 2.156486 | 2.09696 | 2.06762 | 2.039545 | 2.036463 | 2.013051 | 2.001708 | 2.001294 | 1.990181 | 1.988076 | 1.980764 | 1.97379 | 1.966666 | 1.95737 | 20.70196 | 20.69339 | 20.52203
K-PSFN2 | 2.151046 | 2.09565 | 2.067277 | 2.03957 | 2.036503 | 2.013098 | 2.001713 | 2.001297 | 1.990124 | 1.988007 | 1.980645 | 1.973617 | 1.966436 | 1.957104 | 20.65544 | 20.64685 | 20.48928
M-FDS2 | 2.167677 | 2.103911 | 2.072467 | 2.042355 | 2.039049 | 2.013936 | 2.001784 | 2.00134 | 1.989456 | 1.987209 | 1.97941 | 1.971982 | 1.964402 | 1.95448 | 19.32462 | 19.31606 | 19.16762
MP-FDS2 | 2.167677 | 2.103911 | 2.072467 | 2.042355 | 2.039049 | 2.013936 | 2.001784 | 2.00134 | 1.989456 | 1.987209 | 1.97941 | 1.971982 | 1.964402 | 1.95448 | 19.32462 | 19.31606 | 19.16762
MC-FDS2 | 2.167677 | 2.103911 | 2.072467 | 2.042355 | 2.039049 | 2.013936 | 2.001784 | 2.00134 | 1.989456 | 1.987209 | 1.97941 | 1.971982 | 1.964402 | 1.95448 | 19.32462 | 19.31606 | 19.16762
CAMOO4-E | 2.100653 | 2.068739 | 2.050452 | 2.031137 | 2.028908 | 2.011284 | 2.002337 | 2.002005 | 1.992995 | 1.991265 | 1.985198 | 1.979342 | 1.973315 | 1.965482 | 26.62773 | 26.61892 | 26.5137
S-BIF200 | 2.16715 | 2.104529 | 2.073344 | 2.043323 | 2.04002 | 2.014896 | 2.002723 | 2.002278 | 1.990362 | 1.988107 | 1.980279 | 1.972819 | 1.965203 | 1.955249 | 19.31561 | 19.30705 | 19.16308
H-BIF200 | 2.16715 | 2.104529 | 2.073344 | 2.043323 | 2.04002 | 2.014896 | 2.002723 | 2.002278 | 1.990362 | 1.988107 | 1.980279 | 1.972819 | 1.965203 | 1.955249 | 19.31561 | 19.30705 | 19.16308
E-FDS2 | 2.16846 | 2.104982 | 2.073515 | 2.043346 | 2.040034 | 2.014888 | 2.002723 | 2.002279 | 1.990377 | 1.988125 | 1.980306 | 1.972854 | 1.965249 | 1.955343 | 19.31684 | 19.30827 | 19.16002
TAFD43 | 2.127266 | 2.082909 | 2.059463 | 2.035997 | 2.033362 | 2.013004 | 2.002944 | 2.002574 | 1.992605 | 1.990706 | 1.984086 | 1.977746 | 1.971268 | 1.962914 | 23.51233 | 23.50366 | 23.34558
S-LAH79 | 2.103094 | 2.068438 | 2.049714 | 2.030656 | 2.028497 | 2.011689 | 2.0033 | 2.002991 | 1.994615 | 1.993011 | 1.98739 | 1.981951 | 1.976298 | 1.96873 | 28.2728 | 28.26408 | 28.07025
H-ZLAF92A | 2.104859 | 2.068982 | 2.049923 | 2.030693 | 2.028524 | 2.011679 | 2.0033 | 2.002991 | 1.994639 | 1.993041 | 1.987443 | 1.982029 | 1.976406 | 1.968878 | 28.27542 | 28.26671 | 28.05969
H-ZLAF92 | 2.104675 | 2.068884 | 2.049856 | 2.030654 | 2.028488 | 2.011668 | 2.003301 | 2.002992 | 1.994651 | 1.993055 | 1.987465 | 1.982058 | 1.97644 | 1.968913 | 28.31582 | 28.30711 | 28.09943
P-SF68 | 2.156263 | 2.098683 | 2.070176 | 2.042622 | 2.039583 | 2.016431 | 2.0052 | 2.00479 | 1.993795 | 1.991715 | 1.984495 | 1.977621 | 1.970626 | 1.961605 | 20.99962 | 20.99105 | 20.81708
K-BOC20 | 2.109755 | 2.072768 | 2.053168 | 2.033448 | 2.031226 | 2.013979 | 2.005402 | 2.005086 | 1.996541 | 1.994907 | 1.989187 | 1.983664 | 1.97794 | 1.970302 | 27.68248 | 27.67377 | 27.47351
K-BOC30 | 2.11811 | 2.078654 | 2.057657 | 2.03657 | 2.0342 | 2.015871 | 2.006803 | 2.006469 | 1.997468 | 1.99575 | 1.989746 | 1.983961 | 1.977979 | 1.970033 | 26.18473 | 26.17606 | 25.97978
K-PSFN203(M) | 2.163759 | 2.105965 | 2.077017 | 2.049047 | 2.045964 | 2.022469 | 2.011055 | 2.010638 | 1.999439 | 1.997317 | 1.989941 | 1.982898 | 1.975695 | 1.966279 | 20.78386 | 20.77528 | 20.61116
K-PSFN202(M) | 2.162412 | 2.105915 | 2.07776 | 2.050595 | 2.047601 | 2.024764 | 2.013652 | 2.013245 | 2.002329 | 2.000259 | 1.99306 | 1.986182 | 1.979146 | 1.969948 | 21.41156 | 21.40297 | 21.23158
K-PSFN203 | 2.170133 | 2.112205 | 2.083179 | 2.055126 | 2.052033 | 2.028459 | 2.017003 | 2.016583 | 2.005339 | 2.003208 | 1.995798 | 1.98872 | 1.981479 | 1.97201 | 20.82983 | 20.82124 | 20.65752
K-PSFN202 | 2.168735 | 2.112165 | 2.083938 | 2.056687 | 2.053682 | 2.030761 | 2.019604 | 2.019195 | 2.008232 | 2.006153 | 1.998919 | 1.992007 | 1.984932 | 1.975679 | 21.45213 | 21.44354 | 21.27252
LASF35 | 2.121055 | 2.086625 | 2.068051 | 2.049156 | 2.047016 | 2.030354 | 2.022041 | 2.021734 | 2.013434 | 2.011845 | 2.006279 | 2.000897 | 1.995313 | 1.987862 | 29.05929 | 29.05057 | 28.84364
TAFD65 | 2.16322 | 2.123341 | 2.102252 | 2.081042 | 2.078652 | 2.060109 | 2.050898 | 2.050558 | 2.041395 | 2.039646 | 2.033528 | 2.027633 | 2.021537 | 2.013422 | 26.94193 | 26.93323 | 26.73918
H-ZLAF96 | 2.162948 | 2.12325 | 2.1022 | 2.081001 | 2.078613 | 2.060093 | 2.050901 | 2.050562 | 2.041417 | 2.03967 | 2.033558 | 2.027662 | 2.021561 | 2.013456 | 26.98539 | 26.9767 | 26.78039
S-ZLAF95 | 2.163039 | 2.123271 | 2.102216 | 2.081031 | 2.078644 | 2.060116 | 2.050908 | 2.050568 | 2.041404 | 2.039654 | 2.033534 | 2.027638 | 2.021549 | 2.01348 | 26.95363 | 26.94492 | 26.75256
H-ZLAF95 | 2.163039 | 2.123271 | 2.102216 | 2.081031 | 2.078644 | 2.060116 | 2.050908 | 2.050568 | 2.041404 | 2.039654 | 2.033534 | 2.027638 | 2.021549 | 2.01348 | 26.95363 | 26.94492 | 26.75256
L-BBH1 | 2.331055 | 2.2366 | 2.19357 | 2.153764 | 2.149466 | 2.117259 | 2.10195 | 2.101394 | 2.086594 | 2.083814 | 2.074212 | 2.065144 | 2.055997 | 2.044356 | 16.78477 | 16.77631 | 16.63345
L-BBH2 | 2.30549 | 2.225375 | 2.187164 | 2.151016 | 2.147072 | 2.117289 | 2.103 | 2.102479 | 2.088585 | 2.085966 | 2.076899 | 2.068299 | 2.059579 | 2.048374 | 18.05072 | 18.04221 | 17.89647
E-FDS3-W | 2.319537 | 2.235201 | 2.194074 | 2.155275 | 2.15106 | 2.11935 | 2.1042 | 2.103649 | 2.088945 | 2.086176 | 2.076591 | 2.067504 | 2.058286 | 2.046402 | 17.01815 | 17.00966 | 16.87551
E-FDS3 | 2.319537 | 2.235201 | 2.194074 | 2.155275 | 2.15106 | 2.11935 | 2.1042 | 2.103649 | 2.088945 | 2.086176 | 2.076591 | 2.067504 | 2.058286 | 2.046402 | 17.01815 | 17.00966 | 16.87551
K-PSFN214(M) | 2.353811 | 2.268575 | 2.227797 | 2.189576 | 2.185425 | 2.15414 | 2.139128 | 2.138581 | 2.12397 | 2.121215 | 2.111682 | 2.102661 | 2.093556 | 2.081969 | 17.74069 | 17.73217 | 17.59207
K-PSFN214P(M) | 2.350013 | 2.26819 | 2.227924 | 2.189723 | 2.185561 | 2.154201 | 2.13919 | 2.138644 | 2.124067 | 2.121321 | 2.111818 | 2.102817 | 2.093711 | 2.08207 | 17.73325 | 17.72474 | 17.57952
K-PSFN173(M) | 2.36314 | 2.276951 | 2.234994 | 2.195449 | 2.191154 | 2.158851 | 2.14342 | 2.142859 | 2.127889 | 2.125071 | 2.115325 | 2.106105 | 2.096791 | 2.084917 | 17.30284 | 17.29434 | 17.15296
K-PSFN214 | 2.358639 | 2.273184 | 2.232345 | 2.194078 | 2.189923 | 2.158592 | 2.143552 | 2.143004 | 2.12836 | 2.125598 | 2.116041 | 2.106996 | 2.097867 | 2.086249 | 17.77783 | 17.76931 | 17.62953
K-PSFN214P | 2.355044 | 2.273267 | 2.232954 | 2.194672 | 2.1905 | 2.159053 | 2.143997 | 2.143449 | 2.128824 | 2.126068 | 2.116532 | 2.107497 | 2.098354 | 2.086659 | 17.75506 | 17.74656 | 17.60171
K-PSFN173 | 2.367751 | 2.281525 | 2.239523 | 2.199923 | 2.195621 | 2.163261 | 2.147799 | 2.147237 | 2.132234 | 2.129409 | 2.119639 | 2.110393 | 2.101052 | 2.089138 | 17.33532 | 17.32682 | 17.18541
K-PSFN215 | 2.37801 | 2.290134 | 2.247324 | 2.20699 | 2.202612 | 2.169704 | 2.154 | 2.153429 | 2.138205 | 2.13534 | 2.125433 | 2.116061 | 2.106595 | 2.094528 | 17.15419 | 17.1457 | 17.00508
ALN | 2.215116 | 2.194882 | 2.183527 | 2.171703 | 2.170347 | 2.159686 | 2.154291 | 2.154091 | 2.148645 | 2.147595 | 2.143889 | 2.140256 | 2.13641 | 2.131066 | 50.73227 | 50.72347 | 50.29544
ALN-E | 2.273237 | 2.248814 | 2.235147 | 2.220948 | 2.219322 | 2.206558 | 2.200116 | 2.199878 | 2.193391 | 2.192143 | 2.187745 | 2.183451 | 2.178929 | 2.172716 | 44.15481 | 44.14603 | 43.78535
LINBO3-E | 2.386368 | 2.325798 | 2.293324 | 2.260614 | 2.256937 | 2.228536 | 2.21454 | 2.214026 | 2.200193 | 2.197563 | 2.188393 | 2.179603 | 2.170575 | 2.158719 | 20.45561 | 20.44695 | 20.33293
TEO2 | 2.531804 | 2.432164 | 2.383396 | 2.336845 | 2.331753 | 2.293318 | 2.274935 | 2.274267 | 2.256495 | 2.253163 | 2.241684 | 2.230923 | 2.220218 | 2.207049 | 16.22246 | 16.21396 | 16.09623
PBMOO4-E | 2.579908 | 2.444104 | 2.390063 | 2.341155 | 2.335886 | 2.296293 | 2.277375 | 2.276687 | 2.258345 | 2.254897 | 2.242995 | 2.231798 | 2.220614 | 2.20679 | 15.77228 | 15.76378 | 15.65381
LINBO3 | 2.50447 | 2.43156 | 2.392878 | 2.354193 | 2.349861 | 2.316518 | 2.300159 | 2.299559 | 2.283438 | 2.280377 | 2.269719 | 2.259518 | 2.249053 | 2.23532 | 18.71159 | 18.70296 | 18.60672
ZNS_BROAD | 2.647615 | 2.543905 | 2.490182 | 2.437709 | 2.431926 | 2.38816 | 2.367248 | 2.366489 | 2.346352 | 2.342588 | 2.329661 | 2.317599 | 2.305655 | 2.291018 | 15.30428 | 15.29579 | 15.19491
ZNS_VIS | 2.663769 | 2.546605 | 2.489884 | 2.436734 | 2.430982 | 2.387862 | 2.367357 | 2.366612 | 2.346792 | 2.343071 | 2.330238 | 2.318174 | 2.306129 | 2.291226 | 15.55385 | 15.54538 | 15.43063
CLEARTRAN_OLD | 2.647755 | 2.544333 | 2.490687 | 2.438231 | 2.432445 | 2.388633 | 2.367679 | 2.366918 | 2.346726 | 2.342949 | 2.329976 | 2.317865 | 2.305865 | 2.291148 | 15.28202 | 15.27352 | 15.17543
CLEARTRAN | 2.666843 | 2.545203 | 2.489229 | 2.436881 | 2.431193 | 2.388353 | 2.367877 | 2.367133 | 2.347307 | 2.343583 | 2.330741 | 2.318668 | 2.306611 | 2.291674 | 15.6134 | 15.60491 | 15.49954
BATIO3-E | 2.665253 | 2.56545 | 2.511589 | 2.457121 | 2.450987 | 2.403593 | 2.380272 | 2.379417 | 2.356476 | 2.352134 | 2.337084 | 2.322847 | 2.308563 | 2.290839 | 13.96286 | 13.95421 | 13.94601
SRTIO3 | 2.831973 | 2.647166 | 2.567879 | 2.49721 | 2.489731 | 2.434589 | 2.408918 | 2.407992 | 2.383493 | 2.378922 | 2.363202 | 2.348438 | 2.333595 | 2.314667 | 12.71491 | 12.70656 | 12.61549
PBMOO4 | 3.132475 | 2.72099 | 2.60479 | 2.513965 | 2.504822 | 2.439384 | 2.409881 | 2.408826 | 2.38117 | 2.376062 | 2.358641 | 2.342526 | 2.32668 | 2.307412 | 10.94971 | 10.94152 | 10.83913
BATIO3 | 2.771371 | 2.648229 | 2.58299 | 2.51784 | 2.510553 | 2.45459 | 2.427267 | 2.426268 | 2.39953 | 2.394484 | 2.377031 | 2.360571 | 2.344109 | 2.323748 | 12.29666 | 12.28806 | 12.29476
TEO2-E | 2.73382 | 2.615919 | 2.558273 | 2.503332 | 2.49733 | 2.452066 | 2.430454 | 2.429669 | 2.4088 | 2.404889 | 2.391427 | 2.378818 | 2.366284 | 2.350881 | 15.47427 | 15.46578 | 15.36052
AMTIR1 |  | 8.553196 | 5.076239 | 4.078722 | 4.00601 | 3.574554 | 3.419497 | 3.414316 | 3.286254 | 3.264146 | 3.192003 | 3.129449 | 3.071501 | 3.005376 | 3.261374 | 3.25439 | 3.24878
AMTIR2 | 3.719664 | 3.550869 | 3.448264 | 3.334735 | 3.321268 | 3.21206 | 3.1547 | 3.152548 | 3.09345 | 3.08196 | 3.041349 | 3.001759 | 2.960836 | 2.908268 | 9.003876 | 8.994884 | 9.167859
AMTIR3 | -21.93128 | -11.88873 | -7.42585 | -3.667646 | -3.294592 | -0.7718855 | 0.2275286 | 0.2610438 | 1.076003 | 1.211755 | 1.635848 | 1.969835 | 2.238049 | 2.476045 | 0.1714185 | 0.1639812 | 0.373528
AGGAS2-E | 9.755923 | 3.413778 | 2.989651 | 2.749043 | 2.72834 | 2.596282 | 2.545156 | 2.543417 | 2.499866 | 2.492242 | 2.46717 | 2.44521 | 2.424701 | 2.401099 | 6.544543 | 6.537178 | 6.406199
AGGAS2 | 3.521505 | 3.037138 | 2.867421 | 2.732753 | 2.719376 | 2.625811 | 2.585281 | 2.583855 | 2.547074 | 2.540416 | 2.518033 | 2.497792 | 2.478326 | 2.455215 | 8.858309 | 8.850343 | 8.756068
AGGASE2-E | 2.015093 | 1.842967 | 1.57611 |  |  | 5.976164 | 3.637666 | 3.608202 | 3.121534 | 3.066981 | 2.922161 | 2.826287 | 2.754516 | 2.687268
AGGASE2 |  |  | 14.43546 | 4.07489 | 3.925533 | 3.257054 | 3.079762 | 3.074262 | 2.946044 | 2.925327 | 2.860404 | 2.807259 | 2.760479 | 2.709809 | 2.079334 | 2.073835 | 1.999436
CDGEAS2-E | 3.426148 | 3.423894 | 3.421914 | 3.418774 | 3.418304 | 3.413265 | 3.409252 | 3.409073 | 3.403027 | 3.40152 | 3.394878 | 3.385367 | 3.369457 | 3.32444 | 143.5438 | 143.5332 | 153.25
CDGEAS2 | 3.128129 | 3.114253 | 3.101531 | 3.080259 | 3.076955 | 3.039285 | 3.006061 | 3.004509 | 2.947747 | 2.932202 | 2.855589 | 2.715974 | 2.341639 |  | 13.85847 | 13.84776 | 15.38944
CDS | 2.753634 | 2.566823 | 2.412222 |  | 4.43495 | 2.590222 | 2.507672 | 2.505251 | 2.448813 | 2.439484 | 2.40933 | 2.383159 | 2.358561 | 2.32974 | 0.7555487 | 0.7543358
CDS-E | 2.639196 | 2.435319 | 2.14452 | 3.324528 | 3.080415 | 2.603733 | 2.525821 | 2.52345 | 2.46748 | 2.458163 | 2.428052 | 2.401997 | 2.37762 | 2.349221 | 2.452093 | 2.448283 | 1.871229
CDSE | 1.30846 |  |  | 11.15196 | 7.003064 | 3.410185 | 3.063758 | 3.054311 | 2.851646 | 2.821742 | 2.732474 | 2.664013 | 2.606868 | 2.547999 | 0.4935658 | 0.4913065 | 0.2903726
CDSE-E | 1.096486 |  |  | 6.076238 | 5.235058 | 3.337858 | 3.047337 | 3.039071 | 2.857167 | 2.829573 | 2.746023 | 2.68073 | 2.625404 | 2.567607 | 0.8511119 | 0.8476755 | 0.7262524
CUGAS2 | 4.546306 | 3.411408 | 3.121442 | 2.916698 | 2.897414 | 2.767335 | 2.713446 | 2.711576 | 2.663921 | 2.655412 | 2.627073 | 2.601792 | 2.577787 | 2.549692 | 7.080307 | 7.07258 | 6.991673
CUGAS2-E |  | 3.937955 | 3.308445 | 2.982911 | 2.955792 | 2.785826 | 2.721358 | 2.719178 | 2.664838 | 2.655377 | 2.624371 | 2.597347 | 2.572223 | 2.543454 | 5.729928 | 5.722671 | 5.614516
LIO3-E | 1.803803 | 1.78222 | 1.770194 | 1.757754 | 1.756334 | 1.745239 | 1.739688 | 1.739484 | 1.733952 | 1.732897 | 1.729212 | 1.72568 | 1.722072 | 1.717431 | 31.55974 | 31.551 | 31.31119
LIO3 | 1.974493 | 1.944674 | 1.928236 | 1.91136 | 1.909443 | 1.894509 | 1.887071 | 1.886797 | 1.879405 | 1.877995 | 1.873078 | 1.868367 | 1.863549 | 1.857319 | 28.20737 | 28.19865 | 27.99211
TAS |  |  |  | 8.469704 | 7.910344 | 5.579151 | 4.98007 | 4.961423 | 4.524122 | 4.452818 | 4.227716 | 4.041175 | 3.874861 | 3.692042 | 1.151132 | 1.145739 | 1.160577
TAS-E |  |  |  | 7.956409 | 7.431973 | 5.247472 | 4.686594 | 4.669142 | 4.259964 | 4.193269 | 3.982766 | 3.808388 | 3.652976 | 3.482216 | 1.138293 | 1.132904 | 1.149069
TE | 4.287734 | 4.283556 | 4.27991 | 4.27418 | 4.273328 | 4.26427 | 4.257164 | 4.256851 | 4.246328 | 4.243739 | 4.232473 | 4.216756 | 4.191503 | 4.126377 | 110.0801 | 110.0695 | 117.2021
TE-E | 5.386523 | 5.374986 | 5.364823 | 5.348658 | 5.346235 | 5.320145 | 5.299251 | 5.29832 | 5.266638 | 5.258707 | 5.223562 | 5.172714 | 5.086252 | 4.831341 | 49.11859 | 49.10794 | 52.67164
ZNGEP2-E |  | 6.781912 | 5.105039 | 4.318837 | 4.254776 | 3.856275 | 3.705975 | 3.700896 | 3.574326 | 3.552288 | 3.480051 | 3.417063 | 3.35848 | 3.29141 | 3.851991 | 3.844761 | 3.836441
ZNGEP2 |  | 5.767463 | 4.720711 | 4.127097 | 4.075643 | 3.744903 | 3.615349 | 3.610925 | 3.499687 | 3.480126 | 3.415601 | 3.358831 | 3.305604 | 3.24416 | 4.39173 | 4.384301 | 4.374974
HWS1 | 12.17556 | 8.47099 | 6.796348 | 5.359288 | 5.214507 | 4.218197 | 3.810255 | 3.796362 | 3.452306 | 3.393481 | 3.205405 | 3.050367 | 2.917593 | 2.785111 | 1.543226 | 1.535597 | 1.687587
HWS2 | 4.468096 | 3.874063 | 3.586665 | 3.322476 | 3.294491 | 3.090986 | 2.99943 | 2.996185 | 2.912106 | 2.896851 | 2.845635 | 2.799584 | 2.755773 | 2.704786 | 5.028238 | 5.020076 | 5.095363
HWS3 | -4.864736 | -1.73769 | -0.363384 | 0.7793958 | 0.8916791 | 1.641628 | 1.93157 | 1.941178 | 2.171436 | 2.208973 | 2.323909 | 2.410682 | 2.475897 | 2.525846 | -0.7071845 | -0.7144784 | -0.4609262
HWS4 | 7.203239 | 5.435096 | 4.628172 | 3.928615 | 3.857582 | 3.364343 | 3.159053 | 3.15201 | 2.976091 | 2.945658 | 2.847365 | 2.764788 | 2.692298 | 2.617025 | 2.36758 | 2.359856 | 2.482189
HWS5 | 4.063685 | 3.640375 | 3.428936 | 3.2288 | 3.207179 | 3.046773 | 2.972336 | 2.969665 | 2.899584 | 2.886666 | 2.842766 | 2.802501 | 2.763369 | 2.716595 | 6.153669 | 6.145336 | 6.217119
HWS6 | 4.690791 | 4.13315 | 3.854794 | 3.591466 | 3.56303 | 3.352135 | 3.254323 | 3.250814 | 3.158767 | 3.141804 | 3.084172 | 3.031331 | 2.979992 | 2.918656 | 5.351814 | 5.343485 | 5.435959
HWS7 | 5.902735 | 4.894575 | 4.410124 | 3.967671 | 3.921012 | 3.583303 | 3.432504 | 3.427175 | 3.289553 | 3.264685 | 3.181464 | 3.107035 | 3.036648 | 2.955377 | 3.706238 | 3.698117 | 3.809517
HWS9 | 19.76258 | 13.69411 | 10.90484 | 8.468418 | 8.219616 | 6.480825 | 5.748799 | 5.723559 | 5.089443 | 4.978881 | 4.619443 | 4.313812 | 4.041432 | 3.752005 | 1.465347 | 1.457558 | 1.622038
HWS27 | 3.328333 | 3.066091 | 2.934246 | 2.808725 | 2.795114 | 2.693748 | 2.64644 | 2.644739 | 2.6 | 2.59173 | 2.563566 | 2.537643 | 2.512351 | 2.481964 | 8.095218 | 8.086854 | 8.114729
AGCL | 2.225597 | 2.166497 | 2.136355 | 2.106912 | 2.103655 | 2.078844 | 2.066847 | 2.06641 | 2.054732 | 2.052534 | 2.044944 | 2.037798 | 2.030658 | 2.021818 | 20.8693 | 20.86075 | 20.67559
CDTE | 5.123712 | 4.129639 | 3.763695 | 3.4635 | 3.433106 | 3.217125 | 3.121529 | 3.118142 | 3.030149 | 3.014091 | 2.959815 | 2.910337 | 2.862408 | 2.805146 | 5.063133 | 5.05505 | 5.116237
GAAS | 3.578731 | 3.748301 | 3.784381 | 3.777571 | 3.773942 | 3.725473 | 3.68793 | 3.686377 | 3.63996 | 3.630132 | 3.59346 | 3.554991 | 3.512645 | 3.454762 | 18.69081 | 18.68001 | 19.80552
GERMANIUM | 2.524887 | 2.305997 | 2.050621 | 1.395522 | 1.241595 | [5 empty] | 8.23872 | 6.005259 | 5.145096 | 4.59157
GE_LONG | 6993.088 | 4196.813 | 2945.406 | 1883.305 | 1777.219 | 1054.499 | 764.0949 | 754.2908 | 513.9638 | 473.4641 | 345.6133 | 242.7909 | 157.667 | 77.61304 | 0.5853057 | 0.5777857 | 0.7693473
GE_OLD | 30.99635 | 20.81626 | 16.17255 | 12.14871 | 11.74029 | 8.905486 | 7.726537 | 7.686105 | 6.676593 | 6.502046 | 5.938579 | 5.465622 | 5.05093 | 4.621162 | 1.284122 | 1.276403 | 1.444685
IRG100 | 40.41817 | 26.34664 | 19.3565 | 12.99624 | 12.33796 | 7.767237 | 5.932449 | 5.871557 | 4.433809 | 4.208104 | 3.553465 | 3.122953 | 2.863307 | 2.717925 | 0.6067082 | 0.5992183 | 0.7903405
KRS5 | 6.934875 | 4.378172 | 3.876981 | 3.535164 | 3.503099 | 3.285802 | 3.19468 | 3.191501 | 3.109955 | 3.095282 | 3.046122 | 3.001854 | 2.959425 | 2.909268 | 5.381528 | 5.373731 | 5.375704
NACL | 1.572663 | 1.564096 | 1.558836 | 1.55303 | 1.552344 | 1.546817 | 1.543945 | 1.543837 | 1.540904 | 1.540336 | 1.538338 | 1.5364 | 1.534402 | 1.531827 | 45.29869 | 45.28976 | 45.09333
SILICON | 5.880989 | 4.998379 | 4.632536 | 4.31526 | 4.282263 | 4.043097 | 3.934597 | 3.930723 | 3.829346 | 3.810693 | 3.74729 | 3.688993 | 3.632003 | 3.562471 | 6.223038 | 6.214822 | 6.26262
ZBLA | 1.545411 | 1.539093 | 1.535349 | 1.531285 | 1.530808 | 1.526977 | 1.524983 | 1.524908 | 1.522856 | 1.522456 | 1.521035 | 1.519628 | 1.518127 | 1.516034 | 62.85493 | 62.84599 | 62.51873
ZBLAN | 1.501015 | 1.49533 | 1.491957 | 1.488293 | 1.487863 | 1.484402 | 1.482597 | 1.48253 | 1.480669 | 1.480305 | 1.479012 | 1.477727 | 1.476348 | 1.474404 | 63.85894 | 63.84999 | 63.53555
ZNSE |  | 3.408526 | 2.983139 | 2.789468 | 2.773183 | 2.667264 | 2.624112 | 2.62261 | 2.584053 | 2.577094 | 2.553686 | 2.532437 | 2.511865 | 2.487204 | 8.282545 | 8.274885 | 8.11658
ZNS_IR | 2.372788 | 2.387027 | 2.384854 | 2.374973 | 2.373353 | 2.357211 | 2.346839 | 2.346427 | 2.334539 | 2.332103 | 2.323194 | 2.314088 | 2.304269 | 2.291083 | 32.65073 | 32.64076 | 33.56565
IIR-SF1 | -9.332001 | -3.918043 | -1.575101 | 0.3382356 | 0.5234229 | 1.737336 | 2.188824 | 2.203493 | 2.546298 | 2.600038 | 2.758345 | 2.867629 | 2.937007 | 2.965958 | -0.5724818 | -0.5795457 | -0.3339289
BD1 | 5.075785 | 4.166604 | 3.743234 | 3.368404 | 3.329743 | 3.05653 | 2.939262 | 2.935185 | 2.831781 | 2.813524 | 2.753552 | 2.7016 | 2.654239 | 2.60221 | 3.756664 | 3.748765 | 3.832349
BD2 | -21.93128 | -11.88873 | -7.42585 | -3.667646 | -3.294592 | -0.7718855 | 0.2275286 | 0.2610438 | 1.076003 | 1.211755 | 1.635848 | 1.969835 | 2.238049 | 2.476045 | 0.1714185 | 0.1639812 | 0.373528
BD2_L | -21.93128 | -11.88873 | -7.42585 | -3.667646 | -3.294592 | -0.7718855 | 0.2275286 | 0.2610438 | 1.076003 | 1.211755 | 1.635848 | 1.969835 | 2.238049 | 2.476045 | 0.1714185 | 0.1639812 | 0.373528
CR39 | 1.528376 | 1.520289 | 1.515713 | 1.510929 | 1.51038 | 1.506052 | 1.503855 | 1.503773 | 1.501547 | 1.501116 | 1.499594 | 1.4981 | 1.496525 | 1.4944 | 54.38792 | 54.37911 | 53.93504
IRG201 | 3.692254 | 3.348775 | 3.176708 | 3.013413 | 2.995743 | 2.864418 | 2.803319 | 2.801124 | 2.743485 | 2.732847 | 2.696661 | 2.663419 | 2.631058 | 2.592296 | 6.859435 | 6.851088 | 6.907087
IRG202 | 4.033136 | 3.549084 | 3.314556 | 3.098673 | 3.075783 | 2.90917 | 2.834095 | 2.831432 | 2.762401 | 2.749866 | 2.707755 | 2.66985 | 2.633747 | 2.591669 | 5.627486 | 5.619315 | 5.67746
IRG203 | 3.951505 | 3.569143 | 3.375744 | 3.190647 | 3.170508 | 3.020019 | 2.949435 | 2.946892 | 2.879888 | 2.867473 | 2.825122 | 2.786036 | 2.747799 | 2.701726 | 6.433042 | 6.424651 | 6.500265
IRG204 | 5.269419 | 4.472823 | 4.088021 | 3.734814 | 3.697438 | 3.425927 | 3.303982 | 3.299662 | 3.187834 | 3.167562 | 3.099556 | 3.038482 | 2.980457 | 2.913057 | 4.348161 | 4.340008 | 4.435124
IRG205 | 5.24277 | 4.344247 | 3.920715 | 3.54111 | 3.501607 | 3.219712 | 3.096719 | 3.092413 | 2.982369 | 2.962745 | 2.897757 | 2.84066 | 2.787739 | 2.728248 | 3.891016 | 3.883025 | 3.972703
IRG206 | 5.204486 | 4.439624 | 4.068774 | 3.727173 | 3.690937 | 3.427048 | 3.308053 | 3.303831 | 3.194346 | 3.174457 | 3.107623 | 3.047435 | 2.990078 | 2.923194 | 4.468817 | 4.460642 | 4.555041
IRG207 | 5.933272 | 4.755486 | 4.207329 | 3.722285 | 3.672276 | 3.319024 | 3.167519 | 3.162253 | 3.028751 | 3.005192 | 2.927834 | 2.860869 | 2.799877 | 2.732965 | 3.249248 | 3.241354 | 3.343782
IRG208 | 3.459584 | 3.140141 | 2.983398 | 2.837403 | 2.821799 | 2.707272 | 2.654993 | 2.653129 | 2.604544 | 2.595662 | 2.565661 | 2.538418 | 2.512216 | 2.481283 | 7.318531 | 7.310289 | 7.331802
IRG209 | 4.296033 | 4.314952 | 4.255525 | 4.141247 | 4.124802 | 3.972283 | 3.880189 | 3.876593 | 3.774209 | 3.753535 | 3.67865 | 3.603125 | 3.522712 | 3.416346 | 7.757736 | 7.74805 | 8.098025
MG463 | 5.210817 | 4.250487 | 3.887577 | 3.586379 | 3.555715 | 3.336928 | 3.239602 | 3.236148 | 3.146287 | 3.129861 | 3.074272 | 3.023501 | 2.974216 | 2.915113 | 5.259085 | 5.250975 | 5.310091
MG523 | 1.760817 | 1.196812 |  |  |  |  | 8.926296 | 8.578336 | 5.150467 | 4.90409 | 4.313359 | 3.96104 | 3.712027 | 3.4872
MG448 | 3.816669 | 3.501529 | 3.341816 | 3.186607 | 3.169493 | 3.039548 | 2.977013 | 2.974737 | 2.914091 | 2.902702 | 2.863443 | 2.8266 | 2.789918 | 2.744767 | 7.410356 | 7.401824 | 7.484143
MG452 | 6.384249 | 4.329036 | 3.81369 | 3.446237 | 3.411351 | 3.174276 | 3.07499 | 3.071532 | 2.983079 | 2.967219 | 2.91424 | 2.866772 | 2.821525 | 2.768395 | 4.672013 | 4.664227 | 4.694453
IG2 | 4676.565 | 3084.287 | 2284.571 | 1545.305 | 1467.623 | 914.737 | 678.4774 | 670.3283 | 466.4861 | 431.2878 | 318.3142 | 225.1426 | 146.1668 | 70.11765 | 0.6537244 | 0.645861 | 0.8469789
IG4 | 4887.687 | 3224.018 | 2388.385 | 1615.854 | 1534.671 | 956.8255 | 709.8645 | 701.3457 | 488.2387 | 451.4363 | 333.302 | 235.8543 | 153.2296 | 73.62365 | 0.6543961 | 0.6465318 | 0.847652
IG5 | 3628.029 | 2392.067 | 1771.395 | 1197.728 | 1137.454 | 708.5313 | 525.2942 | 518.9747 | 360.925 | 333.64 | 246.0828 | 173.9022 | 112.7558 | 53.94658 | 0.6522584 | 0.6443965 | 0.8455176
IRG22 |  | 4.433892 | 3.642418 | 3.210801 | 3.173998 | 2.93988 | 2.84938 | 2.846302 | 2.769191 | 2.755688 | 2.711269 | 2.67235 | 2.636002 | 2.594226 | 4.42108 | 4.413721 | 4.392744
IRG23 | 1.016877 |  |  |  |  | 4.737073 | 3.939125 | 3.919339 | 3.514681 | 3.457865 | 3.292133 | 3.168665 | 3.06782 | 2.965899
IRG24 |  | 16.79863 | 4.898319 | 3.722665 | 3.646786 | 3.220327 | 3.076931 | 3.072231 | 2.958013 | 2.938679 | 2.876402 | 2.823436 | 2.775255 | 2.721349 | 2.933073 | 2.926436 | 2.903707
IRG25 |  | 11.24014 | 4.812037 | 3.720815 | 3.647475 | 3.228835 | 3.085598 | 3.080883 | 2.965856 | 2.946306 | 2.883171 | 2.829281 | 2.780103 | 2.724896 | 2.974455 | 2.96773 | 2.952261
IRG26 |  |  | 12.12765 | 4.740079 | 4.556771 | 3.695187 | 3.453621 | 3.446024 | 3.267039 | 3.237764 | 3.145344 | 3.068893 | 3.000978 | 2.926738 | 1.860204 | 1.854444 | 1.829677
IRG27 | 3.513344 | 3.123378 | 2.9595 | 2.817071 | 2.802265 | 2.695108 | 2.646639 | 2.64491 | 2.599746 | 2.591451 | 2.563296 | 2.537475 | 2.512321 | 2.482082 | 7.810848 | 7.802649 | 7.799854
GASIR2 | 4.5809 | 3.942668 | 3.63522 | 3.353761 | 3.324031 | 3.108477 | 3.011959 | 3.008544 | 2.920254 | 2.904275 | 2.850739 | 2.802762 | 2.757285 | 2.704611 | 4.793173 | 4.785037 | 4.863769
GASIR5 | 3.598276 | 3.46162 | 3.376642 | 3.280925 | 3.269453 | 3.175492 | 3.125476 | 3.123591 | 3.071563 | 3.061391 | 3.02529 | 2.989875 | 2.953037 | 2.905369 | 10.21557 | 10.20651 | 10.39105
GASIR1 | 4.280866 | 3.699198 | 3.420762 | 3.167403 | 3.140754 | 2.948394 | 2.862874 | 2.859856 | 2.782094 | 2.768076 | 2.721254 | 2.679509 | 2.640169 | 2.594947 | 4.998615 | 4.990519 | 5.056699