## ALL
Cate | Name | Stat | Nd | Vd | Formula
BIREFRINGENT | AGGAS2 | Stan |  |  | Sellmeier4 | A | 3.628 | B | 2.1686 | C | 0.1003 | D | 2.7153 | E | 950 | source: Handbook of Optics Vol. II
BIREFRINGENT | AGGAS2-E | Stan |  |  | Sellmeier4 | A | 4.0172 | B | 1.5274 | C | 0.131 | D | 2.1699 | E | 950 | source: Handbook of Optics Vol. II
BIREFRINGENT | AGGASE2 | Stan |  |  | Sellmeier4 | A | 4.6453 | B | 2.2057 | C | 0.1879 | D | 1.8377 | E | 1600 | source: Handbook of Optics Vol. II
BIREFRINGENT | AGGASE2-E | Stan |  |  | Sellmeier4 | A | 5.2912 | B | 1.397 | C | 0.2845 | D | 1.9282 | E | 1600 | source: Handbook of Optics Vol. II
BIREFRINGENT | ALN | Stan | 2.154291 | 50.733102 | Sellmeier4 | A | 3.1399 | B | 1.3786 | C | 0.02941 | D | 3.861 | E | 225.9009 | source: Handbook of Optics Vol. II
BIREFRINGENT | ALN-E | Stan | 2.200116 | 44.15554 | Sellmeier4 | A | 3.0729 | B | 1.6173 | C | 0.030485 | D | 4.139 | E | 225.9009 | source: Handbook of Optics Vol. II
BIREFRINGENT | CDGEAS2 | Stan |  |  | Sellmeier4 | A | 10.1064 | B | 2.2988 | C | 1.0872 | D | 1.6247 | E | 1370
BIREFRINGENT | CDGEAS2-E | Stan |  |  | Sellmeier4 | A | 11.8018 | B | 1.2152 | C | 2.6971 | D | 1.6922 | E | 1370
BIREFRINGENT | CDSE | Stan |  |  | Sellmeier4 | A | 4.2243 | B | 1.768 | C | 0.227 | D | 3.12 | E | 3380 | source: Handbook of Optics Vol. II
BIREFRINGENT | CDSE-E | Stan |  |  | Sellmeier4 | A | 4.2009 | B | 1.8875 | C | 0.2171 | D | 3.6461 | E | 3629 | source: Handbook of Optics Vol. II
BIREFRINGENT | CUGAS2 | Stan |  |  | Sellmeier4 | A | 3.9064 | B | 2.3065 | C | 0.1149 | D | 1.5479 | E | 738.43 | source: Handbook of Optics Vol. II
BIREFRINGENT | CUGAS2-E | Stan |  |  | Sellmeier4 | A | 4.3165 | B | 1.8692 | C | 0.1364 | D | 1.7575 | E | 738.43 | source: Handbook of Optics Vol. II
BIREFRINGENT | LINBO3 | Stan | 2.300158 | 18.711921 | Sellmeier4 | A | 2.39198 | B | 2.51118 | C | 0.047089 | D | 7.1333 | E | 272.316004 | source: Handbook of Optics Vol. II
BIREFRINGENT | LINBO3-E | Stan | 2.214539 | 20.455966 | Sellmeier4 | A | 2.32468 | B | 2.2565 | C | 0.0441 | D | 14.503 | E | 671.587225 | source: Handbook of Optics Vol. II
BIREFRINGENT | LIO3 | Stan |  |  | Sellmeier4 | A | 2.03132 | B | 1.37623 | C | 0.0350823 | D | 1.06745 | E | 169 | source: Handbook of Optics Vol. II
BIREFRINGENT | LIO3-E | Stan |  |  | Sellmeier4 | A | 1.83086 | B | 1.08807 | C | 0.031381 | D | 0.554582 | E | 158.76 | source: Handbook of Optics Vol. II
BIREFRINGENT | LIYF4 | Stan | 1.453776 | 93.549426 | Sellmeier4 | A | 1.38757 | B | 0.70757 | C | 0.00931 | D | 0.18849 | E | 50.99741
BIREFRINGENT | LIYF4-E | Stan | 1.476472 | 88.935059 | Sellmeier4 | A | 1.31021 | B | 0.84903 | C | 0.00876 | D | 0.53607 | E | 134.9566
BIREFRINGENT | TE | Stan |  |  | Sellmeier4 | A | 18.5346 | B | 4.3289 | C | 3.981 | D | 3.78 | E | 11813 | source: Handbook of Optics Vol. II
BIREFRINGENT | TE-E | Stan |  |  | Sellmeier4 | A | 29.5222 | B | 9.3068 | C | 2.5766 | D | 9.235 | E | 13521 | source: Handbook of Optics Vol. II
BIREFRINGENT | ZNGEP2 | Stan |  |  | Sellmeier4 | A | 4.4733 | B | 5.2658 | C | 0.1338 | D | 1.4909 | E | 662.55 | source: Handbook of Optics Vol. II
BIREFRINGENT | ZNGEP2-E | Stan |  |  | Sellmeier4 | A | 4.6332 | B | 5.3422 | C | 0.1426 | D | 1.458 | E | 662.55 | source: Handbook of Optics Vol. II
NIKON-HIKARI | 4786 | Stan | 1.474099 | 86.779772 | Sellmeier3 | K1 | 0.795944286 | L1 | 0.00371401467 | K2 | 0.356650937 | L2 | 0.0125884185 | K3 | 0.98008113 | L3 | 190.314843 | K4 | L4 | 0
NIKON-HIKARI | 5165 | Stan | 1.511829 | 64.95711 | Sellmeier3 | K1 | 1.12790724 | L1 | 0.00673602593 | K2 | 0.129745283 | L2 | 0.0228274219 | K3 | 0.994872985 | L3 | 94.2587142 | K4 | L4 | 0
NIKON-HIKARI | 5742 | Stan | 1.576531 | 42.042478 | Sellmeier3 | K1 | 1.30326513 | L1 | 0.00977713845 | K2 | 0.127313632 | L2 | 0.0463756328 | K3 | 0.895143157 | L3 | 107.962139 | K4 | L4 | 0
NIKON-HIKARI | 5859 | Stan | 1.590421 | 59.473084 | Sellmeier3 | K1 | 1.06973916 | L1 | 0.00562417858 | K2 | 0.422042806 | L2 | 0.0188055076 | K3 | 0.897510953 | L3 | 71.2142596 | K4 | L4 | 0
NIKON-HIKARI | 7054 | Stan | 1.706229 | 54.695634 | Sellmeier3 | K1 | 1.18710503 | L1 | 0.00549101471 | K2 | 0.669241576 | L2 | 0.0196008925 | K3 | 1.10329256 | L3 | 83.1244339 | K4 | L4 | 0
BIREFRINGENT | CALCITE | Stan | 1.658643 | 48.541403 | Sellmeier3 | K1 | 0.8559 | L1 | 0.00345744 | K2 | 0.8391 | L2 | 0.019881 | K3 | 0.0009 | L3 | 0.038809 | K4 | L4 | 49.070025 | source: Handbook of Optics Vol. II
NIKON-HIKARI | NICF-A | Stan | 1.433837 | 95.260792 | Sellmeier3 | K1 | 0.581797965 | L1 | 0.002477442 | K2 | 0.373232342 | L2 | 0.01032026 | K3 | 0.083677196 | L3 | 0.010323473 | K4 | L4 | 738.225998 | TCE value is available for 0 to 25 degrees Celsius.
NIKON-HIKARI | NICF-U | Stan | 1.433837 | 95.260792 | Sellmeier3 | K1 | 0.581797965 | L1 | 0.002477442 | K2 | 0.373232342 | L2 | 0.01032026 | K3 | 0.083677196 | L3 | 0.010323473 | K4 | L4 | 738.225998 | TCE value is available for 0 to 25 degrees Celsius.
NIKON-HIKARI | NICF-V | Stan | 1.433837 | 95.260792 | Sellmeier3 | K1 | 0.581797965 | L1 | 0.002477442 | K2 | 0.373232342 | L2 | 0.01032026 | K3 | 0.083677196 | L3 | 0.010323473 | K4 | L4 | 738.225998 | TCE value is available for 0 to 25 degrees Celsius.
NIKON-HIKARI | NIFS-A | Stan | 1.458477 | 67.826411 | Sellmeier3 | K1 | 0.565169763 | L1 | 0.003823156 | K2 | 0.422092787 | L2 | 0.011444418 | K3 | 0.11689465 | L3 | 0.015169704 | K4 | L4 | 96.4254081 | TCE value is available for 25 to 300 degrees Celsius.
NIKON-HIKARI | NIFS-S | Stan | 1.458477 | 67.826411 | Sellmeier3 | K1 | 0.565169763 | L1 | 0.003823156 | K2 | 0.422092787 | L2 | 0.011444418 | K3 | 0.11689465 | L3 | 0.015169704 | K4 | L4 | 96.4254081 | TCE value is available for 25 to 300 degrees Celsius.
NIKON-HIKARI | NIFS-U | Stan | 1.458477 | 67.826411 | Sellmeier3 | K1 | 0.565169763 | L1 | 0.003823156 | K2 | 0.422092787 | L2 | 0.011444418 | K3 | 0.11689465 | L3 | 0.015169704 | K4 | L4 | 96.4254081 | TCE value is available for 25 to 300 degrees Celsius.
NIKON-HIKARI | NIFS-V | Stan | 1.458564 | 67.859016 | Sellmeier3 | K1 | 0.640349086 | L1 | 0.004253794 | K2 | 0.374308316 | L2 | 0.012779842 | K3 | 0.089750539 | L3 | 0.014004437 | K4 | L4 | 99.3231891 | TCE value is available for 25 to 300 degrees Celsius.
OPTIMAX | 7980_0F | Stan | 1.458464 | 67.821433 | Sellmeier1 | K1 | 0.6961663 | L1 | 0.004679148 | K2 | 0.4079426 | L2 | 0.013512063 | K3 | 0.8974794 | L3 | 97.9340025 | source: The Infrared & Electro-Optical Systems Handbook V. III
BIREFRINGENT | ADP | Stan | 1.523454 | 52.25678 | Sellmeier1 | K1 | 1.29899 | L1 | 0.0089232927 | K2 | 43.17364 | L2 | 1188.531 | K3 | 0 | L3 | 0 | source: Handbook of Optics Vol. II
BIREFRINGENT | ADP-E | Stan | 1.478797 | 61.616939 | Sellmeier1 | K1 | 1.162166 | L1 | 0.0085932421 | K2 | 12.01997 | L2 | 831.8239 | K3 | 0 | L3 | 0 | source: Handbook of Optics Vol. II
SCHOTT | AF32ECO | Pref | 1.511531 | 62.574031 | Sellmeier1 | K1 | 1.11332955 | L1 | 0.00707493977 | K2 | 0.141527282 | L2 | 0.0225358637 | K3 | 0.860743147 | L3 | 90.1552652 | Alkali free alumino borosilicate glass
BIREFRINGENT | AL2O3 | Stan | 1.768172 | 72.308589 | Sellmeier1 | K1 | 1.4313493 | L1 | 0.0052799261 | K2 | 0.65054713 | L2 | 0.0142382647 | K3 | 5.3414021 | L3 | 325.017834 | source: Handbook of Optics Vol. II
BIREFRINGENT | AL2O3-E | Stan | 1.760096 | 72.988091 | Sellmeier1 | K1 | 1.5039759 | L1 | 0.00548026323 | K2 | 0.55069141 | L2 | 0.0147994281 | K3 | 6.5927379 | L3 | 402.89514 | source: Handbook of Optics Vol. II
SCHOTT | BAF13 | Obso | 1.668919 | 44.961828 | Sellmeier1 | K1 | 1.5706859 | L1 | 0.00939377487 | K2 | 0.151295152 | L2 | 0.0449479866 | K3 | 1.07638026 | L3 | 113.934126
SCHOTT | BAF3 | Obso | 1.58267 | 46.469988 | Sellmeier1 | K1 | 1.32064267 | L1 | 0.00887798715 | K2 | 0.133572683 | L2 | 0.0420290346 | K3 | 0.885521821 | L3 | 111.729167
SCHOTT | BAF4 | Obso | 1.605621 | 43.929699 | Sellmeier1 | K1 | 1.3749259 | L1 | 0.00929554343 | K2 | 0.1463545 | L2 | 0.0440426654 | K3 | 0.912643359 | L3 | 116.607899
SCHOTT | BAF50 | Obso | 1.682726 | 44.503507 | Sellmeier1 | K1 | 1.63007175 | L1 | 0.0100982735 | K2 | 0.135169289 | L2 | 0.0454580137 | K3 | 1.15329734 | L3 | 121.435251
SCHOTT | BAF51 | Obso | 1.652242 | 44.930457 | Sellmeier1 | K1 | 1.53230421 | L1 | 0.00968269679 | K2 | 0.136199171 | L2 | 0.0448275598 | K3 | 1.1228685 | L3 | 123.775879
SCHOTT | BAF52 | Obso | 1.608589 | 46.44241 | Sellmeier1 | K1 | 1.41632142 | L1 | 0.00928783144 | K2 | 0.11733119 | L2 | 0.044991015 | K3 | 0.934114782 | L3 | 114.125561
SCHOTT | BAF8 | Obso | 1.62374 | 47.000909 | Sellmeier1 | K1 | 1.44967157 | L1 | 0.00919052911 | K2 | 0.131600677 | L2 | 0.0425730108 | K3 | 0.939224513 | L3 | 112.153963
SCHOTT | BAF9 | Obso | 1.643276 | 47.958224 | Sellmeier1 | K1 | 1.51018771 | L1 | 0.00918095301 | K2 | 0.133636807 | L2 | 0.04164496 | K3 | 0.953993948 | L3 | 108.048765
SCHOTT | BAFN10 | Obso | 1.670031 | 47.108735 | Sellmeier1 | K1 | 1.60477289 | L1 | 0.00947021617 | K2 | 0.123762468 | L2 | 0.0451639792 | K3 | 1.0727052 | L3 | 108.539427
SCHOTT | BAFN11 | Obso | 1.666721 | 48.421391 | Sellmeier1 | K1 | 1.60255217 | L1 | 0.00938812347 | K2 | 0.116918887 | L2 | 0.0440475344 | K3 | 1.02861126 | L3 | 104.533133
SCHOTT | BAFN6 | Spec | 1.588999 | 48.445944 | Sellmeier1 | K1 | 1.36719201 | L1 | 0.00882820704 | K2 | 0.10907994 | L2 | 0.0438731646 | K3 | 1.02108011 | L3 | 113.58602 | inquiry glass
OHARA | BAH32 | Obso | 1.669979 | 39.279752 | Sellmeier1 | K1 | 1.498643 | L1 | 0.009643255 | K2 | 0.2175678 | L2 | 0.04511666 | K3 | 1.559728 | L3 | 171.1121
SCHOTT | BAK1 | Obso | 1.5725 | 57.54931 | Sellmeier1 | K1 | 1.12365662 | L1 | 0.00644742752 | K2 | 0.309276848 | L2 | 0.0222284402 | K3 | 0.881511957 | L3 | 107.297751
SCHOTT | BAK2 | Obso | 1.53996 | 59.708588 | Sellmeier1 | K1 | 1.01662154 | L1 | 0.00592383763 | K2 | 0.319903051 | L2 | 0.0203828415 | K3 | 0.937232995 | L3 | 113.118417
SCHOTT | BAK4 | Obso | 1.56883 | 56.130661 | Sellmeier1 | K1 | 1.22965526 | L1 | 0.0072355323 | K2 | 0.191512978 | L2 | 0.0277771017 | K3 | 0.956889792 | L3 | 109.687261
SCHOTT | BAK5 | Obso | 1.556709 | 58.649202 | Sellmeier1 | K1 | 1.02975108 | L1 | 0.00584732112 | K2 | 0.35625869 | L2 | 0.02047742 | K3 | 0.95605719 | L3 | 115.240474
SCHOTT | BAK50 | Obso | 1.567736 | 57.990411 | Sellmeier1 | K1 | 0.950105082 | L1 | 0.00520356978 | K2 | 0.469379007 | L2 | 0.0187888644 | K3 | 0.921415907 | L3 | 98.4079669
OHARA | BAL15Y | Stan | 1.556711 | 58.679177 | Sellmeier1 | K1 | 1.28348331 | L1 | 0.00790900515 | K2 | 0.102800765 | L2 | 0.0305971274 | K3 | 0.404609885 | L3 | 46.5268356 | Improved | at | 365
OHARA | BAL35Y | Stan | 1.58913 | 61.233033 | Sellmeier1 | K1 | 1.26231429 | L1 | 0.00695586355 | K2 | 0.22515421 | L2 | 0.0221310699 | K3 | 0.639119345 | L3 | 63.1662736 | Improved | at | 365
SCHOTT | BALF4 | Obso | 1.579569 | 53.708241 | Sellmeier1 | K1 | 1.29375981 | L1 | 0.00780228251 | K2 | 0.158138572 | L2 | 0.0321349048 | K3 | 0.947442773 | L3 | 109.158657
SCHOTT | BALF5 | Obso | 1.547391 | 53.629486 | Sellmeier1 | K1 | 1.23751018 | L1 | 0.00808113 | K2 | 0.116757584 | L2 | 0.0349868372 | K3 | 0.853086255 | L3 | 110.314185
SCHOTT | BALF50 | Obso | 1.588931 | 51.371228 | Sellmeier1 | K1 | 1.37380053 | L1 | 0.00871950907 | K2 | 0.104741149 | L2 | 0.0397152827 | K3 | 1.00909296 | L3 | 114.462081
SCHOTT | BALKN3 | Obso | 1.518489 | 60.259571 | Sellmeier1 | K1 | 1.1163168 | L1 | 0.00684109842 | K2 | 0.157260591 | L2 | 0.0257048762 | K3 | 0.91402971 | L3 | 105.919188
OHARA | BAM3 | Obso | 1.582673 | 46.423092 | Sellmeier1 | K1 | 1.264742 | L1 | 0.007911881 | K2 | 0.189784 | L2 | 0.03806705 | K3 | 1.105094 | L3 | 133.8316
SCHOTT | BASF1 | Obso | 1.626061 | 38.962861 | Sellmeier1 | K1 | 1.4004564 | L1 | 0.00989899663 | K2 | 0.17686859 | L2 | 0.0474295359 | K3 | 0.924677441 | L3 | 115.946483
SCHOTT | BASF10 | Obso | 1.65016 | 39.148818 | Sellmeier1 | K1 | 1.47552633 | L1 | 0.0101493287 | K2 | 0.177120646 | L2 | 0.047757838 | K3 | 0.942502177 | L3 | 118.726332
SCHOTT | BASF12 | Obso | 1.669979 | 39.200523 | Sellmeier1 | K1 | 1.5470189 | L1 | 0.0102837719 | K2 | 0.168942059 | L2 | 0.049694962 | K3 | 0.974756333 | L3 | 111.173296
SCHOTT | BASF13 | Obso | 1.69761 | 38.570097 | Sellmeier1 | K1 | 1.61151995 | L1 | 0.0100754928 | K2 | 0.192652792 | L2 | 0.0500718641 | K3 | 1.09087467 | L3 | 110.402848
SCHOTT | BASF2 | Obso | 1.66446 | 35.829357 | Sellmeier1 | K1 | 1.47886368 | L1 | 0.0104304076 | K2 | 0.212804538 | L2 | 0.0494153751 | K3 | 0.996610609 | L3 | 120.570613
SCHOTT | BASF51 | Obso | 1.723728 | 38.111094 | Sellmeier1 | K1 | 1.67507496 | L1 | 0.010566706 | K2 | 0.212822109 | L2 | 0.0476664644 | K3 | 0.966557263 | L3 | 92.0388572
SCHOTT | BASF52 | Obso | 1.70181 | 41.010234 | Sellmeier1 | K1 | 1.63872281 | L1 | 0.00993238976 | K2 | 0.184589266 | L2 | 0.0462893289 | K3 | 1.00747347 | L3 | 81.6163799
SCHOTT | BASF54 | Obso | 1.73627 | 32.149453 | Sellmeier1 | K1 | 1.6480391 | L1 | 0.0111759917 | K2 | 0.266170161 | L2 | 0.0533321565 | K3 | 1.15420131 | L3 | 119.495098
SCHOTT | BASF56 | Obso | 1.657149 | 36.735021 | Sellmeier1 | K1 | 1.4689154 | L1 | 0.0103259426 | K2 | 0.2015285 | L2 | 0.0489113995 | K3 | 0.960506292 | L3 | 116.457211
SCHOTT | BASF57 | Obso | 1.651474 | 41.901823 | Sellmeier1 | K1 | 1.47160842 | L1 | 0.00915435575 | K2 | 0.190746436 | L2 | 0.0444771291 | K3 | 1.04759046 | L3 | 110.563253
SCHOTT | BASF6 | Obso | 1.667551 | 41.931404 | Sellmeier1 | K1 | 1.54539456 | L1 | 0.00971809489 | K2 | 0.167516483 | L2 | 0.0466350263 | K3 | 1.06395978 | L3 | 118.420619
SCHOTT | BASF64A | Obso | 1.704 | 39.384429 | Sellmeier1 | K1 | 1.65554268 | L1 | 0.0104485644 | K2 | 0.17131977 | L2 | 0.0499394756 | K3 | 1.33664448 | L3 | 118.961472
BIREFRINGENT | BATIO3 | Stan | 2.427266 | 12.296883 | Sellmeier1 | K1 | 4.187 | L1 | 0.049729 | K2 | 0 | L2 | 0 | K3 | 0 | L3 | 0 | source: Handbook of Optics Vol. II
BIREFRINGENT | BATIO3-E | Stan | 2.380271 | 13.963107 | Sellmeier1 | K1 | 4.064 | L1 | 0.044521 | K2 | 0 | L2 | 0 | K3 | 0 | L3 | 0 | source: Handbook of Optics Vol. II
BIREFRINGENT | BEO | Stan | 1.718619 | 93.251706 | Sellmeier1 | K1 | 1.92274 | L1 | 0.0062536464 | K2 | 1.24209 | L2 | 94.3443116 | K3 | 0 | L3 | 0 | source: Handbook of Optics Vol. II
BIREFRINGENT | BEO-E | Stan | 1.734106 | 79.335058 | Sellmeier1 | K1 | 1.96939 | L1 | 0.00737881 | K2 | 1.67389 | L2 | 109.824112 | K3 | 0 | L3 | 0 | source: Handbook of Optics Vol. II
SCHOTT | BK1 | Obso | 1.510091 | 63.464788 | Sellmeier1 | K1 | 1.04250541 | L1 | 0.00616568985 | K2 | 0.208380313 | L2 | 0.0212152831 | K3 | 0.9801482 | L3 | 109.060911
SCHOTT | BK10 | Obso | 1.497821 | 66.95447 | Sellmeier1 | K1 | 0.888308131 | L1 | 0.00516900822 | K2 | 0.328964475 | L2 | 0.0161190045 | K3 | 0.984610769 | L3 | 99.7575331
SCHOTT | BK3 | Obso | 1.498311 | 65.063609 | Sellmeier1 | K1 | 1.00582655 | L1 | 0.00617416136 | K2 | 0.21209642 | L2 | 0.0187792631 | K3 | 0.898290885 | L3 | 88.873495
SCHOTT | BK6 | Obso | 1.531129 | 62.150728 | Sellmeier1 | K1 | 1.00281944 | L1 | 0.00574715892 | K2 | 0.309568455 | L2 | 0.0192045655 | K3 | 1.01840606 | L3 | 108.760808
SCHOTT | BK7 | Obso | 1.5168 | 64.167336 | Sellmeier1 | K1 | 1.03961212 | L1 | 0.00600069867 | K2 | 0.231792344 | L2 | 0.0200179144 | K3 | 1.01046945 | L3 | 103.560653
SCHOTT | BK7G18 | Spec | 1.51975 | 63.583786 | Sellmeier1 | K1 | 1.26538542 | L1 | 0.00813104078 | K2 | 0.0144191073 | L2 | 0.0543303226 | K3 | 1.00323028 | L3 | 102.821166 | inquiry glass
SCHOTT | BK7HT | Obso | 1.51633 | 64.14348 | Sellmeier1 | K1 | 1.03825703 | L1 | 0.00600069867 | K2 | 0.231745598 | L2 | 0.0200179144 | K3 | 1.00914545 | L3 | 103.560653 | High UV Transmission; glass data moved from former "I_LINE" catalog
SCHOTT | BK8 | Obso | 1.520152 | 63.685744 | Sellmeier1 | K1 | 1.05498572 | L1 | 0.00620952364 | K2 | 0.225825457 | L2 | 0.0201592914 | K3 | 1.00518841 | L3 | 106.219881
OHARA | BPH5 | Obso | 1.654115 | 39.687638 | Sellmeier1 | K1 | 1.44845677 | L1 | 0.0092817361 | K2 | 0.22044806 | L2 | 0.0433001987 | K3 | 0.99476362 | L3 | 77.6475264
OHARA | BPH8 | Obso | 1.720467 | 34.716156 | Sellmeier1 | K1 | 1.59323023 | L1 | 0.0103458172 | K2 | 0.277775516 | L2 | 0.0474089271 | K3 | 1.04070526 | L3 | 81.2863792
OHARA | BPM51 | Obso | 1.613397 | 44.266767 | Sellmeier1 | K1 | 1.37436455 | L1 | 0.00877165624 | K2 | 0.174025602 | L2 | 0.0405249716 | K3 | 0.905485504 | L3 | 72.7685343
OHARA | BSL7Y | Stan | 1.51633 | 64.243778 | Sellmeier1 | K1 | 1.13329383 | L1 | 0.00669407868 | K2 | 0.136897201 | L2 | 0.023739176 | K3 | 0.703456004 | L3 | 70.7030316 | Improved | at | 365
OHARA | BSM22 | Obso | 1.622296 | 53.186644 | Sellmeier1 | K1 | 1.35097 | L1 | 0.007454835 | K2 | 0.2324447 | L2 | 0.02949403 | K3 | 1.179 | L3 | 131.6202
OHARA | BSM51Y | Stan | 1.603109 | 60.651225 | Sellmeier1 | K1 | 1.22393171 | L1 | 0.00649521083 | K2 | 0.306482383 | L2 | 0.0208194161 | K3 | 0.823950901 | L3 | 79.5168951 | Improved | at | 365
OHARA | BSM9 | Obso | 1.614047 | 54.971106 | Sellmeier1 | K1 | 1.095086 | L1 | 0.005354893 | K2 | 0.4642304 | L2 | 0.02206781 | K3 | 1.203056 | L3 | 133.3129
CORNING | C79-80 | Stan | 1.458467 | 67.795012 | Sellmeier1 | K1 | 0.683740494 | L1 | 0.00460352869 | K2 | 0.420323613 | L2 | 0.0133968856 | K3 | 0.58502748 | L3 | 64.4932732 | Corning 7980 KrF Grade glass
BIREFRINGENT | CALCITE-E | Stan | 1.486494 | 79.064587 | Sellmeier1 | K1 | 1.0856 | L1 | 0.0062362609 | K2 | 0.0988 | L2 | 0.020164 | K3 | 0.317 | L3 | 131.515024 | source: Handbook of Optics Vol. II
BIREFRINGENT | CAMOO4 | Stan | 1.992539 | 28.832428 | Sellmeier1 | K1 | 2.784 | L1 | 0.02199289 | K2 | 1.2425 | L2 | 134.003776 | K3 | 0 | L3 | 0 | source: Handbook of Optics Vol. II
BIREFRINGENT | CAMOO4-E | Stan | 2.002336 | 26.628162 | Sellmeier1 | K1 | 2.8045 | L1 | 0.02377764 | K2 | 1.0055 | L2 | 134.003776 | K3 | 0 | L3 | 0 | source: Handbook of Optics Vol. II
BIREFRINGENT | CAWO4 | Stan | 1.920414 | 34.953592 | Sellmeier1 | K1 | 2.5493 | L1 | 0.01814409 | K2 | 0.92 | L2 | 116.964225 | K3 | 0 | L3 | 0 | source: Handbook of Optics Vol. II
BIREFRINGENT | CAWO4-E | Stan | 1.937211 | 33.304949 | Sellmeier1 | K1 | 2.6041 | L1 | 0.01901641 | K2 | 4.1237 | L2 | 456.719641 | K3 | 0 | L3 | 0 | source: Handbook of Optics Vol. II
BIREFRINGENT | CDS | Stan |  |  | Sellmeier1 | K1 | 3.9658282 | L1 | 0.0558036869 | K2 | 0.18113874 | L2 | 0.233146066 | K3 | 0 | L3 | 0 | source: Handbook of Optics Vol. II
BIREFRINGENT | CDS-E | Stan |  |  | Sellmeier1 | K1 | 3.97478769 | L1 | 0.0502969611 | K2 | 0.26680809 | L2 | 0.218030956 | K3 | 0.00074077 | L3 | 0.259235138 | source: Handbook of Optics Vol. II
SCHOTT | D263TECO | Pref | 1.523303 | 54.5172 | Sellmeier1 | K1 | 1.23795755 | L1 | 0.00863080926 | K2 | 0.0466468888 | L2 | 0.0469074501 | K3 | 2.46700556 | L3 | 264.146296 | Clear borosilicate glass of high chemical resistance
SCHOTT | F1 | Obso | 1.625882 | 35.700495 | Sellmeier1 | K1 | 1.36192123 | L1 | 0.0102049225 | K2 | 0.209162831 | L2 | 0.0480290444 | K3 | 0.907276681 | L3 | 109.211919
SCHOTT | F13 | Obso | 1.622372 | 36.043399 | Sellmeier1 | K1 | 1.35316545 | L1 | 0.0100820559 | K2 | 0.207756817 | L2 | 0.0477132466 | K3 | 0.902160492 | L3 | 109.42681
SCHOTT | F14 | Obso | 1.601401 | 38.231923 | Sellmeier1 | K1 | 1.31949846 | L1 | 0.00980475193 | K2 | 0.181106999 | L2 | 0.0465330997 | K3 | 0.921850182 | L3 | 109.855329
SCHOTT | F14HT | Obso | 1.601389 | 38.266237 | Sellmeier1 | K1 | 1.3306264 | L1 | 0.0100001605 | K2 | 0.169969931 | L2 | 0.0474132717 | K3 | 0.919093081 | L3 | 109.67237 | High UV Transmission; glass data moved from former "I_LINE" catalog
SCHOTT | F15 | Obso | 1.605651 | 37.830856 | Sellmeier1 | K1 | 1.31031527 | L1 | 0.0095403489 | K2 | 0.202636884 | L2 | 0.0455807051 | K3 | 0.920049222 | L3 | 109.864711
SCHOTT | F2 | Pref | 1.62004 | 36.366491 | Sellmeier1 | K1 | 1.34533359 | L1 | 0.00997743871 | K2 | 0.209073176 | L2 | 0.0470450767 | K3 | 0.937357162 | L3 | 111.886764 | lead containing glass type
SCHOTT | F2G12 | Spec | 1.620721 | 36.558773 | Sellmeier1 | K1 | 1.34702224 | L1 | 0.00980850553 | K2 | 0.210037763 | L2 | 0.0471788018 | K3 | 19.5350768 | L3 | 2279.1547 | inquiry glass
SCHOTT | F2HT | Pref | 1.62004 | 36.366491 | Sellmeier1 | K1 | 1.34533359 | L1 | 0.00997743871 | K2 | 0.209073176 | L2 | 0.0470450767 | K3 | 0.937357162 | L3 | 111.886764 | lead containing glass type
SCHOTT | F3 | Obso | 1.612931 | 37.038954 | Sellmeier1 | K1 | 1.32797322 | L1 | 0.00977102802 | K2 | 0.205862833 | L2 | 0.0463606329 | K3 | 0.904336126 | L3 | 107.863739
SCHOTT | F4 | Obso | 1.616592 | 36.628072 | Sellmeier1 | K1 | 1.33905825 | L1 | 0.00992220114 | K2 | 0.205224318 | L2 | 0.0470000918 | K3 | 0.897859758 | L3 | 107.93675
SCHOTT | F5 | Pref | 1.60342 | 38.029919 | Sellmeier1 | K1 | 1.3104463 | L1 | 0.00958633048 | K2 | 0.19603426 | L2 | 0.0457627627 | K3 | 0.96612977 | L3 | 115.011883 | lead containing glass type
SCHOTT | F6 | Obso | 1.636359 | 35.341176 | Sellmeier1 | K1 | 1.38640043 | L1 | 0.0103119848 | K2 | 0.216317468 | L2 | 0.0482391922 | K3 | 0.920242786 | L3 | 111.029425
SCHOTT | F7 | Obso | 1.625361 | 35.561194 | Sellmeier1 | K1 | 1.35918954 | L1 | 0.0101796354 | K2 | 0.209887471 | L2 | 0.0483605548 | K3 | 0.881405771 | L3 | 110.387289
SCHOTT | F8 | Obso | 1.59551 | 39.179444 | Sellmeier1 | K1 | 1.31172466 | L1 | 0.00965177918 | K2 | 0.172480274 | L2 | 0.0461712161 | K3 | 0.840159209 | L3 | 100.046795
SCHOTT | F8HT | Obso | 1.59551 | 39.179444 | Sellmeier1 | K1 | 1.31172466 | L1 | 0.00965177918 | K2 | 0.172480274 | L2 | 0.0461712161 | K3 | 0.840159209 | L3 | 100.046795 | High UV Transmission; glass data moved from former "I_LINE" catalog
SCHOTT | F9 | Obso | 1.620451 | 38.080601 | Sellmeier1 | K1 | 1.37298383 | L1 | 0.00970906764 | K2 | 0.186344373 | L2 | 0.0477952149 | K3 | 0.99684711 | L3 | 109.902441
SCHOTT | FK3 | Spec | 1.4645 | 65.768668 | Sellmeier1 | K1 | 0.973346627 | L1 | 0.00640795469 | K2 | 0.146642231 | L2 | 0.020565293 | K3 | 0.679304225 | L3 | 80.4965389 | inquiry glass
SCHOTT | FK5 | Obso | 1.48749 | 70.405771 | Sellmeier1 | K1 | 0.844309338 | L1 | 0.00475111955 | K2 | 0.344147824 | L2 | 0.0149814849 | K3 | 0.910790213 | L3 | 97.8600293
SCHOTT | FK51 | Obso | 1.486561 | 84.467994 | Sellmeier1 | K1 | 0.971247817 | L1 | 0.00472301995 | K2 | 0.216901417 | L2 | 0.0153575612 | K3 | 0.904651666 | L3 | 168.68133
SCHOTT | FK52 | Obso | 1.486052 | 81.802215 | Sellmeier1 | K1 | 1.01571114 | L1 | 0.00515884949 | K2 | 0.169998431 | L2 | 0.0173380788 | K3 | 0.805158532 | L3 | 158.603308
SCHOTT | FK54 | Obso | 1.437 | 90.702365 | Sellmeier1 | K1 | 0.745320416 | L1 | 0.00358171563 | K2 | 0.302330101 | L2 | 0.0122884773 | K3 | 1.01885 | L3 | 213.01745
SCHOTT | FK5HTI | Pref | 1.48748 | 70.469988 | Sellmeier1 | K1 | 0.90936218 | L1 | 0.0052014247 | K2 | 0.279077054 | L2 | 0.0158938446 | K3 | 0.891813298 | L3 | 95.9109448 | i-line glass
SCHOTT | FN11 | Obso | 1.620962 | 36.179463 | Sellmeier1 | K1 | 1.41572926 | L1 | 0.0103749731 | K2 | 0.143334227 | L2 | 0.0568803594 | K3 | 1.27299252 | L3 | 119.664491
SCHOTT | K10 | Pref | 1.501371 | 56.409165 | Sellmeier1 | K1 | 1.15687082 | L1 | 0.00809424251 | K2 | 0.0642625444 | L2 | 0.0386051284 | K3 | 0.872376139 | L3 | 104.74773 | lead containing glass type
KOPPGLASS | K1021 | Stan | 1.531854 | 59.824367 | Sellmeier1 | K1 | 1.097806526 | L1 | 0.006736028059 | K2 | 0.2158396802 | L2 | 0.02192327727 | K3 | 1.012526831 | L3 | 98.74003092 | UV Transmitting, Visible Absorbing
KOPPGLASS | K1071 | Stan | 1.533868 | 59.273859 | Sellmeier1 | K1 | 1.102185109 | L1 | 0.006809106341 | K2 | 0.2171004258 | L2 | 0.02210354336 | K3 | 1.013846844 | L3 | 98.60725838 | UV Transmitting, Visible Absorbing
SCHOTT | K11 | Obso | 1.50013 | 61.438579 | Sellmeier1 | K1 | 1.16249642 | L1 | 0.00753270034 | K2 | 0.0582613527 | L2 | 0.0359084464 | K3 | 0.905203986 | L3 | 102.404612
KOPPGLASS | K1290 | Stan | 1.523836 | 55.61924 | Sellmeier1 | K1 | 1.065621926 | L1 | 0.007153186451 | K2 | 0.221648062 | L2 | 0.02307004009 | K3 | 1.020827278 | L3 | 97.90516362 | IR Transmitting, Visible Absorbing
KOPPGLASS | K2004 | Stan | 1.497534 | 59.071974 | Sellmeier1 | K1 | 0.9000731143 | L1 | 0.005491201064 | K2 | 0.3108447085 | L2 | 0.02055487279 | K3 | 0.8442282841 | L3 | 115.1891144 | Aviation LED Blue
SCHOTT | K3 | Obso | 1.51823 | 58.976559 | Sellmeier1 | K1 | 1.08999358 | L1 | 0.00670233559 | K2 | 0.181850015 | L2 | 0.0254232565 | K3 | 0.936478693 | L3 | 113.486321
KOPPGLASS | K3124 | Stan | 1.519084 | 60.55225 | Sellmeier1 | K1 | 0.9378436459 | L1 | 0.0054408319 | K2 | 0.3365982411 | L2 | 0.01986982596 | K3 | 0.8205327681 | L3 | 118.491641 | Aviation Blue
KOPPGLASS | K3625 | Stan | 1.498226 | 59.307507 | Sellmeier1 | K1 | 0.86277603 | L1 | 0.004865830681 | K2 | 0.3492435433 | L2 | 0.02065245732 | K3 | 0.7060540277 | L3 | 129.0657649 | Aviation Blue
SCHOTT | K4 | Obso | 1.518952 | 57.399398 | Sellmeier1 | K1 | 1.18909486 | L1 | 0.00789396642 | K2 | 0.0841359214 | L2 | 0.0339218995 | K3 | 0.930219822 | L3 | 107.049495
KOPPGLASS | K4184 | Stan | 1.523754 | 57.515056 | Sellmeier1 | K1 | 1.070037376 | L1 | 0.006933459576 | K2 | 0.2182375641 | L2 | 0.02248415032 | K3 | 1.016624742 | L3 | 98.32779625 | Aviation Green
KOPPGLASS | K4289 | Stan | 1.486422 | 64.789319 | Sellmeier1 | K1 | 0.9831942472 | L1 | 0.00597377499 | K2 | 0.2001429283 | L2 | 0.01992469852 | K3 | 0.9989339522 | L3 | 100.1072231 | Aviation Green
KOPPGLASS | K4650 | Stan | 1.51526 | 60.68703 | Sellmeier1 | K1 | 1.053785893 | L1 | 0.006536865206 | K2 | 0.2114102512 | L2 | 0.02145524449 | K3 | 1.009633696 | L3 | 99.03199209 | Primary Green
KOPPGLASS | K4786 | Stan | 1.492333 | 61.509183 | Sellmeier1 | K1 | 0.9934170868 | L1 | 0.006313338938 | K2 | 0.2054164358 | L2 | 0.02088413098 | K3 | 1.006298127 | L3 | 99.36633279 | Aviation LED Green
KOPPGLASS | K4885 | Stan | 1.502198 | 61.920414 | Sellmeier1 | K1 | 0.9119751605 | L1 | 0.005381262051 | K2 | 0.314237594 | L2 | 0.01928177966 | K3 | 0.8670133866 | L3 | 113.5961044 | Aviation Green
SCHOTT | K5 | Obso | 1.522489 | 59.482671 | Sellmeier1 | K1 | 1.08511833 | L1 | 0.00661099503 | K2 | 0.199562005 | L2 | 0.024110866 | K3 | 0.930511663 | L3 | 111.982777
SCHOTT | K50 | Obso | 1.522572 | 60.179756 | Sellmeier1 | K1 | 1.01887866 | L1 | 0.00594871325 | K2 | 0.266822603 | L2 | 0.0215166777 | K3 | 0.906671962 | L3 | 102.140337
KOPPGLASS | K5426 | Stan | 1.493367 | 62.045738 | Sellmeier1 | K1 | 0.9798927539 | L1 | 0.006114159034 | K2 | 0.2220254145 | L2 | 0.02041217179 | K3 | 0.9892466786 | L3 | 101.0238437 | Transformer Yellow
KOPPGLASS | K5500 | Stan | 1.490546 | 60.552487 | Sellmeier1 | K1 | 0.9838682128 | L1 | 0.006379916614 | K2 | 0.2093066678 | L2 | 0.02099296957 | K3 | 1.00836748 | L3 | 99.14161917 | Aviation Yellow
KOPPGLASS | K5600 | Stan | 1.493027 | 60.016124 | Sellmeier1 | K1 | 0.9878826691 | L1 | 0.00644814483 | K2 | 0.2121858282 | L2 | 0.02107981558 | K3 | 1.010583819 | L3 | 98.8832652 | Aviation Yellow
SCHOTT | K5G20 | Spec | 1.523439 | 56.759556 | Sellmeier1 | K1 | 1.14094396 | L1 | 0.00694945478 | K2 | 0.14500119 | L2 | 0.0310574444 | K3 | 37.4705786 | L3 | 4536.25624 | inquiry glass
SCHOTT | K5HT | Obso | 1.522453 | 59.530889 | Sellmeier1 | K1 | 1.05012373 | L1 | 0.00629131254 | K2 | 0.23449673 | L2 | 0.0228648239 | K3 | 0.912691616 | L3 | 109.624534 | High UV Transmission; glass data moved from former "I_LINE" catalog
KOPPGLASS | K6150 | Stan | 1.487695 | 62.262917 | Sellmeier1 | K1 | 0.6612551453 | L1 | 0.003256534673 | K2 | 0.5263807869 | L2 | 0.01492794938 | K3 | 1.197744379 | L3 | 92.49806305 | Aviation Red
KOPPGLASS | K6250 | Stan | 1.489463 | 61.720267 | Sellmeier1 | K1 | 0.9827064326 | L1 | 0.006252952675 | K2 | 0.2079669943 | L2 | 0.02063112494 | K3 | 1.007943646 | L3 | 99.19279595 | Aviation Red
SCHOTT | K7 | Pref | 1.511121 | 60.4062 | Sellmeier1 | K1 | 1.1273555 | L1 | 0.00720341707 | K2 | 0.124412303 | L2 | 0.0269835916 | K3 | 0.827100531 | L3 | 100.384588
KOPPGLASS | K7063 | Stan | 1.509361 | 59.669115 | Sellmeier1 | K1 | 1.034377919 | L1 | 0.006590760813 | K2 | 0.2129538152 | L2 | 0.02164066208 | K3 | 1.010139891 | L3 | 98.98524763 | Heat-Absorbing
SCHOTT | K7HT | Obso | 1.511144 | 60.466081 | Sellmeier1 | K1 | 1.1010814 | L1 | 0.00687550637 | K2 | 0.150869672 | L2 | 0.0256581776 | K3 | 0.902836617 | L3 | 108.518199 | High UV Transmission; glass data moved from former "I_LINE" catalog
KOPPGLASS | K9000 | Stan | 1.486726 | 77.480807 | Sellmeier1 | K1 | 0.805581359 | L1 | 0.00295593051 | K2 | 0.379829154 | L2 | 0.01654491791 | K3 | 0.4875040497 | L3 | 149.0697159 | Clear
KOPPGLASS | K9500 | Stan | 1.497422 | 65.258034 | Sellmeier1 | K1 | 1.013994878 | L1 | 0.005997895834 | K2 | 0.2014303246 | L2 | 0.01999277314 | K3 | 0.9996439591 | L3 | 100.0357849 | UV/Visible Transmitting
KOPPGLASS | K9530 | Stan | 1.508514 | 60.71986 | Sellmeier1 | K1 | 0.8902648913 | L1 | 0.004927006117 | K2 | 0.3522642739 | L2 | 0.02026082453 | K3 | 0.6796630573 | L3 | 133.0500044 | UVC Longpass - In Development
KOPPGLASS | K9531 | Stan | 1.510152 | 60.998865 | Sellmeier1 | K1 | 1.040047358 | L1 | 0.006468291472 | K2 | 0.210346613 | L2 | 0.0212925468 | K3 | 1.007995644 | L3 | 99.19791929 | UVB Longpass
KOPPGLASS | K9611 | Stan | 1.521994 | 61.154147 | Sellmeier1 | K1 | 1.0733991 | L1 | 0.006534079408 | K2 | 0.2118720646 | L2 | 0.02142118186 | K3 | 1.009490976 | L3 | 99.04528233 | Clear
KOPPGLASS | K9703 | Stan | 1.477267 | 63.065734 | Sellmeier1 | K1 | 0.9562770548 | L1 | 0.0060782715 | K2 | 0.1999374345 | L2 | 0.02022486245 | K3 | 1.00197458 | L3 | 99.80117037 | Clear
BIREFRINGENT | KDP | Stan | 1.509182 | 56.224997 | Sellmeier1 | K1 | 1.256618 | L1 | 0.0084478168 | K2 | 33.89909 | L2 | 1113.904 | K3 | 0 | L3 | 0 | source: Handbook of Optics Vol. II
BIREFRINGENT | KDP-E | Stan | 1.468324 | 68.984949 | Sellmeier1 | K1 | 1.131091 | L1 | 0.00814598 | K2 | 5.75675 | L2 | 811.7537 | K3 | 0 | L3 | 0 | source: Handbook of Optics Vol. II
SCHOTT | KF3 | Obso | 1.51454 | 54.702547 | Sellmeier1 | K1 | 1.15615178 | L1 | 0.00789264815 | K2 | 0.102116759 | L2 | 0.0345076496 | K3 | 0.927164575 | L3 | 113.531069
SCHOTT | KF6 | Obso | 1.517421 | 52.200088 | Sellmeier1 | K1 | 1.17006893 | L1 | 0.00814992422 | K2 | 0.0950509747 | L2 | 0.0388216817 | K3 | 0.907409125 | L3 | 108.882299
SCHOTT | KF9 | Obso | 1.523412 | 51.492996 | Sellmeier1 | K1 | 1.16421867 | L1 | 0.00787954228 | K2 | 0.118007401 | L2 | 0.0372520495 | K3 | 0.923054885 | L3 | 109.924834
SCHOTT | KZFN1 | Obso | 1.551149 | 49.637723 | Sellmeier1 | K1 | 1.19949942 | L1 | 0.00767704289 | K2 | 0.163891773 | L2 | 0.0352898056 | K3 | 0.890412049 | L3 | 94.3366502
SCHOTT | KZFN2 | Obso | 1.52944 | 51.626811 | Sellmeier1 | K1 | 1.12337304 | L1 | 0.00712846561 | K2 | 0.177617693 | L2 | 0.0317291201 | K3 | 0.849213044 | L3 | 84.9656713
SCHOTT | KZFS1 | Obso | 1.613099 | 44.339473 | Sellmeier1 | K1 | 1.36618048 | L1 | 0.00873165063 | K2 | 0.182049028 | L2 | 0.0389834096 | K3 | 0.864314609 | L3 | 62.9392443
SCHOTT | KZFS12 | Spec | 1.696 | 36.289539 | Sellmeier1 | K1 | 1.55624873 | L1 | 0.0102012744 | K2 | 0.239769276 | L2 | 0.0469277969 | K3 | 0.947887658 | L3 | 69.8370722 | inquiry glass
SCHOTT | KZFS6 | Obso | 1.591965 | 48.509579 | Sellmeier1 | K1 | 1.35163564 | L1 | 0.00849653173 | K2 | 0.135759794 | L2 | 0.038835723 | K3 | 0.844490002 | L3 | 67.2773371
SCHOTT | KZFS7A | Obso | 1.68064 | 37.389991 | Sellmeier1 | K1 | 1.53916293 | L1 | 0.010266246 | K2 | 0.209618759 | L2 | 0.0471104946 | K3 | 0.936171329 | L3 | 71.6979327
SCHOTT | KZFS8 | Obso | 1.72047 | 34.613955 | Sellmeier1 | K1 | 1.6029921 | L1 | 0.0106584622 | K2 | 0.267572377 | L2 | 0.0476203179 | K3 | 0.976091468 | L3 | 76.4325728
SCHOTT | KZFSN2 | Obso | 1.558361 | 54.157173 | Sellmeier1 | K1 | 1.26169705 | L1 | 0.00767420045 | K2 | 0.128881191 | L2 | 0.0330129627 | K3 | 0.898521214 | L3 | 70.8271139
SCHOTT | KZFSN4 | Obso | 1.613401 | 44.294776 | Sellmeier1 | K1 | 1.37994218 | L1 | 0.00891159699 | K2 | 0.168496708 | L2 | 0.040533407 | K3 | 0.874885726 | L3 | 69.6628237 | was replaced by N-KZFS4
SCHOTT | KZFSN5 | Obso | 1.654117 | 39.627333 | Sellmeier1 | K1 | 1.47727858 | L1 | 0.00975488335 | K2 | 0.191686941 | L2 | 0.0450495404 | K3 | 0.897333608 | L3 | 67.8786495 | Phase-out glass (01/2008) - Inquiry Glass
SCHOTT | KZFSN9 | Obso | 1.598557 | 46.903842 | Sellmeier1 | K1 | 1.35457004 | L1 | 0.00858526768 | K2 | 0.151346035 | L2 | 0.0390569325 | K3 | 0.8803344 | L3 | 69.688929
SCHOTT | LAF11A | Obso | 1.756927 | 31.702906 | Sellmeier1 | K1 | 1.66890817 | L1 | 0.0113869898 | K2 | 0.311963471 | L2 | 0.0500311048 | K3 | 0.976838785 | L3 | 87.3247266
SCHOTT | LAF13 | Obso | 1.775507 | 37.836043 | Sellmeier1 | K1 | 1.81139531 | L1 | 0.0106588376 | K2 | 0.248608825 | L2 | 0.0467089164 | K3 | 1.10753882 | L3 | 91.6857805
SCHOTT | LAF2 | Obso | 1.744002 | 44.719972 | Sellmeier1 | K1 | 1.75302282 | L1 | 0.00957243296 | K2 | 0.213978997 | L2 | 0.0402787459 | K3 | 1.09939444 | L3 | 102.533259
SCHOTT | LAF20 | Obso | 1.682476 | 48.200977 | Sellmeier1 | K1 | 1.65107169 | L1 | 0.0097050232 | K2 | 0.118474934 | L2 | 0.0428927477 | K3 | 1.11548729 | L3 | 114.0576
SCHOTT | LAF22A | Obso | 1.781791 | 37.196288 | Sellmeier1 | K1 | 1.85985046 | L1 | 0.0109833145 | K2 | 0.219921174 | L2 | 0.0508016771 | K3 | 1.34141119 | L3 | 114.555542
SCHOTT | LAF3 | Obso | 1.716998 | 47.961124 | Sellmeier1 | K1 | 1.73155854 | L1 | 0.00953833914 | K2 | 0.150874455 | L2 | 0.0407887211 | K3 | 1.06586596 | L3 | 98.0758545
BIREFRINGENT | LAF3 | Stan | 1.604046 | 80.83154 | Sellmeier1 | K1 | 1.5376 | L1 | 0.00776161 | K2 | 0 | L2 | 0 | K3 | 0 | L3 | 0 | source: Handbook of Optics Vol. II
BIREFRINGENT | LAF3-E | Stan | 1.596715 | 81.256833 | Sellmeier1 | K1 | 1.5149 | L1 | 0.00770884 | K2 | 0 | L2 | 0 | K3 | 0 | L3 | 0 | source: Handbook of Optics Vol. II
SCHOTT | LAF9 | Obso | 1.79504 | 28.393185 | Sellmeier1 | K1 | 1.75303976 | L1 | 0.0125249595 | K2 | 0.342145763 | L2 | 0.0547228047 | K3 | 1.04243134 | L3 | 104.326262
SCHOTT | LAFN10 | Obso | 1.784432 | 43.950523 | Sellmeier1 | K1 | 1.87199658 | L1 | 0.0096711569 | K2 | 0.232399212 | L2 | 0.0406265981 | K3 | 1.29453872 | L3 | 87.1629425
SCHOTT | LAFN21 | Obso | 1.788309 | 47.470398 | Sellmeier1 | K1 | 1.88298347 | L1 | 0.00936029744 | K2 | 0.240214668 | L2 | 0.0354026371 | K3 | 1.23537623 | L3 | 84.3919934
SCHOTT | LAFN23 | Obso | 1.689004 | 49.711581 | Sellmeier1 | K1 | 1.65263149 | L1 | 0.00931143124 | K2 | 0.139745768 | L2 | 0.0391167497 | K3 | 0.938734334 | L3 | 98.2388615
SCHOTT | LAFN24 | Obso | 1.757191 | 47.81177 | Sellmeier1 | K1 | 1.70960358 | L1 | 0.00836251592 | K2 | 0.308712672 | L2 | 0.0324824713 | K3 | 1.24764001 | L3 | 84.8077463
SCHOTT | LAFN28 | Obso | 1.773142 | 49.568242 | Sellmeier1 | K1 | 1.75882549 | L1 | 0.00872810026 | K2 | 0.31519767 | L2 | 0.0293020832 | K3 | 1.19029675 | L3 | 85.1780644
SCHOTT | LAFN7 | Pref | 1.749502 | 34.950571 | Sellmeier1 | K1 | 1.66842615 | L1 | 0.0103159999 | K2 | 0.298512803 | L2 | 0.0469216348 | K3 | 1.0774376 | L3 | 82.5078509 | lead containing glass type
SCHOTT | LAFN8 | Obso | 1.735197 | 41.590899 | Sellmeier1 | K1 | 1.75346053 | L1 | 0.0102514872 | K2 | 0.179853972 | L2 | 0.0466225111 | K3 | 1.03072863 | L3 | 86.1010298
OHARA | LAH78 | Obso | 1.901355 | 31.550244 | Sellmeier1 | K1 | 2.08122726 | L1 | 0.011190641 | K2 | 0.398632407 | L2 | 0.0521753272 | K3 | 2.21679491 | L3 | 141.893166
OHARA | LAH80 | Spec | 1.885 | 30.163795 | Sellmeier1 | K1 | 2.06636247 | L1 | 0.0122133846 | K2 | 0.349315832 | L2 | 0.0555959908 | K3 | 1.91746463 | L3 | 125.47362
SCHOTT | LAK10 | Obso | 1.72 | 50.41004 | Sellmeier1 | K1 | 1.67482975 | L1 | 0.00849324758 | K2 | 0.222668828 | L2 | 0.0330463141 | K3 | 1.13956536 | L3 | 80.4372553
SCHOTT | LAK11 | Obso | 1.658302 | 57.261599 | Sellmeier1 | K1 | 1.05088219 | L1 | 0.0048282243 | K2 | 0.651491084 | L2 | 0.0183961539 | K3 | 1.03286344 | L3 | 89.8416133
SCHOTT | LAK16A | Obso | 1.733501 | 51.779678 | Sellmeier1 | K1 | 1.57607885 | L1 | 0.00778079836 | K2 | 0.367649802 | L2 | 0.025931596 | K3 | 1.16490334 | L3 | 82.3723198
SCHOTT | LAK21 | Obso | 1.640495 | 60.101885 | Sellmeier1 | K1 | 1.22718116 | L1 | 0.00602075682 | K2 | 0.420783743 | L2 | 0.0196862889 | K3 | 1.01284843 | L3 | 88.4370099
SCHOTT | LAK23 | Obso | 1.668816 | 57.38444 | Sellmeier1 | K1 | 1.12743279 | L1 | 0.00525834509 | K2 | 0.60874456 | L2 | 0.0189138834 | K3 | 0.998634884 | L3 | 87.5468054
SCHOTT | LAK28 | Obso | 1.744287 | 50.770906 | Sellmeier1 | K1 | 1.50441986 | L1 | 0.00719665592 | K2 | 0.474120561 | L2 | 0.0249143227 | K3 | 1.17784354 | L3 | 83.144321
SCHOTT | LAK31 | Obso | 1.696732 | 56.420174 | Sellmeier1 | K1 | 1.41824715 | L1 | 0.00679114675 | K2 | 0.409404103 | L2 | 0.021928491 | K3 | 1.15432487 | L3 | 80.3980528
SCHOTT | LAK33 | Obso | 1.753977 | 52.430467 | Sellmeier1 | K1 | 1.45796869 | L1 | 0.0068054528 | K2 | 0.555403936 | L2 | 0.0225253283 | K3 | 1.19938794 | L3 | 82.7543327
SCHOTT | LAK8 | Obso | 1.713003 | 53.831633 | Sellmeier1 | K1 | 1.33183167 | L1 | 0.00620023871 | K2 | 0.546623206 | L2 | 0.0216465439 | K3 | 1.19084015 | L3 | 82.5827736
SCHOTT | LAK9 | Obso | 1.691002 | 54.708408 | Sellmeier1 | K1 | 1.46231905 | L1 | 0.00724270156 | K2 | 0.344399589 | L2 | 0.0243353131 | K3 | 1.15508372 | L3 | 85.4686868
SCHOTT | LAK9G15 | Spec | 1.690635 | 54.761731 | Sellmeier1 | K1 | 1.28773667 | L1 | 0.0055754192 | K2 | 0.518244853 | L2 | 0.0223679524 | K3 | 26.1756109 | L3 | 1892.2533 | inquiry glass
SCHOTT | LAKL12 | Obso | 1.6779 | 54.924159 | Sellmeier1 | K1 | 1.28115389 | L1 | 0.00636439821 | K2 | 0.482607607 | L2 | 0.0213764262 | K3 | 1.16553538 | L3 | 93.2771532 | was replaced by N-LAK12
SCHOTT | LAKL21 | Obso | 1.64048 | 59.749915 | Sellmeier1 | K1 | 1.29854376 | L1 | 0.0062804361 | K2 | 0.350521897 | L2 | 0.0210842688 | K3 | 1.17089829 | L3 | 85.4204779
SCHOTT | LAKN12 | Obso | 1.6779 | 55.199566 | Sellmeier1 | K1 | 1.17365704 | L1 | 0.00577031797 | K2 | 0.588992398 | L2 | 0.0200401678 | K3 | 0.978014394 | L3 | 95.4873482
SCHOTT | LAKN13 | Obso | 1.693501 | 53.330054 | Sellmeier1 | K1 | 1.25792373 | L1 | 0.0062149471 | K2 | 0.553402861 | L2 | 0.0216809853 | K3 | 1.06335742 | L3 | 104.494099
SCHOTT | LAKN14 | Obso | 1.6968 | 55.410215 | Sellmeier1 | K1 | 1.50781212 | L1 | 0.00746098727 | K2 | 0.318866829 | L2 | 0.0242024834 | K3 | 1.14287213 | L3 | 80.9565165
SCHOTT | LAKN22 | Obso | 1.65113 | 55.891754 | Sellmeier1 | K1 | 1.14229781 | L1 | 0.00585778594 | K2 | 0.535138441 | L2 | 0.0198546147 | K3 | 1.04088385 | L3 | 100.834017
SCHOTT | LAKN6 | Obso | 1.642499 | 57.962061 | Sellmeier1 | K1 | 1.15477318 | L1 | 0.00583257597 | K2 | 0.497049217 | L2 | 0.0194613961 | K3 | 1.00553588 | L3 | 97.8667698
SCHOTT | LAKN7 | Obso | 1.6516 | 58.517773 | Sellmeier1 | K1 | 1.23679889 | L1 | 0.00610105538 | K2 | 0.445051837 | L2 | 0.0201388334 | K3 | 1.01745888 | L3 | 90.638038
OHARA | LAL58 | Obso | 1.693495 | 50.807634 | Sellmeier1 | K1 | 1.53415 | L1 | 0.008014497 | K2 | 0.2744946 | L2 | 0.03023701 | K3 | 1.210527 | L3 | 118.7442
OHARA | LAM58 | Obso | 1.72 | 41.989859 | Sellmeier1 | K1 | 1.704423 | L1 | 0.01024939 | K2 | 0.1778568 | L2 | 0.04576819 | K3 | 1.425726 | L3 | 153.5267
OHARA | LAM59 | Obso | 1.697002 | 48.535864 | Sellmeier1 | K1 | 1.626945 | L1 | 0.008757497 | K2 | 0.1906681 | L2 | 0.03779724 | K3 | 1.281079 | L3 | 123.7784
OHARA | LAM61 | Obso | 1.720002 | 46.035166 | Sellmeier1 | K1 | 1.706024 | L1 | 0.009579771 | K2 | 0.182716 | L2 | 0.04044097 | K3 | 1.204833 | L3 | 127.571
OHARA | LAM7 | Obso | 1.749497 | 35.278026 | Sellmeier1 | K1 | 1.734192 | L1 | 0.01110755 | K2 | 0.2314896 | L2 | 0.05153277 | K3 | 1.517096 | L3 | 163.4134
SCHOTT | LASF14A | Obso | 1.822226 | 37.454652 | Sellmeier1 | K1 | 1.96556958 | L1 | 0.0107141896 | K2 | 0.25506876 | L2 | 0.0490295924 | K3 | 1.41243693 | L3 | 92.2399234
SCHOTT | LASF18A | Obso | 1.913482 | 32.364492 | Sellmeier1 | K1 | 2.19336604 | L1 | 0.0121930864 | K2 | 0.332590474 | L2 | 0.0532519989 | K3 | 1.69849859 | L3 | 106.8531
SCHOTT | LASF3 | Obso | 1.808009 | 40.610164 | Sellmeier1 | K1 | 1.95904308 | L1 | 0.0104346704 | K2 | 0.219800634 | L2 | 0.0465504111 | K3 | 1.33464105 | L3 | 87.9058457
SCHOTT | LASF32 | Obso | 1.803493 | 30.397148 | Sellmeier1 | K1 | 1.84090995 | L1 | 0.0120090975 | K2 | 0.293072829 | L2 | 0.0560733922 | K3 | 2.01291806 | L3 | 152.278654
SCHOTT | LASF33 | Obso | 1.805958 | 34.242133 | Sellmeier1 | K1 | 1.90477227 | L1 | 0.011775654 | K2 | 0.24837415 | L2 | 0.0528082514 | K3 | 1.18108995 | L3 | 108.154737
SCHOTT | LASF35 | Pref | 2.02204 | 29.059788 | Sellmeier1 | K1 | 2.45505861 | L1 | 0.0135670404 | K2 | 0.453006077 | L2 | 0.054580302 | K3 | 2.3851308 | L3 | 167.904715
SCHOTT | LASF36A | Obso | 1.797117 | 35.080117 | Sellmeier1 | K1 | 1.86870418 | L1 | 0.0112660196 | K2 | 0.257335292 | L2 | 0.0509972123 | K3 | 1.74621521 | L3 | 149.125471
SCHOTT | LASFN15 | Obso | 1.878001 | 38.072485 | Sellmeier1 | K1 | 2.08894974 | L1 | 0.0109012831 | K2 | 0.327776152 | L2 | 0.043500793 | K3 | 1.52128728 | L3 | 101.183881
SCHOTT | LASFN30 | Obso | 1.803181 | 46.379894 | Sellmeier1 | K1 | 1.78301085 | L1 | 0.00872506277 | K2 | 0.388968359 | L2 | 0.0308085023 | K3 | 1.3015044 | L3 | 92.7743824
SCHOTT | LASFN31 | Obso | 1.880669 | 41.009774 | Sellmeier1 | K1 | 1.71317198 | L1 | 0.00819172228 | K2 | 0.718575109 | L2 | 0.0297801704 | K3 | 1.7233247 | L3 | 138.461313
SCHOTT | LASFN9 | Obso | 1.850255 | 32.169919 | Sellmeier1 | K1 | 1.97888194 | L1 | 0.0118537266 | K2 | 0.320435298 | L2 | 0.052738177 | K3 | 1.92900751 | L3 | 166.25654 | was replaced by N-LASF9
OHARA | L-BAL35 | Stan | 1.58913 | 61.152601 | Sellmeier1 | K1 | 1.1626263 | L1 | 0.0125957437 | K2 | 0.325661051 | L2 | -0.0032691105 | K3 | 1.35132486 | L3 | 119.214596
OHARA | L-BAL35P | Stan | 1.59208 | 60.993997 | Sellmeier1 | K1 | 0.806742194 | L1 | 0.0148836231 | K2 | 0.690488648 | L2 | 0.00251943058 | K3 | 1.26477947 | L3 | 111.31457
OHARA | L-BAL42 | Stan | 1.583126 | 59.385694 | Sellmeier1 | K1 | 1.39528097 | L1 | 0.011186203 | K2 | 0.072551952 | L2 | -0.0246748575 | K3 | 1.66335848 | L3 | 167.717958
OHARA | L-BAL42P | Stan | 1.58593 | 59.248294 | Sellmeier1 | K1 | 0.881090017 | L1 | 0.0148496655 | K2 | 0.595038859 | L2 | 0.00163577371 | K3 | 1.22582098 | L3 | 125.11372
OHARA | L-BAL43 | Stan | 1.585729 | 59.69698 | Sellmeier1 | K1 | 1.04745291 | L1 | 0.00563209756 | K2 | 0.428452873 | L2 | 0.0188321416 | K3 | 1.14111303 | L3 | 114.197069
OHARA | L-BBH1 | Obso | 2.101949 | 16.785097 | Sellmeier1 | K1 | 2.56597628 | L1 | 0.0205164012 | K2 | 0.526892298 | L2 | 0.0831737967 | K3 | 1.27957402 | L3 | 109.78774 | Low | Temperature
OHARA | L-BBH2 | Obso | 2.102999 | 18.051064 | Sellmeier1 | K1 | 2.53279005 | L1 | 0.0186909889 | K2 | 0.583375125 | L2 | 0.0765409078 | K3 | 1.5299288 | L3 | 112.197368 | Low | Temperature
OHARA | L-BSL7 | Stan | 1.51633 | 64.065129 | Sellmeier1 | K1 | 0.917473918 | L1 | 0.00527701411 | K2 | 0.352687665 | L2 | 0.0170809497 | K3 | 1.05579788 | L3 | 104.302583
SCHOTT | LF5 | Pref | 1.58144 | 40.851305 | Sellmeier1 | K1 | 1.28035628 | L1 | 0.00929854416 | K2 | 0.163505973 | L2 | 0.0449135769 | K3 | 0.893930112 | L3 | 110.493685 | lead containing glass type
SCHOTT | LF5G15 | Spec | 1.58397 | 40.833244 | Sellmeier1 | K1 | 1.28887331 | L1 | 0.0092001566 | K2 | 0.162818811 | L2 | 0.0456954308 | K3 | 10.5579792 | L3 | 1275.44015 | inquiry glass
SCHOTT | LF5G19 | Spec | 1.59655 | 39.891089 | Sellmeier1 | K1 | 1.34611327 | L1 | 0.0097174385 | K2 | 0.142428018 | L2 | 0.0501911619 | K3 | 0.900477176 | L3 | 111.959703 | inquiry glass
SCHOTT | LF5HT | Obso | 1.581483 | 40.913786 | Sellmeier1 | K1 | 1.29920882 | L1 | 0.00964369195 | K2 | 0.144803128 | L2 | 0.0464929268 | K3 | 0.896341398 | L3 | 111.014191 | High UV Transmission; glass data moved from former "I_LINE" catalog
SCHOTT | LF5HTI | Pref | 1.581443 | 40.889836 | Sellmeier1 | K1 | 1.28552924 | L1 | 0.0093988626 | K2 | 0.158357622 | L2 | 0.0452566659 | K3 | 0.892175122 | L3 | 110.544829 | i-line glass
SCHOTT | LF6HT | Obso | 1.56732 | 42.847665 | Sellmeier1 | K1 | 1.25260459 | L1 | 0.00892382149 | K2 | 0.151553717 | L2 | 0.043744589 | K3 | 12.0085677 | L3 | 1432.64711 | High UV Transmission; glass data moved from former "I_LINE" catalog
SCHOTT | LF7 | Obso | 1.575011 | 41.490793 | Sellmeier1 | K1 | 1.26879731 | L1 | 0.00919553925 | K2 | 0.156697051 | L2 | 0.0447256764 | K3 | 0.887676301 | L3 | 106.820361
SCHOTT | LF8 | Obso | 1.564435 | 43.75028 | Sellmeier1 | K1 | 1.2662783 | L1 | 0.00915809921 | K2 | 0.130098033 | L2 | 0.0447614219 | K3 | 0.867351579 | L3 | 107.013243
SCHOTT | LITHOSIL-Q | Obso | 1.458438 | 67.826674 | Sellmeier1 | K1 | 0.67071081 | L1 | 0.00449192312 | K2 | 0.433322857 | L2 | 0.0132812976 | K3 | 0.877379057 | L3 | 95.8899878 | obsolet
SCHOTT | LITHOTEC-CAF2 | Obso | 1.433848 | 95.232905 | Sellmeier1 | K1 | 0.617617011 | L1 | 0.00275381936 | K2 | 0.421117656 | L2 | 0.0105900875 | K3 | 3.79711183 | L3 | 1182.67444 | obsolet
OHARA | L-LAH53 | Stan | 1.806249 | 40.907302 | Sellmeier1 | K1 | 1.87409991 | L1 | 0.00993318344 | K2 | 0.297921402 | L2 | 0.0405501825 | K3 | 1.35064285 | L3 | 100.5022
OHARA | L-LAH81 | Spec | 1.8061 | 40.400738 | Sellmeier1 | K1 | 1.89927344 | L1 | 0.0102901828 | K2 | 0.270978866 | L2 | 0.0424227173 | K3 | 1.33163819 | L3 | 100.967566 | Low | Temperature
OHARA | L-LAH83 | Spec | 1.864 | 40.577742 | Sellmeier1 | K1 | 1.82331579 | L1 | 0.00911468875 | K2 | 0.548625885 | L2 | 0.032841967 | K3 | 1.63182855 | L3 | 123.611174 | Low | Temperature
OHARA | L-LAH84 | Stan | 1.80835 | 40.548503 | Sellmeier1 | K1 | 1.83606127 | L1 | 0.00981969903 | K2 | 0.341720032 | L2 | 0.0385636264 | K3 | 1.35280173 | L3 | 107.04553
OHARA | L-LAH84P | Stan | 1.81225 | 40.294279 | Sellmeier1 | K1 | 1.83485816 | L1 | 0.009788482 | K2 | 0.355717498 | L2 | 0.03837087 | K3 | 1.37757002 | L3 | 109.71692 | Low | Temperature
OHARA | L-LAH85 | Spec | 1.854 | 40.393284 | Sellmeier1 | K1 | 1.93889988 | L1 | 0.00996381644 | K2 | 0.39787919 | L2 | 0.036975114 | K3 | 1.49937713 | L3 | 107.951467
OHARA | L-LAH85V | Stan | 1.854 | 40.378368 | Sellmeier1 | K1 | 1.97460503 | L1 | 0.0101854258 | K2 | 0.361903592 | L2 | 0.0384829118 | K3 | 1.38433241 | L3 | 103.713627
OHARA | L-LAH86 | Stan | 1.902699 | 31.00532 | Sellmeier1 | K1 | 2.11102709 | L1 | 0.0120714135 | K2 | 0.370368094 | L2 | 0.0532464416 | K3 | 1.62687484 | L3 | 109.166396 | Low | Temperature
OHARA | L-LAH87 | Obso | 1.7703 | 47.401904 | Sellmeier1 | K1 | 1.44196269 | L1 | 0.00731826717 | K2 | 0.617507311 | L2 | 0.0245370775 | K3 | 1.21890079 | L3 | 105.976009 | Low | Temperature
OHARA | L-LAH90 | Stan | 1.8322 | 40.097595 | Sellmeier1 | K1 | 1.97595301 | L1 | 0.0104276395 | K2 | 0.283924985 | L2 | 0.0427708222 | K3 | 1.35176368 | L3 | 101.45371
OHARA | L-LAH91 | Stan | 1.7645 | 49.096913 | Sellmeier1 | K1 | 1.26144128 | L1 | 0.00572512582 | K2 | 0.782115273 | L2 | 0.0219829752 | K3 | 1.15823645 | L3 | 88.04822
OHARA | L-LAH94 | Stan | 1.860999 | 37.097767 | Sellmeier1 | K1 | 2.0062142 | L1 | 0.0105499238 | K2 | 0.347029888 | L2 | 0.0445845013 | K3 | 1.41688382 | L3 | 105.99525
OHARA | L-LAL12 | Spec | 1.6779 | 54.88744 | Sellmeier1 | K1 | 1.28516283 | L1 | 0.00641062082 | K2 | 0.478333797 | L2 | 0.0214815099 | K3 | 1.21605301 | L3 | 100.243378
OHARA | L-LAL13 | Stan | 1.6935 | 53.185799 | Sellmeier1 | K1 | 1.17776146 | L1 | 0.00557618243 | K2 | 0.634591345 | L2 | 0.0206821469 | K3 | 1.20435649 | L3 | 99.6322776
OHARA | L-LAL15 | Stan | 1.69304 | 52.9306 | Sellmeier1 | K1 | 1.07959634 | L1 | 0.00470047543 | K2 | 0.731872134 | L2 | 0.0198615758 | K3 | 1.17111107 | L3 | 87.03599
OHARA | L-LAM60 | Stan | 1.743198 | 49.295578 | Sellmeier1 | K1 | 1.47574184 | L1 | 0.0073695 | K2 | 0.496132743 | L2 | 0.0251891746 | K3 | 1.23796236 | L3 | 98.0306651
RPO | L-LAM60_MOLD | Stan | 1.738585 | 48.990757 | Sellmeier1 | K1 | 1.108755708 | L1 | 0.01936029572 | K2 | 0.8475056475 | L2 | 0.002000002086 | K3 | 1.354896422 | L3 | 106.7885088 | Low Softening Temperature
OHARA | L-LAM69 | Stan | 1.73077 | 40.508156 | Sellmeier1 | K1 | 1.7403896 | L1 | 0.010339887 | K2 | 0.176996917 | L2 | 0.0484822765 | K3 | 1.76775413 | L3 | 136.671996
OHARA | L-LAM72 | Spec | 1.733099 | 48.896607 | Sellmeier1 | K1 | 1.50483297 | L1 | 0.0075034233 | K2 | 0.433346414 | L2 | 0.026900952 | K3 | 1.2714921 | L3 | 95.7631272 | Low | Temperature
SCHOTT | LLF1 | Pref | 1.54814 | 45.750057 | Sellmeier1 | K1 | 1.21640125 | L1 | 0.00857807248 | K2 | 0.13366454 | L2 | 0.0420143003 | K3 | 0.883399468 | L3 | 107.59306 | lead containing glass type
SCHOTT | LLF1HT | Obso | 1.548144 | 45.888593 | Sellmeier1 | K1 | 1.23326922 | L1 | 0.00885396812 | K2 | 0.116923839 | L2 | 0.0436875155 | K3 | 0.862645379 | L3 | 104.992168 | High UV Transmission; glass data moved from former "I_LINE" catalog
SCHOTT | LLF1HTI | Pref | 1.54815 | 45.90017 | Sellmeier1 | K1 | 1.22510445 | L1 | 0.00870432098 | K2 | 0.125155671 | L2 | 0.0427325235 | K3 | 0.892236751 | L3 | 108.049968 | i-line glass
SCHOTT | LLF2 | Obso | 1.540719 | 47.171344 | Sellmeier1 | K1 | 1.21698785 | L1 | 0.008671877 | K2 | 0.112444132 | L2 | 0.0426921868 | K3 | 0.839332216 | L3 | 102.332654
SCHOTT | LLF6 | Obso | 1.531719 | 48.762595 | Sellmeier1 | K1 | 1.20066684 | L1 | 0.00851610832 | K2 | 0.10368905 | L2 | 0.0418805113 | K3 | 0.954739381 | L3 | 114.989738
SCHOTT | LLF6HT | Obso | 1.531739 | 48.974492 | Sellmeier1 | K1 | 1.20073341 | L1 | 0.00848879413 | K2 | 0.103854947 | L2 | 0.0416237047 | K3 | 0.876957826 | L3 | 105.783027 | High UV Transmission; glass data moved from former "I_LINE" catalog
SCHOTT | LLF7 | Obso | 1.548831 | 45.40834 | Sellmeier1 | K1 | 1.22924701 | L1 | 0.00886069707 | K2 | 0.122565819 | L2 | 0.0433083564 | K3 | 0.888850802 | L3 | 106.216061
OHARA | L-NBH54 | Spec | 1.902 | 25.101413 | Sellmeier1 | K1 | 2.00722652 | L1 | 0.0135705124 | K2 | 0.442086773 | L2 | 0.0591808873 | K3 | 3.37287426 | L3 | 219.832665 | Low | Temperature
OHARA | L-PHL1 | Obso | 1.56455 | 60.818065 | Sellmeier1 | K1 | 1.07570798 | L1 | 0.00591654042 | K2 | 0.335020347 | L2 | 0.0203432769 | K3 | 0.810997558 | L3 | 106.182158 | Low | Temperature
OHARA | L-PHL2 | Spec | 1.5588 | 62.558541 | Sellmeier1 | K1 | 1.08137176 | L1 | 0.00594210177 | K2 | 0.31325766 | L2 | 0.0198011567 | K3 | 0.879192863 | L3 | 109.893817
OHARA | L-TIH53 | Spec | 1.84666 | 23.773536 | Sellmeier1 | K1 | 1.83464643 | L1 | 0.0134992001 | K2 | 0.415079602 | L2 | 0.0618608854 | K3 | 2.82563492 | L3 | 201.62917
OHARA | L-TIM28 | Stan | 1.689479 | 31.023399 | Sellmeier1 | K1 | 1.52780829 | L1 | 0.0114135883 | K2 | 0.232776367 | L2 | 0.0559068566 | K3 | 1.71638781 | L3 | 171.5118
RPO | L-TIM28_MOLD | Spec | 1.68403 | 30.856565 | Sellmeier1 | K1 | 1.56554809 | L1 | 0.0126346935 | K2 | 0.176885637 | L2 | 0.0603406048 | K3 | 1.14661648 | L3 | 116.334311
OHARA | L-TIM28P | Stan | 1.694529 | 30.655992 | Sellmeier1 | K1 | 1.53013396 | L1 | 0.0114236857 | K2 | 0.24536228 | L2 | 0.0555101852 | K3 | 1.78233031 | L3 | 179.0743
BIREFRINGENT | MGF2 | Stan | 1.377744 | 106.217612 | Sellmeier1 | K1 | 0.48755108 | L1 | 0.0018821784 | K2 | 0.39875031 | L2 | 0.00895188847 | K3 | 2.3120353 | L3 | 566.135591 | source: M.J. Dodge, "Refractive Properties of Magnesium Flouride," Appl. Opt. 23
BIREFRINGENT | MGF2-E | Stan | 1.389557 | 104.857428 | Sellmeier1 | K1 | 0.41344023 | L1 | 0.00135737865 | K2 | 0.50497499 | L2 | 0.00823767166 | K3 | 2.4904862 | L3 | 565.10774 | source: M.J. Dodge, "Refractive Properties of Magnesium Flouride," Appl. Opt. 23
SCHOTT | N-BAF10 | Pref | 1.67003 | 47.11212 | Sellmeier1 | K1 | 1.5851495 | L1 | 0.00926681282 | K2 | 0.143559385 | L2 | 0.0424489805 | K3 | 1.08521269 | L3 | 105.613573
SCHOTT | N-BAF3 | Spec | 1.582723 | 46.63641 | Sellmeier1 | K1 | 1.34859634 | L1 | 0.00871492932 | K2 | 0.10764424 | L2 | 0.0478406436 | K3 | 1.13207084 | L3 | 112.936116 | inquiry glass
SCHOTT | N-BAF4 | Pref | 1.605683 | 43.720732 | Sellmeier1 | K1 | 1.42056328 | L1 | 0.00942015382 | K2 | 0.102721269 | L2 | 0.0531087291 | K3 | 1.14380976 | L3 | 110.278856
SCHOTT | N-BAF51 | Pref | 1.65224 | 44.95942 | Sellmeier1 | K1 | 1.51503623 | L1 | 0.00942734715 | K2 | 0.153621958 | L2 | 0.04308265 | K3 | 1.15427909 | L3 | 124.889868
SCHOTT | N-BAF52 | Pref | 1.608631 | 46.597398 | Sellmeier1 | K1 | 1.43903433 | L1 | 0.00907800128 | K2 | 0.0967046052 | L2 | 0.050821208 | K3 | 1.09875818 | L3 | 105.691856
SCHOTT | N-BAK1 | Pref | 1.5725 | 57.54931 | Sellmeier1 | K1 | 1.12365662 | L1 | 0.00644742752 | K2 | 0.309276848 | L2 | 0.0222284402 | K3 | 0.881511957 | L3 | 107.297751
SCHOTT | N-BAK2 | Pref | 1.53996 | 59.708588 | Sellmeier1 | K1 | 1.01662154 | L1 | 0.00592383763 | K2 | 0.319903051 | L2 | 0.0203828415 | K3 | 0.937232995 | L3 | 113.118417
SCHOTT | N-BAK4 | Pref | 1.568827 | 55.9758 | Sellmeier1 | K1 | 1.28834642 | L1 | 0.00779980626 | K2 | 0.132817724 | L2 | 0.0315631177 | K3 | 0.945395373 | L3 | 105.965875
SCHOTT | N-BAK4HT | Pref | 1.568827 | 55.9758 | Sellmeier1 | K1 | 1.28834642 | L1 | 0.00779980626 | K2 | 0.132817724 | L2 | 0.0315631177 | K3 | 0.945395373 | L3 | 105.965875
SCHOTT | N-BALF4 | Pref | 1.579559 | 53.865898 | Sellmeier1 | K1 | 1.31004128 | L1 | 0.0079659645 | K2 | 0.142038259 | L2 | 0.0330672072 | K3 | 0.964929351 | L3 | 109.19732
SCHOTT | N-BALF5 | Pref | 1.54739 | 53.631194 | Sellmeier1 | K1 | 1.28385965 | L1 | 0.00825815975 | K2 | 0.0719300942 | L2 | 0.0441920027 | K3 | 1.05048927 | L3 | 107.097324
SCHOTT | N-BASF2 | Pref | 1.66446 | 36.000633 | Sellmeier1 | K1 | 1.53652081 | L1 | 0.0108435729 | K2 | 0.156971102 | L2 | 0.0562278762 | K3 | 1.30196815 | L3 | 131.3397
SCHOTT | N-BASF64 | Pref | 1.704 | 39.384429 | Sellmeier1 | K1 | 1.65554268 | L1 | 0.0104485644 | K2 | 0.17131977 | L2 | 0.0499394756 | K3 | 1.33664448 | L3 | 118.961472
SCHOTT | N-BK10 | Pref | 1.497821 | 66.95447 | Sellmeier1 | K1 | 0.888308131 | L1 | 0.00516900822 | K2 | 0.328964475 | L2 | 0.0161190045 | K3 | 0.984610769 | L3 | 99.7575331
SCHOTT | N-BK7 | Pref | 1.5168 | 64.167336 | Sellmeier1 | K1 | 1.03961212 | L1 | 0.00600069867 | K2 | 0.231792344 | L2 | 0.0200179144 | K3 | 1.01046945 | L3 | 103.560653 | step 0.5 available
RPO | N-BK7_MOLD | Stan | 1.512595 | 63.648436 | Sellmeier1 | K1 | 0.780178416 | L1 | 0.0133285338 | K2 | 0.478659702 | L2 | 0.000830413318 | K3 | 1.04547946 | L3 | 107.124175
SCHOTT | N-BK7HT | Pref | 1.5168 | 64.167336 | Sellmeier1 | K1 | 1.03961212 | L1 | 0.00600069867 | K2 | 0.231792344 | L2 | 0.0200179144 | K3 | 1.01046945 | L3 | 103.560653 | step 0.5 available
SCHOTT | N-BK7HTI | Pref | 1.5168 | 64.167336 | Sellmeier1 | K1 | 1.03961212 | L1 | 0.00600069867 | K2 | 0.231792344 | L2 | 0.0200179144 | K3 | 1.01046945 | L3 | 103.560653 | i-line glass
SCHOTT | N-F2 | Pref | 1.620053 | 36.430935 | Sellmeier1 | K1 | 1.39757037 | L1 | 0.00995906143 | K2 | 0.159201403 | L2 | 0.0546931752 | K3 | 1.2686543 | L3 | 119.248346
SCHOTT | N-FK5 | Pref | 1.48749 | 70.405771 | Sellmeier1 | K1 | 0.844309338 | L1 | 0.00475111955 | K2 | 0.344147824 | L2 | 0.0149814849 | K3 | 0.910790213 | L3 | 97.8600293 | suitable for precision molding. step 0.5 available
RPO | N-FK5_MOLD | Stan | 1.48439 | 69.958041 | Sellmeier1 | K1 | 0.339383535 | L1 | 0.0150237221 | K2 | 0.839911284 | L2 | 0.00482102014 | K3 | 0.909090481 | L3 | 97.8824387
SCHOTT | N-FK51 | Obso | 1.486561 | 84.467994 | Sellmeier1 | K1 | 0.971247817 | L1 | 0.00472301995 | K2 | 0.216901417 | L2 | 0.0153575612 | K3 | 0.904651666 | L3 | 168.68133 | was replaced by N-FK51A
RPO | N-FK51_MOLD | Spec | 1.484658 | 84.146056 | Sellmeier1 | K1 | 0.402845603 | L1 | 0.000358331487 | K2 | 0.779722736 | L2 | 0.00992579562 | K3 | 0.953460338 | L3 | 177.526238
OPTIMAX | N-FK51A | Pref | 1.486561 | 84.467994 | Sellmeier1 | K1 | 0.971247817 | L1 | 0.00472301995 | K2 | 0.216901417 | L2 | 0.0153575612 | K3 | 0.904651666 | L3 | 168.68133 | suitable for precision molding. step 0.5 available
SCHOTT | N-FK51A | Pref | 1.486561 | 84.467994 | Sellmeier1 | K1 | 0.971247817 | L1 | 0.00472301995 | K2 | 0.216901417 | L2 | 0.0153575612 | K3 | 0.904651666 | L3 | 168.68133 | suitable for precision molding. step 0.5 available
SCHOTT | N-FK56 | Obso | 1.43425 | 94.953489 | Sellmeier1 | K1 | 0.911957171 | L1 | 0.00450933489 | K2 | 0.128580417 | L2 | 0.0153515963 | K3 | 0.983146162 | L3 | 223.961126
SCHOTT | N-FK58 | Pref | 1.456 | 90.900045 | Sellmeier1 | K1 | 0.738042712 | L1 | 0.00339065607 | K2 | 0.363371967 | L2 | 0.0117551189 | K3 | 0.989296264 | L3 | 212.842145 | XLD glass
SCHOTT | N-K5 | Pref | 1.522489 | 59.482671 | Sellmeier1 | K1 | 1.08511833 | L1 | 0.00661099503 | K2 | 0.199562005 | L2 | 0.024110866 | K3 | 0.930511663 | L3 | 111.982777
SCHOTT | N-KF9 | Pref | 1.523459 | 51.540489 | Sellmeier1 | K1 | 1.19286778 | L1 | 0.00839154696 | K2 | 0.0893346571 | L2 | 0.0404010786 | K3 | 0.920819805 | L3 | 112.572446
SCHOTT | N-KZFS11 | Pref | 1.63775 | 42.410177 | Sellmeier1 | K1 | 1.3322245 | L1 | 0.0084029848 | K2 | 0.28924161 | L2 | 0.034423972 | K3 | 1.15161734 | L3 | 88.4310532 | suitable for precision molding. step 0.5 available
SCHOTT | N-KZFS2 | Pref | 1.55836 | 54.00804 | Sellmeier1 | K1 | 1.23697554 | L1 | 0.00747170505 | K2 | 0.153569376 | L2 | 0.0308053556 | K3 | 0.903976272 | L3 | 70.1731084 | suitable for precision molding. step 0.5 available
SCHOTT | N-KZFS4 | Pref | 1.61336 | 44.493668 | Sellmeier1 | K1 | 1.35055424 | L1 | 0.0087628207 | K2 | 0.197575506 | L2 | 0.0371767201 | K3 | 1.09962992 | L3 | 90.3866994 | suitable for precision molding. step 0.5 available
SCHOTT | N-KZFS4HT | Pref | 1.61336 | 44.493668 | Sellmeier1 | K1 | 1.35055424 | L1 | 0.0087628207 | K2 | 0.197575506 | L2 | 0.0371767201 | K3 | 1.09962992 | L3 | 90.3866994 | suitable for precision molding. step 0.5 available
SCHOTT | N-KZFS5 | Pref | 1.65412 | 39.700063 | Sellmeier1 | K1 | 1.47460789 | L1 | 0.00986143816 | K2 | 0.193584488 | L2 | 0.0445477583 | K3 | 1.26589974 | L3 | 106.436258 | suitable for precision molding. step 0.5 available
SCHOTT | N-KZFS8 | Pref | 1.72047 | 34.70015 | Sellmeier1 | K1 | 1.62693651 | L1 | 0.010880863 | K2 | 0.24369876 | L2 | 0.0494207753 | K3 | 1.62007141 | L3 | 131.009163 | suitable for precision molding. step 0.5 available
SCHOTT | N-LAF2 | Pref | 1.743972 | 44.850401 | Sellmeier1 | K1 | 1.80984227 | L1 | 0.0101711622 | K2 | 0.15729555 | L2 | 0.0442431765 | K3 | 1.0930037 | L3 | 100.687748
RPO | N-LAF2_MOLD | Stan | 1.738772 | 44.536828 | Sellmeier1 | K1 | 1.79419393 | L1 | 0.0102626245 | K2 | 0.155056926 | L2 | 0.044352647 | K3 | 1.09019471 | L3 | 100.731467
SCHOTT | N-LAF21 | Pref | 1.788 | 47.489868 | Sellmeier1 | K1 | 1.87134529 | L1 | 0.0093332228 | K2 | 0.25078301 | L2 | 0.0345637762 | K3 | 1.22048639 | L3 | 83.2404866
SCHOTT | N-LAF3 | Spec | 1.716998 | 47.961124 | Sellmeier1 | K1 | 1.73155854 | L1 | 0.00953833914 | K2 | 0.150874455 | L2 | 0.0407887211 | K3 | 1.06586596 | L3 | 98.0758545 | inquiry glass
SCHOTT | N-LAF32 | Obso | 1.794569 | 45.526919 | Sellmeier1 | K1 | 1.91731106 | L1 | 0.00978600358 | K2 | 0.224019825 | L2 | 0.0386141473 | K3 | 1.22087075 | L3 | 84.6431265
SCHOTT | N-LAF33 | Pref | 1.785825 | 44.051943 | Sellmeier1 | K1 | 1.79653417 | L1 | 0.00927313493 | K2 | 0.311577903 | L2 | 0.0358201181 | K3 | 1.15981863 | L3 | 87.3448712 | suitable for precision molding
SCHOTT | N-LAF34 | Pref | 1.7725 | 49.620227 | Sellmeier1 | K1 | 1.75836958 | L1 | 0.00872810026 | K2 | 0.313537785 | L2 | 0.0293020832 | K3 | 1.18925231 | L3 | 85.1780644
SCHOTT | N-LAF35 | Pref | 1.7433 | 49.39937 | Sellmeier1 | K1 | 1.51697436 | L1 | 0.00750943203 | K2 | 0.455875464 | L2 | 0.0260046715 | K3 | 1.07469242 | L3 | 80.5945159
SCHOTT | N-LAF36 | Spec | 1.799518 | 42.368074 | Sellmeier1 | K1 | 1.85744228 | L1 | 0.00982397191 | K2 | 0.294098729 | L2 | 0.0384309138 | K3 | 1.16615417 | L3 | 89.3984634 | inquiry glass
SCHOTT | N-LAF7 | Pref | 1.7495 | 34.819955 | Sellmeier1 | K1 | 1.74028764 | L1 | 0.010792558 | K2 | 0.226710554 | L2 | 0.0538626639 | K3 | 1.32525548 | L3 | 106.268665
SCHOTT | N-LAK10 | Pref | 1.720028 | 50.622238 | Sellmeier1 | K1 | 1.72878017 | L1 | 0.00886014635 | K2 | 0.169257825 | L2 | 0.0363416509 | K3 | 1.19386956 | L3 | 82.9009069
SCHOTT | N-LAK12 | Pref | 1.6779 | 55.199566 | Sellmeier1 | K1 | 1.17365704 | L1 | 0.00577031797 | K2 | 0.588992398 | L2 | 0.0200401678 | K3 | 0.978014394 | L3 | 95.4873482
SCHOTT | N-LAK14 | Pref | 1.6968 | 55.410215 | Sellmeier1 | K1 | 1.50781212 | L1 | 0.00746098727 | K2 | 0.318866829 | L2 | 0.0242024834 | K3 | 1.14287213 | L3 | 80.9565165
SCHOTT | N-LAK21 | Pref | 1.640495 | 60.101885 | Sellmeier1 | K1 | 1.22718116 | L1 | 0.00602075682 | K2 | 0.420783743 | L2 | 0.0196862889 | K3 | 1.01284843 | L3 | 88.4370099
SCHOTT | N-LAK22 | Pref | 1.65113 | 55.891754 | Sellmeier1 | K1 | 1.14229781 | L1 | 0.00585778594 | K2 | 0.535138441 | L2 | 0.0198546147 | K3 | 1.04088385 | L3 | 100.834017
RPO | N-LAK22_MOLD | Stan | 1.646725 | 55.510774 | Sellmeier1 | K1 | 0.629412843 | L1 | 0.00132678736 | K2 | 1.03372876 | L2 | 0.0158399692 | K3 | 1.0775735 | L3 | 104.339117
SCHOTT | N-LAK33 | Obso | 1.753977 | 52.430467 | Sellmeier1 | K1 | 1.45796869 | L1 | 0.0068054528 | K2 | 0.555403936 | L2 | 0.0225253283 | K3 | 1.19938794 | L3 | 82.7543327
SCHOTT | N-LAK33A | Spec | 1.75393 | 52.270764 | Sellmeier1 | K1 | 1.44116999 | L1 | 0.00680933877 | K2 | 0.571749501 | L2 | 0.0222291824 | K3 | 1.16605226 | L3 | 80.9379555 | inquiry glass
SCHOTT | N-LAK33B | Pref | 1.755 | 52.300122 | Sellmeier1 | K1 | 1.42288601 | L1 | 0.00670283452 | K2 | 0.593661336 | L2 | 0.021941621 | K3 | 1.1613526 | L3 | 80.7407701
SCHOTT | N-LAK34 | Pref | 1.72916 | 54.499235 | Sellmeier1 | K1 | 1.26661442 | L1 | 0.00589278062 | K2 | 0.665919318 | L2 | 0.0197509041 | K3 | 1.1249612 | L3 | 78.8894174
SCHOTT | N-LAK7 | Pref | 1.6516 | 58.517773 | Sellmeier1 | K1 | 1.23679889 | L1 | 0.00610105538 | K2 | 0.445051837 | L2 | 0.0201388334 | K3 | 1.01745888 | L3 | 90.638038
SCHOTT | N-LAK8 | Pref | 1.713003 | 53.831633 | Sellmeier1 | K1 | 1.33183167 | L1 | 0.00620023871 | K2 | 0.546623206 | L2 | 0.0216465439 | K3 | 1.19084015 | L3 | 82.5827736
SCHOTT | N-LAK9 | Pref | 1.691002 | 54.708408 | Sellmeier1 | K1 | 1.46231905 | L1 | 0.00724270156 | K2 | 0.344399589 | L2 | 0.0243353131 | K3 | 1.15508372 | L3 | 85.4686868 | step 0.5 available
SCHOTT | N-LASF31 | Obso | 1.880669 | 41.009774 | Sellmeier1 | K1 | 1.71317198 | L1 | 0.00819172228 | K2 | 0.718575109 | L2 | 0.0297801704 | K3 | 1.7233247 | L3 | 138.461313 | was replaced by N-LASF31A
SCHOTT | N-LASF31A | Pref | 1.883 | 40.76003 | Sellmeier1 | K1 | 1.96485075 | L1 | 0.00982060155 | K2 | 0.475231259 | L2 | 0.0344713438 | K3 | 1.48360109 | L3 | 110.739863
SCHOTT | N-LASF40 | Pref | 1.834044 | 37.295648 | Sellmeier1 | K1 | 1.98550331 | L1 | 0.010958331 | K2 | 0.274057042 | L2 | 0.0474551603 | K3 | 1.28945661 | L3 | 96.9085286
SCHOTT | N-LASF41 | Pref | 1.83501 | 43.129044 | Sellmeier1 | K1 | 1.86348331 | L1 | 0.00910368219 | K2 | 0.413307255 | L2 | 0.0339247268 | K3 | 1.35784815 | L3 | 93.3580595
SCHOTT | N-LASF43 | Pref | 1.8061 | 40.610296 | Sellmeier1 | K1 | 1.93502827 | L1 | 0.0104001413 | K2 | 0.23662935 | L2 | 0.0447505292 | K3 | 1.26291344 | L3 | 87.437569
SCHOTT | N-LASF44 | Pref | 1.8042 | 46.500636 | Sellmeier1 | K1 | 1.78897105 | L1 | 0.00872506277 | K2 | 0.38675867 | L2 | 0.0308085023 | K3 | 1.30506243 | L3 | 92.7743824
SCHOTT | N-LASF45 | Pref | 1.80107 | 34.973871 | Sellmeier1 | K1 | 1.87140198 | L1 | 0.011217192 | K2 | 0.267777879 | L2 | 0.0505134972 | K3 | 1.73030008 | L3 | 147.106505
SCHOTT | N-LASF45HT | Pref | 1.80107 | 34.973871 | Sellmeier1 | K1 | 1.87140198 | L1 | 0.011217192 | K2 | 0.267777879 | L2 | 0.0505134972 | K3 | 1.73030008 | L3 | 147.106505
SCHOTT | N-LASF46 | Obso | 1.901376 | 31.638199 | Sellmeier1 | K1 | 2.18073678 | L1 | 0.0125642118 | K2 | 0.298978656 | L2 | 0.056469999 | K3 | 1.62190046 | L3 | 105.662819 | was replaced by N-LASF46A
SCHOTT | N-LASF46A | Pref | 1.90366 | 31.319976 | Sellmeier1 | K1 | 2.16701566 | L1 | 0.0123595524 | K2 | 0.319812761 | L2 | 0.0560610282 | K3 | 1.66004486 | L3 | 107.047718
SCHOTT | N-LASF46B | Pref | 1.90366 | 31.32006 | Sellmeier1 | K1 | 2.17988922 | L1 | 0.0125805384 | K2 | 0.306495184 | L2 | 0.0567191367 | K3 | 1.56882437 | L3 | 105.316538 | suitable for precision molding
SCHOTT | N-LASF9 | Pref | 1.850249 | 32.170063 | Sellmeier1 | K1 | 2.00029547 | L1 | 0.0121426017 | K2 | 0.298926886 | L2 | 0.0538736236 | K3 | 1.80691843 | L3 | 156.530829
SCHOTT | N-LASF9HT | Pref | 1.850249 | 32.170063 | Sellmeier1 | K1 | 2.00029547 | L1 | 0.0121426017 | K2 | 0.298926886 | L2 | 0.0538736236 | K3 | 1.80691843 | L3 | 156.530829
SCHOTT | N-LF5 | Obso | 1.58144 | 40.848909 | Sellmeier1 | K1 | 1.33272661 | L1 | 0.00971526176 | K2 | 0.112284629 | L2 | 0.0534456265 | K3 | 1.10202641 | L3 | 118.651687
SCHOTT | N-LLF1 | Obso | 1.54814 | 45.851572 | Sellmeier1 | K1 | 1.2761803 | L1 | 0.0091121596 | K2 | 0.0750285303 | L2 | 0.054680072 | K3 | 0.942212408 | L3 | 102.329548
SCHOTT | N-LLF6 | Obso | 1.531688 | 48.895238 | Sellmeier1 | K1 | 1.22932376 | L1 | 0.00877776451 | K2 | 0.0755174062 | L2 | 0.0480429329 | K3 | 0.988839837 | L3 | 112.136098
OPTIMAX | N-PK51 | Pref | 1.528554 | 76.975515 | Sellmeier1 | K1 | 1.15610775 | L1 | 0.00585597402 | K2 | 0.153229344 | L2 | 0.0194072416 | K3 | 0.785618966 | L3 | 140.537046 | suitable for precision molding. step 0.5 available
SCHOTT | N-PK51 | Pref | 1.528554 | 76.975515 | Sellmeier1 | K1 | 1.15610775 | L1 | 0.00585597402 | K2 | 0.153229344 | L2 | 0.0194072416 | K3 | 0.785618966 | L3 | 140.537046 | suitable for precision molding. step 0.5 available
SCHOTT | N-PK52 | Obso | 1.497005 | 81.633263 | Sellmeier1 | K1 | 1.00814481 | L1 | 0.00501967769 | K2 | 0.209435366 | L2 | 0.0162476809 | K3 | 0.781686424 | L3 | 152.389306
SCHOTT | N-PK52A | Pref | 1.497 | 81.610312 | Sellmeier1 | K1 | 1.029607 | L1 | 0.00516800155 | K2 | 0.1880506 | L2 | 0.0166658798 | K3 | 0.736488165 | L3 | 138.964129 | suitable for precision molding
SCHOTT | N-PSK3 | Pref | 1.552322 | 63.456253 | Sellmeier1 | K1 | 0.88727211 | L1 | 0.00469824067 | K2 | 0.489592425 | L2 | 0.0161818463 | K3 | 1.04865296 | L3 | 104.374975
SCHOTT | N-PSK53 | Spec | 1.620141 | 63.480444 | Sellmeier1 | K1 | 1.3434087 | L1 | 0.00675074317 | K2 | 0.241417935 | L2 | 0.0219910513 | K3 | 0.952896897 | L3 | 103.551457 | inquiry glass
SCHOTT | N-PSK53A | Pref | 1.618 | 63.389699 | Sellmeier1 | K1 | 1.38121836 | L1 | 0.00706416337 | K2 | 0.196745645 | L2 | 0.0233251345 | K3 | 0.886089205 | L3 | 97.4847345 | step 0.5 available
SCHOTT | N-PSK57 | Obso | 1.5924 | 68.398667 | Sellmeier1 | K1 | 0.988511414 | L1 | 0.0047839768 | K2 | 0.510855261 | L2 | 0.0158020289 | K3 | 0.758837122 | L3 | 129.709222
SCHOTT | N-PSK58 | Obso | 1.56907 | 71.205585 | Sellmeier1 | K1 | 1.11245149 | L1 | 0.00555904622 | K2 | 0.316619311 | L2 | 0.0172742254 | K3 | 0.698910707 | L3 | 122.610824
SCHOTT | N-SF1 | Pref | 1.71736 | 29.620143 | Sellmeier1 | K1 | 1.60865158 | L1 | 0.0119654879 | K2 | 0.237725916 | L2 | 0.0590589722 | K3 | 1.51530653 | L3 | 135.521676
SCHOTT | N-SF10 | Pref | 1.728277 | 28.532648 | Sellmeier1 | K1 | 1.62153902 | L1 | 0.0122241457 | K2 | 0.256287842 | L2 | 0.0595736775 | K3 | 1.64447552 | L3 | 147.468793
SCHOTT | N-SF11 | Pref | 1.78472 | 25.679998 | Sellmeier1 | K1 | 1.73759695 | L1 | 0.013188707 | K2 | 0.313747346 | L2 | 0.0623068142 | K3 | 1.89878101 | L3 | 155.23629
SCHOTT | N-SF14 | Pref | 1.76182 | 26.530011 | Sellmeier1 | K1 | 1.69022361 | L1 | 0.0130512113 | K2 | 0.288870052 | L2 | 0.061369188 | K3 | 1.7045187 | L3 | 149.517689
SCHOTT | N-SF15 | Pref | 1.69892 | 30.200925 | Sellmeier1 | K1 | 1.57055634 | L1 | 0.0116507014 | K2 | 0.218987094 | L2 | 0.0597856897 | K3 | 1.50824017 | L3 | 132.709339
SCHOTT | N-SF19 | Spec | 1.666789 | 33.121735 | Sellmeier1 | K1 | 1.52005444 | L1 | 0.01096144 | K2 | 0.17573947 | L2 | 0.0593248486 | K3 | 1.43623424 | L3 | 126.795151 | inquiry glass
SCHOTT | N-SF2 | Pref | 1.64769 | 33.820209 | Sellmeier1 | K1 | 1.47343127 | L1 | 0.0109019098 | K2 | 0.163681849 | L2 | 0.0585683687 | K3 | 1.36920899 | L3 | 127.404933
SCHOTT | N-SF4 | Pref | 1.755131 | 27.377025 | Sellmeier1 | K1 | 1.67780282 | L1 | 0.012679345 | K2 | 0.282849893 | L2 | 0.0602038419 | K3 | 1.63539276 | L3 | 145.760496
SCHOTT | N-SF5 | Pref | 1.672707 | 32.251203 | Sellmeier1 | K1 | 1.52481889 | L1 | 0.011254756 | K2 | 0.187085527 | L2 | 0.0588995392 | K3 | 1.42729015 | L3 | 129.141675 | step 0.5 available
SCHOTT | N-SF56 | Spec | 1.784703 | 26.095306 | Sellmeier1 | K1 | 1.73562085 | L1 | 0.0129624742 | K2 | 0.317487012 | L2 | 0.0612884288 | K3 | 1.95398203 | L3 | 161.559441 | inquiry glass
SCHOTT | N-SF57 | Pref | 1.84666 | 23.779912 | Sellmeier1 | K1 | 1.87543831 | L1 | 0.0141749518 | K2 | 0.37375749 | L2 | 0.0640509927 | K3 | 2.30001797 | L3 | 177.389795
SCHOTT | N-SF57HT | Pref | 1.84666 | 23.779912 | Sellmeier1 | K1 | 1.87543831 | L1 | 0.0141749518 | K2 | 0.37375749 | L2 | 0.0640509927 | K3 | 2.30001797 | L3 | 177.389795
SCHOTT | N-SF57HTULTRA | Pref | 1.84666 | 23.779912 | Sellmeier1 | K1 | 1.87543831 | L1 | 0.0141749518 | K2 | 0.37375749 | L2 | 0.0640509927 | K3 | 2.30001797 | L3 | 177.389795
SCHOTT | N-SF6 | Pref | 1.80518 | 25.359729 | Sellmeier1 | K1 | 1.77931763 | L1 | 0.0133714182 | K2 | 0.338149866 | L2 | 0.0617533621 | K3 | 2.08734474 | L3 | 174.01759
SCHOTT | N-SF64 | Spec | 1.705908 | 30.231608 | Sellmeier1 | K1 | 1.59163762 | L1 | 0.0118623434 | K2 | 0.219908428 | L2 | 0.0594585499 | K3 | 1.46929315 | L3 | 133.310762 | inquiry glass
SCHOTT | N-SF66 | Pref | 1.92286 | 20.879747 | Sellmeier1 | K1 | 2.0245976 | L1 | 0.0147053225 | K2 | 0.470187196 | L2 | 0.0692998276 | K3 | 2.59970433 | L3 | 161.817601
SCHOTT | N-SF6HT | Pref | 1.80518 | 25.359729 | Sellmeier1 | K1 | 1.77931763 | L1 | 0.0133714182 | K2 | 0.338149866 | L2 | 0.0617533621 | K3 | 2.08734474 | L3 | 174.01759
SCHOTT | N-SF6HTULTRA | Pref | 1.80518 | 25.359729 | Sellmeier1 | K1 | 1.77931763 | L1 | 0.0133714182 | K2 | 0.338149866 | L2 | 0.0617533621 | K3 | 2.08734474 | L3 | 174.01759
SCHOTT | N-SF8 | Pref | 1.688936 | 31.307932 | Sellmeier1 | K1 | 1.55075812 | L1 | 0.0114338344 | K2 | 0.209816918 | L2 | 0.0582725652 | K3 | 1.46205491 | L3 | 133.24165
SCHOTT | N-SK10 | Spec | 1.62278 | 56.982373 | Sellmeier1 | K1 | 1.34972093 | L1 | 0.00736272269 | K2 | 0.238587973 | L2 | 0.0253765327 | K3 | 0.9667336 | L3 | 103.502909 | inquiry glass
SCHOTT | N-SK11 | Pref | 1.56384 | 60.798869 | Sellmeier1 | K1 | 1.17963631 | L1 | 0.00680282081 | K2 | 0.229817295 | L2 | 0.0219737205 | K3 | 0.935789652 | L3 | 101.513232
SCHOTT | N-SK14 | Pref | 1.60311 | 60.596819 | Sellmeier1 | K1 | 0.936155374 | L1 | 0.00461716525 | K2 | 0.594052018 | L2 | 0.016885927 | K3 | 1.04374583 | L3 | 103.736265
SCHOTT | N-SK15 | Spec | 1.62296 | 58.019235 | Sellmeier1 | K1 | 1.30417786 | L1 | 0.00695051276 | K2 | 0.28584116 | L2 | 0.0232023703 | K3 | 0.974781572 | L3 | 99.016884 | inquiry glass
SCHOTT | N-SK16 | Pref | 1.62041 | 60.323649 | Sellmeier1 | K1 | 1.34317774 | L1 | 0.00704687339 | K2 | 0.241144399 | L2 | 0.0229005 | K3 | 0.994317969 | L3 | 92.7508526
SCHOTT | N-SK18 | Obso | 1.63854 | 55.423596 | Sellmeier1 | K1 | 1.53857004 | L1 | 0.00863201486 | K2 | 0.0985934131 | L2 | 0.0367156464 | K3 | 1.02309528 | L3 | 100.118441
SCHOTT | N-SK2 | Pref | 1.607381 | 56.650108 | Sellmeier1 | K1 | 1.28189012 | L1 | 0.0072719164 | K2 | 0.257738258 | L2 | 0.0242823527 | K3 | 0.96818604 | L3 | 110.377773 | step 0.5 available
SCHOTT | N-SK2HT | Pref | 1.607381 | 56.650108 | Sellmeier1 | K1 | 1.28189012 | L1 | 0.0072719164 | K2 | 0.257738258 | L2 | 0.0242823527 | K3 | 0.96818604 | L3 | 110.377773
SCHOTT | N-SK4 | Pref | 1.612718 | 58.63433 | Sellmeier1 | K1 | 1.32993741 | L1 | 0.00716874107 | K2 | 0.228542996 | L2 | 0.0246455892 | K3 | 0.988465211 | L3 | 100.886364
SCHOTT | N-SK5 | Pref | 1.58913 | 61.266803 | Sellmeier1 | K1 | 0.991463823 | L1 | 0.00522730467 | K2 | 0.495982121 | L2 | 0.0172733646 | K3 | 0.987393925 | L3 | 98.3594579
RPO | N-SK5_MOLD | Stan | 1.58393 | 60.726008 | Sellmeier1 | K1 | 0.982325914 | L1 | 0.00533315206 | K2 | 0.488744522 | L2 | 0.0173212991 | K3 | 0.984484296 | L3 | 98.3938446
SCHOTT | N-SSK2 | Pref | 1.622294 | 53.273688 | Sellmeier1 | K1 | 1.4306027 | L1 | 0.00823982975 | K2 | 0.153150554 | L2 | 0.0333736841 | K3 | 1.01390904 | L3 | 106.870822
SCHOTT | N-SSK5 | Pref | 1.65844 | 50.882921 | Sellmeier1 | K1 | 1.59222659 | L1 | 0.00920284626 | K2 | 0.103520774 | L2 | 0.0423530072 | K3 | 1.05174016 | L3 | 106.927374
SCHOTT | N-SSK8 | Pref | 1.617728 | 49.829162 | Sellmeier1 | K1 | 1.44857867 | L1 | 0.00869310149 | K2 | 0.117965926 | L2 | 0.0421566593 | K3 | 1.06937528 | L3 | 111.300666
SCHOTT | N-ZK7 | Pref | 1.508469 | 61.187789 | Sellmeier1 | K1 | 1.07715032 | L1 | 0.00676601657 | K2 | 0.168079109 | L2 | 0.0230642817 | K3 | 0.851889892 | L3 | 89.0498778
SCHOTT | N-ZK7A | Pref | 1.508054 | 61.04015 | Sellmeier1 | K1 | 1.07509891 | L1 | 0.00676601657 | K2 | 0.168895044 | L2 | 0.0230642817 | K3 | 0.860503983 | L3 | 89.0498778
OHARA | PBH1 | Obso | 1.717362 | 29.513538 | Sellmeier1 | K1 | 1.55408138 | L1 | 0.0120146818 | K2 | 0.289397861 | L2 | 0.0532883208 | K3 | 1.06727944 | L3 | 122.863029
OHARA | PBH3 | Obso | 1.739998 | 28.283809 | Sellmeier1 | K1 | 1.59470208 | L1 | 0.0122277091 | K2 | 0.317791814 | L2 | 0.0544975824 | K3 | 1.29219485 | L3 | 147.63368
OHARA | PBH55 | Obso | 1.84986 | 24.054274 | Sellmeier1 | K1 | 1.81022611 | L1 | 0.013972897 | K2 | 0.447772917 | L2 | 0.0582195245 | K3 | 1.12017569 | L3 | 120.984115
OHARA | PBH56 | Spec | 1.84139 | 24.559059 | Sellmeier1 | K1 | 1.78552677 | L1 | 0.0136046011 | K2 | 0.446684871 | L2 | 0.0570875152 | K3 | 1.21749317 | L3 | 129.967536
OHARA | PBH71 | Obso | 1.922864 | 21.288699 | Sellmeier1 | K1 | 1.97039844 | L1 | 0.0155780448 | K2 | 0.520330498 | L2 | 0.0632642123 | K3 | 1.30696186 | L3 | 142.045097
SCHOTT | P-BK7 | Pref | 1.5164 | 64.060022 | Sellmeier1 | K1 | 1.18318503 | L1 | 0.00722141956 | K2 | 0.0871756426 | L2 | 0.0268216805 | K3 | 1.03133701 | L3 | 101.702362 | suitable for precision molding
OHARA | PBL1Y | Stan | 1.548141 | 45.733282 | Sellmeier1 | K1 | 1.24772961 | L1 | 0.00926606623 | K2 | 0.101954909 | L2 | 0.0451754311 | K3 | 0.350479619 | L3 | 45.0186705 | Improved | at | 365
OHARA | PBL25Y | Stan | 1.581439 | 40.768047 | Sellmeier1 | K1 | 1.31960626 | L1 | 0.0101863415 | K2 | 0.123752633 | L2 | 0.0483593508 | K3 | 0.210055351 | L3 | 27.3272029 | Improved | at | 365
OHARA | PBL26 | Obso | 1.567322 | 42.831708 | Sellmeier1 | K1 | 1.23494993 | L1 | 0.00862847509 | K2 | 0.169136142 | L2 | 0.0422686058 | K3 | 1.09067013 | L3 | 132.796906
OHARA | PBL26Y | Stan | 1.567322 | 42.855569 | Sellmeier1 | K1 | 1.29471773 | L1 | 0.00986579479 | K2 | 0.108880981 | L2 | 0.0477568828 | K3 | 0.220322964 | L3 | 28.8509863 | Improved | at | 365
OHARA | PBL35Y | Stan | 1.581591 | 40.855991 | Sellmeier1 | K1 | 1.31884698 | L1 | 0.0101474939 | K2 | 0.125014653 | L2 | 0.0481636043 | K3 | 0.215794324 | L3 | 28.5517448 | Improved | at | 365
OHARA | PBL6Y | Stan | 1.531717 | 48.956017 | Sellmeier1 | K1 | 1.22310794 | L1 | 0.00897805333 | K2 | 0.0811217929 | L2 | 0.0445756957 | K3 | 0.321400939 | L3 | 40.5962247 | Improved | at | 365
OHARA | PBM18Y | Stan | 1.595509 | 38.767114 | Sellmeier1 | K1 | 1.34660215 | L1 | 0.0106313733 | K2 | 0.136322343 | L2 | 0.0491403013 | K3 | 0.183371587 | L3 | 23.9154655 | Improved | at | 365
OHARA | PBM2Y | Stan | 1.620041 | 36.269263 | Sellmeier1 | K1 | 1.39446503 | L1 | 0.0110571872 | K2 | 0.159230985 | L2 | 0.0507194882 | K3 | 0.245470216 | L3 | 31.4440142 | Improved | at | 365
OHARA | PBM3 | Obso | 1.612929 | 36.994096 | Sellmeier1 | K1 | 1.32567543 | L1 | 0.00973013804 | K2 | 0.208112474 | L2 | 0.046285933 | K3 | 1.15985207 | L3 | 137.559854
OHARA | PBM8Y | Stan | 1.595509 | 39.260208 | Sellmeier1 | K1 | 1.35351322 | L1 | 0.0105624626 | K2 | 0.130212912 | L2 | 0.0496606652 | K3 | 0.158337266 | L3 | 20.7965806 | Improved | at | 365
BIREFRINGENT | PBMOO4 | Stan | 2.40988 | 10.949945 | Sellmeier1 | K1 | 3.54642 | L1 | 0.0342916324 | K2 | 0.5827 | L2 | 0.11400077 | K3 | 0 | L3 | 0 | source: Handbook of Optics Vol. II
BIREFRINGENT | PBMOO4-E | Stan | 2.277375 | 15.77258 | Sellmeier1 | K1 | 3.52555 | L1 | 0.03222025 | K2 | 0.2066 | L2 | 0.105865637 | K3 | 0 | L3 | 0 | source: Handbook of Optics Vol. II
SCHOTT | PK1 | Obso | 1.503781 | 66.921827 | Sellmeier1 | K1 | 0.933773217 | L1 | 0.00543685564 | K2 | 0.300776039 | L2 | 0.0166532403 | K3 | 0.937601195 | L3 | 96.1682628
SCHOTT | PK2 | Obso | 1.518211 | 65.054286 | Sellmeier1 | K1 | 1.20921993 | L1 | 0.00733975047 | K2 | 0.0668873331 | L2 | 0.0286495917 | K3 | 1.01818125 | L3 | 101.852918
SCHOTT | PK3 | Obso | 1.525419 | 64.662422 | Sellmeier1 | K1 | 1.14966186 | L1 | 0.00670136254 | K2 | 0.147545553 | L2 | 0.0227276225 | K3 | 1.03051868 | L3 | 103.151953
SCHOTT | PK50 | Obso | 1.52054 | 69.712402 | Sellmeier1 | K1 | 1.20726293 | L1 | 0.00683502578 | K2 | 0.0774484721 | L2 | 0.0252755259 | K3 | 0.770552379 | L3 | 84.1707063
SCHOTT | PK51A | Obso | 1.528554 | 76.975515 | Sellmeier1 | K1 | 1.15610775 | L1 | 0.00585597402 | K2 | 0.153229344 | L2 | 0.0194072416 | K3 | 0.785618966 | L3 | 140.537046
SCHOTT | P-LAF37 | Pref | 1.7555 | 45.660758 | Sellmeier1 | K1 | 1.76003244 | L1 | 0.00938006396 | K2 | 0.248286745 | L2 | 0.0360537464 | K3 | 1.15935122 | L3 | 86.4324693 | suitable for precision molding
SCHOTT | P-LAK35 | Pref | 1.6935 | 53.200062 | Sellmeier1 | K1 | 1.3932426 | L1 | 0.00715959695 | K2 | 0.418882766 | L2 | 0.0233637446 | K3 | 1.043807 | L3 | 88.3284426 | suitable for precision molding
SCHOTT | P-LASF47 | Pref | 1.8061 | 40.899936 | Sellmeier1 | K1 | 1.85543101 | L1 | 0.0100328203 | K2 | 0.315854649 | L2 | 0.0387095168 | K3 | 1.28561839 | L3 | 94.5421507 | suitable for precision molding
SCHOTT | P-LASF50 | Pref | 1.8086 | 40.460489 | Sellmeier1 | K1 | 1.84910553 | L1 | 0.00999234757 | K2 | 0.329828674 | L2 | 0.0387437988 | K3 | 1.30400901 | L3 | 95.8967681 | suitable for precision molding
SCHOTT | P-LASF51 | Pref | 1.81 | 40.925014 | Sellmeier1 | K1 | 1.84568806 | L1 | 0.00988495571 | K2 | 0.3390016 | L2 | 0.0378097402 | K3 | 1.32418921 | L3 | 97.841543 | suitable for precision molding
SCHOTT | P-PK53 | Spec | 1.5269 | 66.219957 | Sellmeier1 | K1 | 0.960316767 | L1 | 0.00531032986 | K2 | 0.340437227 | L2 | 0.0175073434 | K3 | 0.777865595 | L3 | 106.87533 | inquiry glass. suitable for precision molding
SCHOTT | P-SF67 | Spec | 1.9068 | 21.399993 | Sellmeier1 | K1 | 1.97464225 | L1 | 0.0145772324 | K2 | 0.467095921 | L2 | 0.0669790359 | K3 | 2.43154209 | L3 | 157.444895 | inquiry glass suitable for precision molding
SCHOTT | P-SF68 | Pref | 2.0052 | 21.000006 | Sellmeier1 | K1 | 2.3330067 | L1 | 0.0168838419 | K2 | 0.452961396 | L2 | 0.0716086325 | K3 | 1.25172339 | L3 | 118.707479 | suitable for precision molding
SCHOTT | P-SF69 | Pref | 1.7225 | 29.229989 | Sellmeier1 | K1 | 1.62594647 | L1 | 0.0121696677 | K2 | 0.235927609 | L2 | 0.0600710405 | K3 | 1.67434623 | L3 | 145.651908 | suitable for precision molding
SCHOTT | P-SF8 | Pref | 1.68893 | 31.250146 | Sellmeier1 | K1 | 1.55370411 | L1 | 0.011658267 | K2 | 0.206332561 | L2 | 0.0582087757 | K3 | 1.39708831 | L3 | 130.748028 | suitable for precision molding
SCHOTT | PSK2 | Obso | 1.56873 | 63.083014 | Sellmeier1 | K1 | 1.17976082 | L1 | 0.00647987952 | K2 | 0.246686581 | L2 | 0.0204066657 | K3 | 0.989456945 | L3 | 95.2624655
SCHOTT | PSK3 | Obso | 1.552322 | 63.456253 | Sellmeier1 | K1 | 0.88727211 | L1 | 0.00469824067 | K2 | 0.489592425 | L2 | 0.0161818463 | K3 | 1.04865296 | L3 | 104.374975
SCHOTT | PSK50 | Obso | 1.557529 | 67.282893 | Sellmeier1 | K1 | 1.32203488 | L1 | 0.00727864547 | K2 | 0.0723081273 | L2 | 0.0279921673 | K3 | 0.866999557 | L3 | 91.0643023
SCHOTT | PSK52 | Obso | 1.603101 | 65.409791 | Sellmeier1 | K1 | 1.23651155 | L1 | 0.00627578565 | K2 | 0.296554553 | L2 | 0.0190340962 | K3 | 0.938996044 | L3 | 97.6590882
SCHOTT | PSK53A | Obso | 1.620141 | 63.480444 | Sellmeier1 | K1 | 1.3434087 | L1 | 0.00675074317 | K2 | 0.241417935 | L2 | 0.0219910513 | K3 | 0.952896897 | L3 | 103.551457
SCHOTT | PSK54 | Obso | 1.58599 | 64.599863 | Sellmeier1 | K1 | 1.31533278 | L1 | 0.00719144117 | K2 | 0.163047369 | L2 | 0.0229836538 | K3 | 0.69149477 | L3 | 91.184782
SCHOTT | P-SK57 | Pref | 1.587 | 59.600065 | Sellmeier1 | K1 | 1.31053414 | L1 | 0.00740877235 | K2 | 0.169376189 | L2 | 0.0254563489 | K3 | 1.10987714 | L3 | 107.751087 | suitable for precision molding
SCHOTT | P-SK57Q1 | Pref | 1.586 | 59.500027 | Sellmeier1 | K1 | 1.30536483 | L1 | 0.00736408831 | K2 | 0.171434328 | L2 | 0.0255786047 | K3 | 1.10117219 | L3 | 106.72606 | suitable for precision molding
SCHOTT | P-SK58A | Pref | 1.58913 | 61.149783 | Sellmeier1 | K1 | 1.3167841 | L1 | 0.00720717498 | K2 | 0.171154756 | L2 | 0.0245659595 | K3 | 1.12501473 | L3 | 102.739728 | suitable for precision molding
SCHOTT | P-SK60 | Pref | 1.61035 | 57.899981 | Sellmeier1 | K1 | 1.40790442 | L1 | 0.00784382378 | K2 | 0.143381417 | L2 | 0.0287769365 | K3 | 1.16513947 | L3 | 105.373397 | suitable for precision molding
OHARA | S-BAH10 | Stan | 1.670029 | 47.230916 | Sellmeier1 | K1 | 1.59034337 | L1 | 0.0093273434 | K2 | 0.138464579 | L2 | 0.0427498654 | K3 | 1.21988043 | L3 | 119.251777
OPTIMAX | S-BAH10 | Pref | 1.670029 | 47.230916 | Sellmeier1 | K1 | 1.59034337 | L1 | 0.0093273434 | K2 | 0.138464579 | L2 | 0.0427498654 | K3 | 1.21988043 | L3 | 119.251777 | Recommended
OHARA | S-BAH11 | Stan | 1.666718 | 48.325247 | Sellmeier1 | K1 | 1.5713886 | L1 | 0.00910807936 | K2 | 0.147869313 | L2 | 0.0402401684 | K3 | 1.28092846 | L3 | 130.399367
OHARA | S-BAH27 | Stan | 1.701536 | 41.23944 | Sellmeier1 | K1 | 1.68939052 | L1 | 0.0103598193 | K2 | 0.133081013 | L2 | 0.0533982239 | K3 | 1.41165515 | L3 | 126.515503
OHARA | S-BAH28 | Stan | 1.72342 | 37.955602 | Sellmeier1 | K1 | 1.69493484 | L1 | 0.010272319 | K2 | 0.192890298 | L2 | 0.052118764 | K3 | 1.56385948 | L3 | 137.818035
OHARA | S-BAH32 | Stan | 1.669979 | 39.271035 | Sellmeier1 | K1 | 1.5802363 | L1 | 0.0103578062 | K2 | 0.137504632 | L2 | 0.0548393088 | K3 | 1.60603298 | L3 | 147.982885 | Recommended
OHARA | S-BAL11 | Spec | 1.572501 | 57.74298 | Sellmeier1 | K1 | 0.821314256 | L1 | 0.00351436131 | K2 | 0.612586478 | L2 | 0.0179762375 | K3 | 1.24859637 | L3 | 133.45667
OHARA | S-BAL12 | Stan | 1.539956 | 59.462478 | Sellmeier1 | K1 | 0.714605258 | L1 | 0.00301763913 | K2 | 0.621993289 | L2 | 0.016650545 | K3 | 1.22537681 | L3 | 143.506314
OHARA | S-BAL14 | Stan | 1.568832 | 56.363897 | Sellmeier1 | K1 | 1.27553696 | L1 | 0.00749692359 | K2 | 0.146083393 | L2 | 0.031042153 | K3 | 1.16754699 | L3 | 128.947092
OPTIMAX | S-BAL14 | Pref | 1.568832 | 56.363897 | Sellmeier1 | K1 | 1.27553696 | L1 | 0.00749692359 | K2 | 0.146083393 | L2 | 0.031042153 | K3 | 1.16754699 | L3 | 128.947092 | Recommended
OHARA | S-BAL2 | Stan | 1.570989 | 50.799858 | Sellmeier1 | K1 | 1.30923813 | L1 | 0.00838873953 | K2 | 0.114137353 | L2 | 0.0399436485 | K3 | 1.17882259 | L3 | 140.257892
OHARA | S-BAL22 | Spec | 1.568729 | 63.10486 | Sellmeier1 | K1 | 1.16333541 | L1 | 0.0118079103 | K2 | 0.26332321 | L2 | -0.00438112893 | K3 | 1.12551059 | L3 | 106.905682
OHARA | S-BAL3 | Stan | 1.571351 | 52.952106 | Sellmeier1 | K1 | 1.2936689 | L1 | 0.00800367962 | K2 | 0.132440252 | L2 | 0.0354711196 | K3 | 1.10197293 | L3 | 134.517431
OHARA | S-BAL35 | Stan | 1.58913 | 61.135024 | Sellmeier1 | K1 | 0.941357273 | L1 | 0.0140333996 | K2 | 0.546174895 | L2 | 0.000906635683 | K3 | 1.16168917 | L3 | 114.163758
OPTIMAX | S-BAL35 | Pref | 1.58913 | 61.135024 | Sellmeier1 | K1 | 0.941357273 | L1 | 0.0140333996 | K2 | 0.546174895 | L2 | 0.000906635683 | K3 | 1.16168917 | L3 | 114.163758 | Recommended
OHARA | S-BAL41 | Stan | 1.563839 | 60.666575 | Sellmeier1 | K1 | 1.243442 | L1 | 0.0116396708 | K2 | 0.166301104 | L2 | -0.00890464938 | K3 | 1.10586114 | L3 | 114.11122
OHARA | S-BAL42 | Stan | 1.583126 | 59.374673 | Sellmeier1 | K1 | 1.39570615 | L1 | 0.0112218843 | K2 | 0.071850507 | L2 | -0.0252117422 | K3 | 1.27129267 | L3 | 134.49786
OHARA | S-BAM12 | Stan | 1.6393 | 44.872804 | Sellmeier1 | K1 | 1.50161605 | L1 | 0.00940761826 | K2 | 0.126987445 | L2 | 0.0472602195 | K3 | 1.43544052 | L3 | 141.666499
OHARA | S-BAM3 | Spec | 1.582673 | 46.423175 | Sellmeier1 | K1 | 1.36955358 | L1 | 0.00941331434 | K2 | 0.0853825867 | L2 | 0.0504359027 | K3 | 1.16159771 | L3 | 130.548899
OHARA | S-BAM4 | Stan | 1.60562 | 43.706978 | Sellmeier1 | K1 | 1.41059317 | L1 | 0.00963312192 | K2 | 0.111201306 | L2 | 0.049877821 | K3 | 1.34148939 | L3 | 152.237696
OHARA | S-BSL7 | Stan | 1.51633 | 64.142022 | Sellmeier1 | K1 | 1.1515019 | L1 | 0.010598413 | K2 | 0.118583612 | L2 | -0.011822519 | K3 | 1.26301359 | L3 | 129.617662 | Recommended
OPTIMAX | S-BSL7 | Pref | 1.51633 | 64.142022 | Sellmeier1 | K1 | 1.1515019 | L1 | 0.010598413 | K2 | 0.118583612 | L2 | -0.011822519 | K3 | 1.26301359 | L3 | 129.617662 | Recommended
OHARA | S-BSM10 | Stan | 1.622799 | 57.052723 | Sellmeier1 | K1 | 0.945443081 | L1 | 0.0157263798 | K2 | 0.643237376 | L2 | 0.00161924066 | K3 | 1.17752968 | L3 | 121.361748
OHARA | S-BSM14 | Stan | 1.603112 | 60.64108 | Sellmeier1 | K1 | 1.2828627 | L1 | 0.0122902399 | K2 | 0.247647429 | L2 | -0.00613142361 | K3 | 1.10383999 | L3 | 106.883378
OHARA | S-BSM15 | Stan | 1.622992 | 58.165763 | Sellmeier1 | K1 | 0.953128328 | L1 | 0.00387638985 | K2 | 0.637613977 | L2 | 0.0185094632 | K3 | 1.65245647 | L3 | 159.442367
OHARA | S-BSM16 | Stan | 1.620411 | 60.289582 | Sellmeier1 | K1 | 1.14490383 | L1 | 0.0137034916 | K2 | 0.439563911 | L2 | -0.00186514205 | K3 | 1.27688079 | L3 | 119.535585
OHARA | S-BSM18 | Stan | 1.638539 | 55.380028 | Sellmeier1 | K1 | 0.927886025 | L1 | 0.00417549199 | K2 | 0.708858526 | L2 | 0.0184691838 | K3 | 1.18610897 | L3 | 122.210416
OHARA | S-BSM2 | Stan | 1.607379 | 56.816076 | Sellmeier1 | K1 | 0.867168676 | L1 | 0.00369311003 | K2 | 0.672848343 | L2 | 0.0181652804 | K3 | 1.18456107 | L3 | 132.376147
OPTIMAX | S-BSM2 | Pref | 1.607379 | 56.816076 | Sellmeier1 | K1 | 0.867168676 | L1 | 0.00369311003 | K2 | 0.672848343 | L2 | 0.0181652804 | K3 | 1.18456107 | L3 | 132.376147 | Recommended
OHARA | S-BSM21 | Obso | 1.617195 | 54.062144 | Sellmeier1 | K1 | 1.47867898 | L1 | 0.00869705653 | K2 | 0.0899501399 | L2 | 0.0399353993 | K3 | 1.03056525 | L3 | 108.550949
OHARA | S-BSM22 | Stan | 1.622296 | 53.169067 | Sellmeier1 | K1 | 1.44305741 | L1 | 0.0081920891 | K2 | 0.140786358 | L2 | 0.0356911455 | K3 | 1.26093951 | L3 | 131.959337
OHARA | S-BSM25 | Stan | 1.658441 | 50.877554 | Sellmeier1 | K1 | 1.34814257 | L1 | 0.00695364366 | K2 | 0.347530319 | L2 | 0.0277863478 | K3 | 1.38798368 | L3 | 142.138122
OHARA | S-BSM28 | Stan | 1.617722 | 49.815052 | Sellmeier1 | K1 | 1.43822841 | L1 | 0.0085977975 | K2 | 0.128100017 | L2 | 0.0408617854 | K3 | 1.3435553 | L3 | 143.70989
OHARA | S-BSM4 | Stan | 1.612716 | 58.716945 | Sellmeier1 | K1 | 0.96244308 | L1 | 0.00468062141 | K2 | 0.595939234 | L2 | 0.0178772082 | K3 | 1.10558352 | L3 | 115.896432
OPTIMAX | S-BSM4 | Pref | 1.612716 | 58.716945 | Sellmeier1 | K1 | 0.96244308 | L1 | 0.00468062141 | K2 | 0.595939234 | L2 | 0.0178772082 | K3 | 1.10558352 | L3 | 115.896432 | Recommended
OHARA | S-BSM71 | Stan | 1.648498 | 53.023881 | Sellmeier1 | K1 | 1.50847885 | L1 | 0.00812769076 | K2 | 0.158099826 | L2 | 0.0354200898 | K3 | 1.36815368 | L3 | 136.110038
OHARA | S-BSM81 | Stan | 1.639999 | 60.078127 | Sellmeier1 | K1 | 0.996356844 | L1 | 0.0144821587 | K2 | 0.651392837 | L2 | 0.00154826389 | K3 | 1.22432622 | L3 | 89.9818604
OHARA | S-BSM9 | Spec | 1.614047 | 54.990097 | Sellmeier1 | K1 | 1.37020077 | L1 | 0.00757631457 | K2 | 0.189397267 | L2 | 0.0300787515 | K3 | 1.24202324 | L3 | 131.350111
SCHOTT | SF1 | Pref | 1.71736 | 29.512819 | Sellmeier1 | K1 | 1.55912923 | L1 | 0.0121481001 | K2 | 0.284246288 | L2 | 0.0534549042 | K3 | 0.968842926 | L3 | 112.174809 | lead containing glass type
SCHOTT | SF10 | Pref | 1.72825 | 28.410205 | Sellmeier1 | K1 | 1.61625977 | L1 | 0.0127534559 | K2 | 0.259229334 | L2 | 0.0581983954 | K3 | 1.07762317 | L3 | 116.60768 | lead containing glass type
SCHOTT | SF11 | Pref | 1.78472 | 25.756635 | Sellmeier1 | K1 | 1.73848403 | L1 | 0.0136068604 | K2 | 0.311168974 | L2 | 0.0615960463 | K3 | 1.17490871 | L3 | 121.922711 | lead containing
SCHOTT | SF12 | Obso | 1.64831 | 33.841187 | Sellmeier1 | K1 | 1.39867348 | L1 | 0.0103415646 | K2 | 0.238403762 | L2 | 0.0492696913 | K3 | 1.03604466 | L3 | 118.327782
SCHOTT | SF13 | Obso | 1.740771 | 27.59998 | Sellmeier1 | K1 | 1.65582508 | L1 | 0.0131676446 | K2 | 0.257423297 | L2 | 0.0604328022 | K3 | 1.09216931 | L3 | 116.322468
SCHOTT | SF14 | Obso | 1.76182 | 26.527057 | Sellmeier1 | K1 | 1.69182538 | L1 | 0.0133151542 | K2 | 0.285919934 | L2 | 0.0612647445 | K3 | 1.12595145 | L3 | 118.405242 | was replaced by N-SF14
SCHOTT | SF15 | Obso | 1.698951 | 30.068132 | Sellmeier1 | K1 | 1.53925927 | L1 | 0.0119307961 | K2 | 0.247620926 | L2 | 0.0556077536 | K3 | 1.03816409 | L3 | 116.416747 | was replaced by N-SF15
SCHOTT | SF16 | Obso | 1.646112 | 34.049815 | Sellmeier1 | K1 | 1.40807178 | L1 | 0.010673977 | K2 | 0.222238425 | L2 | 0.049664692 | K3 | 0.927122336 | L3 | 110.90033
SCHOTT | SF18 | Obso | 1.72151 | 29.245495 | Sellmeier1 | K1 | 1.56441436 | L1 | 0.0121863935 | K2 | 0.29141358 | L2 | 0.0535567966 | K3 | 0.960307888 | L3 | 111.451201
SCHOTT | SF19 | Obso | 1.6668 | 33.005581 | Sellmeier1 | K1 | 1.45495978 | L1 | 0.0109532717 | K2 | 0.237838143 | L2 | 0.0505230583 | K3 | 0.958586139 | L3 | 109.770239
SCHOTT | SF2 | Pref | 1.647689 | 33.84824 | Sellmeier1 | K1 | 1.40301821 | L1 | 0.0105795466 | K2 | 0.231767504 | L2 | 0.0493226978 | K3 | 0.939056586 | L3 | 112.405955 | lead containing glass type. step 0.5 available
SCHOTT | SF3 | Obso | 1.740002 | 28.196858 | Sellmeier1 | K1 | 1.57230542 | L1 | 0.0120382183 | K2 | 0.339661149 | L2 | 0.0531603583 | K3 | 1.03593712 | L3 | 120.005381
SCHOTT | SF4 | Pref | 1.755201 | 27.579501 | Sellmeier1 | K1 | 1.61957826 | L1 | 0.0125502104 | K2 | 0.339493189 | L2 | 0.0544559822 | K3 | 1.02566931 | L3 | 117.652222 | lead containing glass type
SCHOTT | SF5 | Pref | 1.672697 | 32.209847 | Sellmeier1 | K1 | 1.46141885 | L1 | 0.0111826126 | K2 | 0.247713019 | L2 | 0.0508594669 | K3 | 0.949995832 | L3 | 112.041888 | lead containing glass type
SCHOTT | SF53 | Obso | 1.728301 | 28.68667 | Sellmeier1 | K1 | 1.56973534 | L1 | 0.0120851905 | K2 | 0.306366017 | L2 | 0.0541694051 | K3 | 1.03021429 | L3 | 117.353733
SCHOTT | SF54 | Obso | 1.7408 | 28.090813 | Sellmeier1 | K1 | 1.60371792 | L1 | 0.0124263783 | K2 | 0.310740554 | L2 | 0.0551896382 | K3 | 1.03053604 | L3 | 115.762058
SCHOTT | SF55 | Obso | 1.7618 | 26.950177 | Sellmeier1 | K1 | 1.6468124 | L1 | 0.0128731296 | K2 | 0.331540164 | L2 | 0.0564818124 | K3 | 1.02465769 | L3 | 116.270992
SCHOTT | SF56A | Pref | 1.784701 | 26.076811 | Sellmeier1 | K1 | 1.70579259 | L1 | 0.0133874699 | K2 | 0.344223052 | L2 | 0.0579561608 | K3 | 1.09601828 | L3 | 121.616024 | lead containing glass type
SCHOTT | SF57 | Pref | 1.846663 | 23.82558 | Sellmeier1 | K1 | 1.81651371 | L1 | 0.0143704198 | K2 | 0.428893641 | L2 | 0.0592801172 | K3 | 1.07186278 | L3 | 121.419942 | lead containing glass type. suitable for precision molding
SCHOTT | SF57HT | Obso | 1.846663 | 23.82558 | Sellmeier1 | K1 | 1.81651371 | L1 | 0.0143704198 | K2 | 0.428893641 | L2 | 0.0592801172 | K3 | 1.07186278 | L3 | 121.419942
SCHOTT | SF57HTULTRA | Pref | 1.846663 | 23.82558 | Sellmeier1 | K1 | 1.81651371 | L1 | 0.0143704198 | K2 | 0.428893641 | L2 | 0.0592801172 | K3 | 1.07186278 | L3 | 121.419942 | lead containing glass type. suitable for precision molding. step 0.5 available
SCHOTT | SF58 | Obso | 1.917613 | 21.51112 | Sellmeier1 | K1 | 1.92184332 | L1 | 0.0149262604 | K2 | 0.552191937 | L2 | 0.0614139252 | K3 | 1.11643502 | L3 | 123.450367
SCHOTT | SF59 | Obso | 1.952497 | 20.363706 | Sellmeier1 | K1 | 2.05775824 | L1 | 0.0167799599 | K2 | 0.528644661 | L2 | 0.0655335804 | K3 | 1.00043574 | L3 | 110.002549
SCHOTT | SF6 | Pref | 1.805182 | 25.432015 | Sellmeier1 | K1 | 1.72448482 | L1 | 0.0134871947 | K2 | 0.390104889 | L2 | 0.0569318095 | K3 | 1.04572858 | L3 | 118.557185 | lead containing glass type
SCHOTT | SF63 | Obso | 1.7484 | 27.713565 | Sellmeier1 | K1 | 1.62174406 | L1 | 0.0126014263 | K2 | 0.315965826 | L2 | 0.0557275798 | K3 | 1.03248928 | L3 | 116.478183
SCHOTT | SF64A | Obso | 1.70585 | 30.299703 | Sellmeier1 | K1 | 1.60088314 | L1 | 0.0120157497 | K2 | 0.210665258 | L2 | 0.0601645745 | K3 | 1.50114373 | L3 | 136.256449
SCHOTT | SF66 | Obso | 1.922859 | 20.884554 | Sellmeier1 | K1 | 2.07842233 | L1 | 0.0180875134 | K2 | 0.407120032 | L2 | 0.0679493572 | K3 | 1.76711292 | L3 | 215.266127 | was replaced by N-SF66
SCHOTT | SF6G05 | Spec | 1.809057 | 25.271255 | Sellmeier1 | K1 | 1.62113942 | L1 | 0.0113478992 | K2 | 0.506586092 | L2 | 0.0535840223 | K3 | 10.4032298 | L3 | 1118.83658 | inquiry glass
SCHOTT | SF8 | Obso | 1.688932 | 31.176063 | Sellmeier1 | K1 | 1.49514446 | L1 | 0.0114990201 | K2 | 0.262529687 | L2 | 0.0517170156 | K3 | 0.969567597 | L3 | 113.458641
SCHOTT | SF9 | Obso | 1.654461 | 33.651384 | Sellmeier1 | K1 | 1.41373875 | L1 | 0.0105642379 | K2 | 0.241835903 | L2 | 0.0490126431 | K3 | 1.01292278 | L3 | 117.884362
SCHOTT | SFL4 | Obso | 1.7552 | 27.206054 | Sellmeier1 | K1 | 1.68435238 | L1 | 0.0128694384 | K2 | 0.275877735 | L2 | 0.0609799581 | K3 | 1.80248458 | L3 | 159.614443
SCHOTT | SFL56 | Obso | 1.7847 | 26.078312 | Sellmeier1 | K1 | 1.75126105 | L1 | 0.0133187209 | K2 | 0.30156663 | L2 | 0.0621436403 | K3 | 1.89211398 | L3 | 157.884093
SCHOTT | SFL57 | Spec | 1.846663 | 23.622631 | Sellmeier1 | K1 | 1.88742326 | L1 | 0.0145939341 | K2 | 0.360534025 | L2 | 0.0648198946 | K3 | 2.26189313 | L3 | 176.062211 | inquiry glass
SCHOTT | SFL6 | Spec | 1.805182 | 25.393895 | Sellmeier1 | K1 | 1.78922056 | L1 | 0.0135163537 | K2 | 0.328427448 | L2 | 0.0622729599 | K3 | 2.01639441 | L3 | 168.014713 | inquiry glass
OHARA | S-FPL51 | Stan | 1.496999 | 81.545888 | Sellmeier1 | K1 | 1.17010505 | L1 | 0.00616203924 | K2 | 0.0475710783 | L2 | 0.0263372876 | K3 | 0.763832445 | L3 | 141.882642
OPTIMAX | S-FPL51 | Pref | 1.496999 | 81.545888 | Sellmeier1 | K1 | 1.17010505 | L1 | 0.00616203924 | K2 | 0.0475710783 | L2 | 0.0263372876 | K3 | 0.763832445 | L3 | 141.882642 | Recommended - The unique relative partial dispersion.
OHARA | S-FPL51Y | Stan | 1.497003 | 81.138165 | Sellmeier1 | K1 | 1.14031443 | L1 | 0.00595466872 | K2 | 0.0771496272 | L2 | 0.0223953953 | K3 | 1.43721957 | L3 | 274.290057 | Improved | at | 365
OHARA | S-FPL52 | Obso | 1.455999 | 90.288026 | Sellmeier1 | K1 | 1.06785857 | L1 | 0.00699227302 | K2 | 0.0335857718 | L2 | -0.0207608925 | K3 | 1.10219763 | L3 | 226.496541 | The | relative | partial | dispersion.
OHARA | S-FPL53 | Stan | 1.43875 | 94.946025 | Sellmeier1 | K1 | 0.983532327 | L1 | 0.00492234955 | K2 | 0.069568814 | L2 | 0.0193581091 | K3 | 1.11409238 | L3 | 264.275294
OHARA | S-FPL55 | Stan | 1.43875 | 94.661059 | Sellmeier1 | K1 | 0.839067682 | L1 | 0.00795286639 | K2 | 0.214083503 | L2 | -0.00232581717 | K3 | 1.47914677 | L3 | 340.0437
OHARA | S-FPM2 | Stan | 1.59522 | 67.735723 | Sellmeier1 | K1 | 0.761242785 | L1 | 0.00321174095 | K2 | 0.747033375 | L2 | 0.0140234423 | K3 | 0.938928947 | L3 | 139.52353
OHARA | S-FPM3 | Stan | 1.53775 | 74.703119 | Sellmeier1 | K1 | 0.809407286 | L1 | 0.00376072389 | K2 | 0.527007033 | L2 | 0.0135654895 | K3 | 0.909127704 | L3 | 142.503612
OHARA | S-FSL5 | Stan | 1.48749 | 70.236252 | Sellmeier1 | K1 | 1.17447043 | L1 | 0.00841855181 | K2 | 0.0140056154 | L2 | -0.0581790767 | K3 | 1.19272435 | L3 | 129.599726
OPTIMAX | S-FSL5 | Pref | 1.48749 | 70.236252 | Sellmeier1 | K1 | 1.17447043 | L1 | 0.00841855181 | K2 | 0.0140056154 | L2 | -0.0581790767 | K3 | 1.19272435 | L3 | 129.599726 | Recommended
OHARA | S-FSL5Y | Stan | 1.48749 | 70.354425 | Sellmeier1 | K1 | 0.977409944 | L1 | 0.00557649364 | K2 | 0.210950834 | L2 | 0.0177000313 | K3 | 1.37142848 | L3 | 149.211443 | Improved | at | 365
OHARA | S-FTL10 | Spec | 1.501372 | 56.421009 | Sellmeier1 | K1 | 1.10542993 | L1 | 0.00669004168 | K2 | 0.116184325 | L2 | 0.0360840691 | K3 | 1.15396111 | L3 | 137.546485
OHARA | S-FTM16 | Stan | 1.592701 | 35.310075 | Sellmeier1 | K1 | 1.32940907 | L1 | 0.0102377287 | K2 | 0.141512125 | L2 | 0.0578081956 | K3 | 1.44299068 | L3 | 150.597139
SCHOTT | SK1 | Obso | 1.61025 | 56.712386 | Sellmeier1 | K1 | 1.23997939 | L1 | 0.00676460788 | K2 | 0.308829519 | L2 | 0.0233830716 | K3 | 1.03366266 | L3 | 114.585882
SCHOTT | SK10 | Obso | 1.622801 | 56.903777 | Sellmeier1 | K1 | 1.3165874 | L1 | 0.00712229232 | K2 | 0.271655949 | L2 | 0.0244417004 | K3 | 0.968687543 | L3 | 105.081566
SCHOTT | SK11 | Obso | 1.56384 | 60.798869 | Sellmeier1 | K1 | 1.17963631 | L1 | 0.00680282081 | K2 | 0.229817295 | L2 | 0.0219737205 | K3 | 0.935789652 | L3 | 101.513232
SCHOTT | SK12 | Obso | 1.583131 | 59.448822 | Sellmeier1 | K1 | 1.16982669 | L1 | 0.00652887127 | K2 | 0.29745037 | L2 | 0.021403382 | K3 | 0.965847815 | L3 | 105.089898
SCHOTT | SK13 | Obso | 1.591809 | 58.300621 | Sellmeier1 | K1 | 0.922627573 | L1 | 0.00461930582 | K2 | 0.570303629 | L2 | 0.0180622701 | K3 | 0.979881211 | L3 | 110.419538
SCHOTT | SK14 | Obso | 1.60311 | 60.596819 | Sellmeier1 | K1 | 0.936155374 | L1 | 0.00461716525 | K2 | 0.594052018 | L2 | 0.016885927 | K3 | 1.04374583 | L3 | 103.736265
SCHOTT | SK15 | Obso | 1.62299 | 58.059722 | Sellmeier1 | K1 | 1.29172765 | L1 | 0.0068635812 | K2 | 0.298392713 | L2 | 0.0228704312 | K3 | 0.955518497 | L3 | 97.4779177
SCHOTT | SK16 | Obso | 1.62041 | 60.323649 | Sellmeier1 | K1 | 1.34317774 | L1 | 0.00704687339 | K2 | 0.241144399 | L2 | 0.0229005 | K3 | 0.994317969 | L3 | 92.7508526
SCHOTT | SK18A | Obso | 1.63854 | 55.423596 | Sellmeier1 | K1 | 1.53857004 | L1 | 0.00863201486 | K2 | 0.0985934131 | L2 | 0.0367156464 | K3 | 1.02309528 | L3 | 100.118441
SCHOTT | SK2 | Obso | 1.607381 | 56.650108 | Sellmeier1 | K1 | 1.28189012 | L1 | 0.0072719164 | K2 | 0.257738258 | L2 | 0.0242823527 | K3 | 0.96818604 | L3 | 110.377773
SCHOTT | SK3 | Obso | 1.60881 | 58.921505 | Sellmeier1 | K1 | 1.30663485 | L1 | 0.0070816372 | K2 | 0.2397917 | L2 | 0.0238828823 | K3 | 0.984058076 | L3 | 101.983392
SCHOTT | SK4 | Obso | 1.61272 | 58.629829 | Sellmeier1 | K1 | 1.39388834 | L1 | 0.00769147355 | K2 | 0.164510721 | L2 | 0.0271946227 | K3 | 0.963522479 | L3 | 99.2757639
SCHOTT | SK5 | Obso | 1.58913 | 61.266803 | Sellmeier1 | K1 | 0.991463823 | L1 | 0.00522730467 | K2 | 0.495982121 | L2 | 0.0172733646 | K3 | 0.987393925 | L3 | 98.3594579
SCHOTT | SK51 | Obso | 1.6209 | 60.310926 | Sellmeier1 | K1 | 1.44112715 | L1 | 0.00758546975 | K2 | 0.143968387 | L2 | 0.0287396017 | K3 | 0.881989862 | L3 | 94.6838154
SCHOTT | SK55 | Obso | 1.620411 | 60.118763 | Sellmeier1 | K1 | 1.15265225 | L1 | 0.00582679114 | K2 | 0.43214529 | L2 | 0.0190244615 | K3 | 1.03215169 | L3 | 88.175046
SCHOTT | SK6 | Obso | 1.61375 | 56.397311 | Sellmeier1 | K1 | 1.21206115 | L1 | 0.00665602562 | K2 | 0.347221122 | L2 | 0.0224384733 | K3 | 0.972025014 | L3 | 110.082121
SCHOTT | SK7 | Obso | 1.60729 | 59.459272 | Sellmeier1 | K1 | 1.0374517 | L1 | 0.00537369046 | K2 | 0.504632691 | L2 | 0.0182926096 | K3 | 0.989114234 | L3 | 102.525987
SCHOTT | SK8 | Obso | 1.611171 | 55.917724 | Sellmeier1 | K1 | 1.29821149 | L1 | 0.0072250607 | K2 | 0.252817469 | L2 | 0.0255622691 | K3 | 0.977516703 | L3 | 108.370884
OHARA | S-LAH51 | Stan | 1.785896 | 44.202637 | Sellmeier1 | K1 | 1.82586991 | L1 | 0.00935297152 | K2 | 0.283023349 | L2 | 0.0373803057 | K3 | 1.35964319 | L3 | 100.655798
OPTIMAX | S-LAH51 | Pref | 1.785896 | 44.202637 | Sellmeier1 | K1 | 1.82586991 | L1 | 0.00935297152 | K2 | 0.283023349 | L2 | 0.0373803057 | K3 | 1.35964319 | L3 | 100.655798 | Recommended
OHARA | S-LAH52 | Stan | 1.799516 | 42.225007 | Sellmeier1 | K1 | 1.85390925 | L1 | 0.00955320687 | K2 | 0.297925555 | L2 | 0.039381685 | K3 | 1.39382086 | L3 | 102.706848
OHARA | S-LAH52Q | Stan | 1.79952 | 42.239506 | Sellmeier1 | K1 | 1.91082318 | L1 | 0.0103565352 | K2 | 0.239854589 | L2 | 0.0413805081 | K3 | 1.16159733 | L3 | 96.60373
OHARA | S-LAH53 | Stan | 1.806098 | 40.925996 | Sellmeier1 | K1 | 1.91811619 | L1 | 0.0102147684 | K2 | 0.253724399 | L2 | 0.0433176011 | K3 | 1.39473885 | L3 | 101.938021
OPTIMAX | S-LAH53 | Pref | 1.806098 | 40.925996 | Sellmeier1 | K1 | 1.91811619 | L1 | 0.0102147684 | K2 | 0.253724399 | L2 | 0.0433176011 | K3 | 1.39473885 | L3 | 101.938021 | Recommended
OHARA | S-LAH53V | Stan | 1.806099 | 40.929791 | Sellmeier1 | K1 | 1.96600955 | L1 | 0.0107817785 | K2 | 0.205143305 | L2 | 0.0463727869 | K3 | 1.23200934 | L3 | 97.69406
OHARA | S-LAH55 | Obso | 1.834807 | 42.713673 | Sellmeier1 | K1 | 1.95615766 | L1 | 0.00979338965 | K2 | 0.319216215 | L2 | 0.0376836296 | K3 | 1.39173189 | L3 | 94.8775271
OHARA | S-LAH55V | Stan | 1.834807 | 42.725324 | Sellmeier1 | K1 | 1.97025325 | L1 | 0.00991088134 | K2 | 0.30489414 | L2 | 0.0383202295 | K3 | 1.39214665 | L3 | 97.7785249
OHARA | S-LAH55VS | Stan | 1.834809 | 42.74368 | Sellmeier1 | K1 | 1.92591095 | L1 | 0.0096115249 | K2 | 0.34895346 | L2 | 0.036513298 | K3 | 1.42230744 | L3 | 103.36409
OHARA | S-LAH58 | Stan | 1.882997 | 40.765107 | Sellmeier1 | K1 | 1.78764964 | L1 | 0.00847378536 | K2 | 0.6526356 | L2 | 0.0313126408 | K3 | 1.79914564 | L3 | 132.788001
OPTIMAX | S-LAH58 | Pref | 1.882997 | 40.765107 | Sellmeier1 | K1 | 1.78764964 | L1 | 0.00847378536 | K2 | 0.6526356 | L2 | 0.0313126408 | K3 | 1.79914564 | L3 | 132.788001 | Recommended
OHARA | S-LAH59 | Stan | 1.816 | 46.620561 | Sellmeier1 | K1 | 1.51372967 | L1 | 0.00705246901 | K2 | 0.702462343 | L2 | 0.0249488689 | K3 | 1.33600982 | L3 | 100.085908
OHARA | S-LAH60 | Stan | 1.834 | 37.160487 | Sellmeier1 | K1 | 1.95243469 | L1 | 0.0106442437 | K2 | 0.30710021 | L2 | 0.0456735302 | K3 | 1.56578094 | L3 | 110.28141
RPO | S-LAH60_MOLD | Obso | 1.827266 | 36.787075 | Sellmeier1 | K1 | 1.08334791 | L1 | 2.38405685e-11 | K2 | 1.1529996 | L2 | 0.0294633109 | K3 | 2.47494795 | L3 | 170.254264
OHARA | S-LAH60MQ | Stan | 1.833999 | 37.172099 | Sellmeier1 | K1 | 1.95539063 | L1 | 0.0109111365 | K2 | 0.302550219 | L2 | 0.04546667 | K3 | 1.3431139 | L3 | 113.58085
OHARA | S-LAH60V | Stan | 1.833999 | 37.206855 | Sellmeier1 | K1 | 2.05081962 | L1 | 0.0116035991 | K2 | 0.208475257 | L2 | 0.0526489359 | K3 | 1.31486394 | L3 | 99.38065
OHARA | S-LAH63 | Stan | 1.804398 | 39.58615 | Sellmeier1 | K1 | 1.89458276 | L1 | 0.0102277048 | K2 | 0.268702978 | L2 | 0.0442801243 | K3 | 1.45705526 | L3 | 104.874927
OHARA | S-LAH63Q | Stan | 1.8044 | 39.580489 | Sellmeier1 | K1 | 1.96723017 | L1 | 0.0110456086 | K2 | 0.194953915 | L2 | 0.0497137061 | K3 | 1.25386282 | L3 | 104.84352
OHARA | S-LAH64 | Stan | 1.788001 | 47.368522 | Sellmeier1 | K1 | 1.83021453 | L1 | 0.0090482329 | K2 | 0.29156359 | L2 | 0.0330756689 | K3 | 1.28544024 | L3 | 89.3675501
OPTIMAX | S-LAH64 | Pref | 1.788001 | 47.368522 | Sellmeier1 | K1 | 1.83021453 | L1 | 0.0090482329 | K2 | 0.29156359 | L2 | 0.0330756689 | K3 | 1.28544024 | L3 | 89.3675501 | Recommended
OHARA | S-LAH65 | Obso | 1.804 | 46.570373 | Sellmeier1 | K1 | 1.68191258 | L1 | 0.0077668425 | K2 | 0.493779818 | L2 | 0.0288916181 | K3 | 1.45682822 | L3 | 99.2574356
OHARA | S-LAH65V | Stan | 1.803999 | 46.583432 | Sellmeier1 | K1 | 1.81419034 | L1 | 0.00874935029 | K2 | 0.361376301 | L2 | 0.0318352836 | K3 | 1.32729484 | L3 | 91.3406898
OHARA | S-LAH65VS | Stan | 1.804 | 46.527532 | Sellmeier1 | K1 | 1.76068422 | L1 | 0.00853607198 | K2 | 0.414128906 | L2 | 0.0301826383 | K3 | 1.33415439 | L3 | 98.09421
OHARA | S-LAH66 | Stan | 1.772499 | 49.598371 | Sellmeier1 | K1 | 1.39280586 | L1 | 0.00608475118 | K2 | 0.679577094 | L2 | 0.0233925351 | K3 | 1.38702069 | L3 | 95.8354094
OHARA | S-LAH71 | Stan | 1.850259 | 32.27012 | Sellmeier1 | K1 | 1.98280031 | L1 | 0.0118987456 | K2 | 0.31675845 | L2 | 0.0527156001 | K3 | 2.44472646 | L3 | 213.220697 | Recommended
OHARA | S-LAH79 | Stan | 2.0033 | 28.27328 | Sellmeier1 | K1 | 2.32557148 | L1 | 0.0132895208 | K2 | 0.507967133 | L2 | 0.0528335449 | K3 | 2.43087198 | L3 | 161.122408
OHARA | S-LAH88 | Stan | 1.916499 | 31.604148 | Sellmeier1 | K1 | 2.1284434 | L1 | 0.0117309815 | K2 | 0.405082139 | L2 | 0.0508706599 | K3 | 1.67918461 | L3 | 107.091456
OHARA | S-LAH89 | Stan | 1.8515 | 40.782269 | Sellmeier1 | K1 | 1.95118827 | L1 | 0.00976560799 | K2 | 0.377607223 | L2 | 0.0382232043 | K3 | 1.47757262 | L3 | 112.23672
OHARA | S-LAH92 | Stan | 1.891899 | 37.134024 | Sellmeier1 | K1 | 2.10440311 | L1 | 0.0108531811 | K2 | 0.358346161 | L2 | 0.044340592 | K3 | 1.63010064 | L3 | 123.2498
OHARA | S-LAH93 | Stan | 1.90525 | 35.036826 | Sellmeier1 | K1 | 2.17884378 | L1 | 0.0115760879 | K2 | 0.325508683 | L2 | 0.0495982503 | K3 | 1.70608646 | L3 | 128.91358
OHARA | S-LAH95 | Stan | 1.903659 | 31.343065 | Sellmeier1 | K1 | 2.15636617 | L1 | 0.012288051 | K2 | 0.329558178 | L2 | 0.0555507835 | K3 | 1.72178935 | L3 | 124.43934
OHARA | S-LAH96 | Stan | 1.76385 | 48.488692 | Sellmeier1 | K1 | 1.85078519 | L1 | 0.00940657541 | K2 | 0.189204854 | L2 | 0.0380345187 | K3 | 1.19763137 | L3 | 101.426835
OHARA | S-LAH97 | Stan | 1.755 | 52.318818 | Sellmeier1 | K1 | 1.0273018 | L1 | 0.0183406129 | K2 | 0.989293564 | L2 | 0.00371264195 | K3 | 1.25781057 | L3 | 87.85105
OHARA | S-LAH98 | Stan | 1.953749 | 32.324727 | Sellmeier1 | K1 | 2.28510629 | L1 | 0.0122178962 | K2 | 0.385532264 | L2 | 0.0514752342 | K3 | 2.0655112 | L3 | 145.92087
OHARA | S-LAH99 | Stan | 2.001 | 29.139473 | Sellmeier1 | K1 | 2.39140662 | L1 | 0.01314675 | K2 | 0.439219228 | L2 | 0.0553226042 | K3 | 2.38358467 | L3 | 161.2599
OHARA | S-LAL10 | Stan | 1.719995 | 50.230564 | Sellmeier1 | K1 | 1.52812575 | L1 | 0.00776817644 | K2 | 0.367965267 | L2 | 0.0272026548 | K3 | 1.11751784 | L3 | 88.86974
OHARA | S-LAL12 | Stan | 1.6779 | 55.341195 | Sellmeier1 | K1 | 0.992053895 | L1 | 0.0167095063 | K2 | 0.771377731 | L2 | 0.00236750156 | K3 | 1.18296264 | L3 | 105.90108
RPO | S-LAL12_MOLD | Stan | 1.673298 | 54.966722 | Sellmeier1 | K1 | 0.609918184 | L1 | 0.000533113491 | K2 | 1.13827825 | L2 | 0.015815259 | K3 | 1.20182489 | L3 | 107.73823
OHARA | S-LAL13 | Stan | 1.693501 | 53.205327 | Sellmeier1 | K1 | 0.980071267 | L1 | 0.00389123698 | K2 | 0.832904776 | L2 | 0.0189164592 | K3 | 1.28111995 | L3 | 98.9052676
RPO | S-LAL13_MOLD | Stan | 1.688895 | 52.855414 | Sellmeier1 | K1 | 1.15067264 | L1 | 0.0167483199 | K2 | 0.646991168 | L2 | 0.000278647233 | K3 | 1.32830643 | L3 | 102.511518
OHARA | S-LAL14 | Stan | 1.696797 | 55.532241 | Sellmeier1 | K1 | 1.2372097 | L1 | 0.015355132 | K2 | 0.589722623 | L2 | -0.00030789625 | K3 | 1.3192188 | L3 | 93.7202947
OHARA | S-LAL18 | Stan | 1.729157 | 54.680013 | Sellmeier1 | K1 | 1.50276318 | L1 | 0.0145462356 | K2 | 0.430224497 | L2 | -0.00332784153 | K3 | 1.3472606 | L3 | 93.3508342
RPO | S-LAL18_MOLD | Stan | 1.723761 | 54.273851 | Sellmeier1 | K1 | 0.66506272 | L1 | 0.00101735308 | K2 | 1.24938061 | L2 | 0.0157988109 | K3 | 1.31025811 | L3 | 91.274655
OHARA | S-LAL19 | Stan | 1.72916 | 54.095223 | Sellmeier1 | K1 | 0.973997577 | L1 | 0.00379332678 | K2 | 0.958186322 | L2 | 0.0177574581 | K3 | 1.20163359 | L3 | 83.79896
OHARA | S-LAL20 | Stan | 1.6993 | 51.112184 | Sellmeier1 | K1 | 1.06788467 | L1 | 0.00518896058 | K2 | 0.75873535 | L2 | 0.0204004357 | K3 | 1.02804682 | L3 | 120.82632
OHARA | S-LAL21 | Stan | 1.703 | 52.379403 | Sellmeier1 | K1 | 0.935250779 | L1 | 0.0180836047 | K2 | 0.905988706 | L2 | 0.00408452643 | K3 | 1.43351212 | L3 | 138.68341
OHARA | S-LAL54 | Stan | 1.650996 | 56.163717 | Sellmeier1 | K1 | 1.41910189 | L1 | 0.00726647428 | K2 | 0.258416881 | L2 | 0.0263842499 | K3 | 1.07385537 | L3 | 102.555463
OPTIMAX | S-LAL54 | Pref | 1.650996 | 56.163717 | Sellmeier1 | K1 | 1.41910189 | L1 | 0.00726647428 | K2 | 0.258416881 | L2 | 0.0263842499 | K3 | 1.07385537 | L3 | 102.555463 | Recommended
OHARA | S-LAL54Q | Stan | 1.651 | 56.238379 | Sellmeier1 | K1 | 0.920085087 | L1 | 0.0160829667 | K2 | 0.758646115 | L2 | 0.00292059306 | K3 | 1.07073096 | L3 | 85.12112
OHARA | S-LAL56 | Spec | 1.677898 | 50.722184 | Sellmeier1 | K1 | 1.54052 | L1 | 0.00826765101 | K2 | 0.217748704 | L2 | 0.0328533726 | K3 | 1.30456122 | L3 | 124.527479
OHARA | S-LAL58 | Stan | 1.693495 | 50.810652 | Sellmeier1 | K1 | 1.06368789 | L1 | 0.018519964 | K2 | 0.744939067 | L2 | 0.00116295862 | K3 | 1.59178942 | L3 | 156.636025
OHARA | S-LAL59 | Stan | 1.733997 | 51.47057 | Sellmeier1 | K1 | 1.13962742 | L1 | 0.00493294862 | K2 | 0.805227838 | L2 | 0.020247996 | K3 | 1.29488061 | L3 | 93.4746507
OHARA | S-LAL61 | Stan | 1.740999 | 52.636502 | Sellmeier1 | K1 | 1.11073292 | L1 | 0.00464181248 | K2 | 0.859347773 | L2 | 0.0192989261 | K3 | 1.26707433 | L3 | 87.3917698
OHARA | S-LAL7 | Stan | 1.651597 | 58.550655 | Sellmeier1 | K1 | 0.916121247 | L1 | 0.00395889743 | K2 | 0.765948319 | L2 | 0.0167547425 | K3 | 1.27745023 | L3 | 110.762706
OHARA | S-LAL7Q | Stan | 1.6516 | 58.544459 | Sellmeier1 | K1 | 0.905277143 | L1 | 0.0155606507 | K2 | 0.777955684 | L2 | 0.00284718626 | K3 | 1.18137286 | L3 | 88.07379
OHARA | S-LAL8 | Stan | 1.712995 | 53.867058 | Sellmeier1 | K1 | 1.30663291 | L1 | 0.00611862448 | K2 | 0.571377253 | L2 | 0.021272147 | K3 | 1.24303605 | L3 | 90.6285686
OPTIMAX | S-LAL8 | Pref | 1.712995 | 53.867058 | Sellmeier1 | K1 | 1.30663291 | L1 | 0.00611862448 | K2 | 0.571377253 | L2 | 0.021272147 | K3 | 1.24303605 | L3 | 90.6285686 | Recommended
OHARA | S-LAL9 | Stan | 1.691002 | 54.822578 | Sellmeier1 | K1 | 1.16195687 | L1 | 0.0159659509 | K2 | 0.644860099 | L2 | 0.000505502467 | K3 | 1.25062221 | L3 | 93.8284169
OPTIMAX | S-LAL9 | Pref | 1.691002 | 54.822578 | Sellmeier1 | K1 | 1.16195687 | L1 | 0.0159659509 | K2 | 0.644860099 | L2 | 0.000505502467 | K3 | 1.25062221 | L3 | 93.8284169 | Recommended
OHARA | S-LAM2 | Stan | 1.743997 | 44.786431 | Sellmeier1 | K1 | 1.7713 | L1 | 0.00976652444 | K2 | 0.19581423 | L2 | 0.0412718628 | K3 | 1.19487834 | L3 | 110.458122
OPTIMAX | S-LAM2 | Pref | 1.743997 | 44.786431 | Sellmeier1 | K1 | 1.7713 | L1 | 0.00976652444 | K2 | 0.19581423 | L2 | 0.0412718628 | K3 | 1.19487834 | L3 | 110.458122 | Recommended
OHARA | S-LAM3 | Stan | 1.717004 | 47.927969 | Sellmeier1 | K1 | 1.64258713 | L1 | 0.0086824602 | K2 | 0.23963461 | L2 | 0.0351226242 | K3 | 1.22483026 | L3 | 116.604369
OHARA | S-LAM51 | Spec | 1.699998 | 48.080479 | Sellmeier1 | K1 | 1.638472 | L1 | 0.00904853452 | K2 | 0.188330533 | L2 | 0.0372740173 | K3 | 1.47502357 | L3 | 137.77005
OHARA | S-LAM52 | Stan | 1.72 | 43.689812 | Sellmeier1 | K1 | 1.73442942 | L1 | 0.0100690928 | K2 | 0.15155391 | L2 | 0.0470634701 | K3 | 1.46225433 | L3 | 140.084396
OHARA | S-LAM54 | Stan | 1.756998 | 47.82317 | Sellmeier1 | K1 | 1.84213306 | L1 | 0.0094399322 | K2 | 0.175468631 | L2 | 0.0395281122 | K3 | 1.25750878 | L3 | 86.5463013
OHARA | S-LAM55 | Stan | 1.762001 | 40.100176 | Sellmeier1 | K1 | 1.85412979 | L1 | 0.0108438152 | K2 | 0.165450323 | L2 | 0.051405098 | K3 | 1.27255422 | L3 | 109.986837
OHARA | S-LAM58 | Stan | 1.72 | 41.978463 | Sellmeier1 | K1 | 1.70984856 | L1 | 0.0100852127 | K2 | 0.173342897 | L2 | 0.0470890831 | K3 | 1.64833565 | L3 | 157.46852
OHARA | S-LAM59 | Stan | 1.697002 | 48.516066 | Sellmeier1 | K1 | 1.63056133 | L1 | 0.00899690705 | K2 | 0.186994897 | L2 | 0.0368011993 | K3 | 1.30014289 | L3 | 122.239544
OHARA | S-LAM60 | Stan | 1.743198 | 49.339444 | Sellmeier1 | K1 | 1.60673056 | L1 | 0.0077504614 | K2 | 0.36641564 | L2 | 0.0289967611 | K3 | 1.31761804 | L3 | 93.0720709
OHARA | S-LAM61 | Stan | 1.720002 | 46.024571 | Sellmeier1 | K1 | 1.7388333 | L1 | 0.00980244105 | K2 | 0.15093743 | L2 | 0.0433179685 | K3 | 1.12118445 | L3 | 101.214625
OHARA | S-LAM66 | Stan | 1.800999 | 34.967403 | Sellmeier1 | K1 | 1.92094221 | L1 | 0.0115075241 | K2 | 0.219901208 | L2 | 0.0547993543 | K3 | 1.72705231 | L3 | 120.133674
OHARA | S-LAM7 | Stan | 1.749497 | 35.283397 | Sellmeier1 | K1 | 1.71014712 | L1 | 0.010516108 | K2 | 0.256943292 | L2 | 0.0502809636 | K3 | 1.63986271 | L3 | 146.181217
OPTIMAX | S-LAM7 | Pref | 1.749497 | 35.283397 | Sellmeier1 | K1 | 1.71014712 | L1 | 0.010516108 | K2 | 0.256943292 | L2 | 0.0502809636 | K3 | 1.63986271 | L3 | 146.181217 | Recommended
OHARA | S-LAM73 | Stan | 1.7936 | 37.08945 | Sellmeier1 | K1 | 1.86353123 | L1 | 0.0107620673 | K2 | 0.255215617 | L2 | 0.0487248679 | K3 | 1.23399133 | L3 | 117.12511
OHARA | S-NBH5 | Stan | 1.654115 | 39.682794 | Sellmeier1 | K1 | 1.47544521 | L1 | 0.0095583674 | K2 | 0.193060095 | L2 | 0.0460430483 | K3 | 1.5093901 | L3 | 126.422746
OHARA | S-NBH51 | Stan | 1.749504 | 35.33248 | Sellmeier1 | K1 | 1.71203689 | L1 | 0.0107724134 | K2 | 0.255989588 | L2 | 0.0488593504 | K3 | 1.81456998 | L3 | 136.359013
OHARA | S-NBH52 | Stan | 1.672999 | 38.14817 | Sellmeier1 | K1 | 1.50305799 | L1 | 0.00999021738 | K2 | 0.221715926 | L2 | 0.0450327698 | K3 | 1.84496391 | L3 | 163.722302
OHARA | S-NBH52V | Stan | 1.673 | 38.256077 | Sellmeier1 | K1 | 1.51336868 | L1 | 0.00987077827 | K2 | 0.212341478 | L2 | 0.0462843662 | K3 | 1.54149143 | L3 | 126.97851
OHARA | S-NBH53 | Stan | 1.737999 | 32.261312 | Sellmeier1 | K1 | 1.6582834 | L1 | 0.0113872516 | K2 | 0.263275666 | L2 | 0.0522108137 | K3 | 2.10142759 | L3 | 165.523649
OHARA | S-NBH53V | Stan | 1.737999 | 32.32659 | Sellmeier1 | K1 | 1.65444141 | L1 | 0.0112485533 | K2 | 0.267453927 | L2 | 0.052027274 | K3 | 2.14530347 | L3 | 167.3661
OHARA | S-NBH55 | Stan | 1.799999 | 29.844688 | Sellmeier1 | K1 | 1.83145156 | L1 | 0.0122443139 | K2 | 0.287818024 | L2 | 0.057387731 | K3 | 2.152083 | L3 | 186.099124
OHARA | S-NBH56 | Stan | 1.854779 | 24.79898 | Sellmeier1 | K1 | 1.85191438 | L1 | 0.013273262 | K2 | 0.431102852 | L2 | 0.0585944644 | K3 | 3.45278284 | L3 | 239.357089
OHARA | S-NBH57 | Stan | 1.850249 | 30.046429 | Sellmeier1 | K1 | 1.92026488 | L1 | 0.0118468028 | K2 | 0.37153524 | L2 | 0.0532105472 | K3 | 2.55205704 | L3 | 204.5493
OHARA | S-NBH58 | Stan | 1.7888 | 28.42865 | Sellmeier1 | K1 | 1.71408219 | L1 | 0.0116812775 | K2 | 0.362966167 | L2 | 0.0540847347 | K3 | 2.56486266 | L3 | 188.7857
OHARA | S-NBH8 | Stan | 1.720467 | 34.707984 | Sellmeier1 | K1 | 1.61344136 | L1 | 0.0106386752 | K2 | 0.257295888 | L2 | 0.0487071624 | K3 | 1.98364455 | L3 | 159.784404
OHARA | S-NBM51 | Stan | 1.613397 | 44.267706 | Sellmeier1 | K1 | 1.37023101 | L1 | 0.00871920342 | K2 | 0.177665568 | L2 | 0.0405725552 | K3 | 1.30515471 | L3 | 112.703058
OHARA | S-NPH1 | Stan | 1.808095 | 22.760817 | Sellmeier1 | K1 | 1.75156623 | L1 | 0.0135004681 | K2 | 0.364006304 | L2 | 0.0668245147 | K3 | 2.47874141 | L3 | 170.756006
RPO | S-NPH1_MOLD | Stan | 1.797892 | 22.463062 | Sellmeier1 | K1 | 1.72039395 | L1 | 0.0137918186 | K2 | 0.35905958 | L2 | 0.0669088725 | K3 | 1.95245396 | L3 | 136.641902
OHARA | S-NPH1W | Stan | 1.808095 | 22.760817 | Sellmeier1 | K1 | 1.75156623 | L1 | 0.0135004681 | K2 | 0.364006304 | L2 | 0.0668245147 | K3 | 2.47874141 | L3 | 170.756006
OHARA | S-NPH2 | Stan | 1.92286 | 18.896912 | Sellmeier1 | K1 | 2.0386951 | L1 | 0.0170796224 | K2 | 0.437269641 | L2 | 0.0749254813 | K3 | 2.96711461 | L3 | 174.155354
OPTIMAX | S-NPH2 | Pref | 1.92286 | 18.896912 | Sellmeier1 | K1 | 2.0386951 | L1 | 0.0170796224 | K2 | 0.437269641 | L2 | 0.0749254813 | K3 | 2.96711461 | L3 | 174.155354 | Recommended - High Index
OHARA | S-NPH3 | Stan | 1.95906 | 17.471252 | Sellmeier1 | K1 | 2.09834903 | L1 | 0.0179123869 | K2 | 0.489088388 | L2 | 0.0776653353 | K3 | 2.94009268 | L3 | 160.930428
OHARA | S-NPH4 | Stan | 1.89286 | 20.36181 | Sellmeier1 | K1 | 1.93563931 | L1 | 0.0152585289 | K2 | 0.449596478 | L2 | 0.0696815778 | K3 | 2.71828573 | L3 | 170.327149
OHARA | S-NPH5 | Stan | 1.858955 | 22.728736 | Sellmeier1 | K1 | 1.89108996 | L1 | 0.0141164499 | K2 | 0.395220126 | L2 | 0.0662834445 | K3 | 2.20492127 | L3 | 148.6807
OHARA | S-NPH53 | Stan | 1.84666 | 23.88395 | Sellmeier1 | K1 | 1.85484904 | L1 | 0.0134621486 | K2 | 0.396194484 | L2 | 0.0631945361 | K3 | 2.43512461 | L3 | 170.864886
OHARA | S-NPH7 | Stan | 1.7783 | 23.911598 | Sellmeier1 | K1 | 1.68236554 | L1 | 0.0131431682 | K2 | 0.339649644 | L2 | 0.0645040012 | K3 | 2.25049208 | L3 | 181.3863
OHARA | S-NSL2 | Obso | 1.516016 | 56.858179 | Sellmeier1 | K1 | 0.951239368 | L1 | 0.00513091895 | K2 | 0.313094652 | L2 | 0.0231960516 | K3 | 1.70928507 | L3 | 201.539573
OHARA | S-NSL3 | Stan | 1.518229 | 58.902057 | Sellmeier1 | K1 | 0.882514764 | L1 | 0.00464504582 | K2 | 0.389271907 | L2 | 0.0200551397 | K3 | 1.10693448 | L3 | 136.234339
OHARA | S-NSL36 | Stan | 1.517417 | 52.430903 | Sellmeier1 | K1 | 1.09666153 | L1 | 0.00667491123 | K2 | 0.168990073 | L2 | 0.033609545 | K3 | 1.20580827 | L3 | 141.668738
OHARA | S-NSL5 | Stan | 1.522494 | 59.835417 | Sellmeier1 | K1 | 1.04574577 | L1 | 0.0058523228 | K2 | 0.239613026 | L2 | 0.0236858752 | K3 | 1.1590685 | L3 | 131.329061 | Recommended
OPTIMAX | S-NSL5 | Pref | 1.522494 | 59.835417 | Sellmeier1 | K1 | 1.04574577 | L1 | 0.0058523228 | K2 | 0.239613026 | L2 | 0.0236858752 | K3 | 1.1590685 | L3 | 131.329061 | Recommended
OHARA | S-PHM52 | Stan | 1.618 | 63.333504 | Sellmeier1 | K1 | 1.0996655 | L1 | 0.0132718559 | K2 | 0.478125422 | L2 | -0.000601649685 | K3 | 1.13214074 | L3 | 130.595472
OHARA | S-PHM53 | Stan | 1.603001 | 65.443648 | Sellmeier1 | K1 | 1.09775423 | L1 | 0.01233694 | K2 | 0.434816432 | L2 | -0.000372522903 | K3 | 1.13894976 | L3 | 124.276984
BIREFRINGENT | SRMOO4 | Stan | 1.908806 | 29.94765 | Sellmeier1 | K1 | 2.4839 | L1 | 0.02105401 | K2 | 0.1015 | L2 | 21.187609 | K3 | 0 | L3 | 0 | source: Handbook of Optics Vol. II
BIREFRINGENT | SRMOO4-E | Stan | 1.913456 | 28.381356 | Sellmeier1 | K1 | 2.4923 | L1 | 0.02214144 | K2 | 0.105 | L2 | 20.647936 | K3 | 0 | L3 | 0 | source: Handbook of Optics Vol. II
SCHOTT | SSK1 | Obso | 1.617201 | 53.912403 | Sellmeier1 | K1 | 1.42691045 | L1 | 0.00831214602 | K2 | 0.141195647 | L2 | 0.0334369911 | K3 | 0.986004821 | L3 | 109.701359
SCHOTT | SSK2 | Obso | 1.622301 | 53.154887 | Sellmeier1 | K1 | 1.41096166 | L1 | 0.0080543325 | K2 | 0.172425615 | L2 | 0.0324360835 | K3 | 0.987461513 | L3 | 109.899586
SCHOTT | SSK3 | Obso | 1.614837 | 51.1603 | Sellmeier1 | K1 | 1.39915758 | L1 | 0.0082866077 | K2 | 0.158923825 | L2 | 0.0354515342 | K3 | 0.991912922 | L3 | 115.227785
SCHOTT | SSK4A | Obso | 1.61765 | 55.141867 | Sellmeier1 | K1 | 1.38336169 | L1 | 0.00787154985 | K2 | 0.187125107 | L2 | 0.0289352221 | K3 | 0.944170902 | L3 | 105.742424
SCHOTT | SSK50 | Obso | 1.617954 | 52.609086 | Sellmeier1 | K1 | 1.45562999 | L1 | 0.0087010368 | K2 | 0.113575966 | L2 | 0.0378429476 | K3 | 0.96952091 | L3 | 110.109218
SCHOTT | SSK51 | Obso | 1.603607 | 53.631714 | Sellmeier1 | K1 | 1.44260939 | L1 | 0.00890475064 | K2 | 0.0828623622 | L2 | 0.0400883477 | K3 | 0.892805443 | L3 | 103.152733
SCHOTT | SSKN5 | Obso | 1.65844 | 50.882921 | Sellmeier1 | K1 | 1.59222659 | L1 | 0.00920284626 | K2 | 0.103520774 | L2 | 0.0423530072 | K3 | 1.05174016 | L3 | 106.927374
SCHOTT | SSKN8 | Obso | 1.61772 | 49.771451 | Sellmeier1 | K1 | 1.46998373 | L1 | 0.00903675097 | K2 | 0.0963559477 | L2 | 0.0450075674 | K3 | 1.02610927 | L3 | 108.328743
OHARA | S-TIH1 | Stan | 1.717362 | 29.518091 | Sellmeier1 | K1 | 1.60326759 | L1 | 0.0118019139 | K2 | 0.242980935 | L2 | 0.0591363658 | K3 | 1.81313592 | L3 | 161.218747
OPTIMAX | S-TIH1 | Pref | 1.717362 | 29.518091 | Sellmeier1 | K1 | 1.60326759 | L1 | 0.0118019139 | K2 | 0.242980935 | L2 | 0.0591363658 | K3 | 1.81313592 | L3 | 161.218747 | Recommended - Lightweight
OHARA | S-TIH10 | Stan | 1.72825 | 28.460599 | Sellmeier1 | K1 | 1.61549392 | L1 | 0.0119830897 | K2 | 0.262433239 | L2 | 0.059651024 | K3 | 2.09426189 | L3 | 181.657554
OHARA | S-TIH11 | Stan | 1.784723 | 25.683446 | Sellmeier1 | K1 | 1.72677471 | L1 | 0.0129369958 | K2 | 0.324568628 | L2 | 0.0618255245 | K3 | 2.65816809 | L3 | 221.904637
OPTIMAX | S-TIH11 | Pref | 1.784723 | 25.683446 | Sellmeier1 | K1 | 1.72677471 | L1 | 0.0129369958 | K2 | 0.324568628 | L2 | 0.0618255245 | K3 | 2.65816809 | L3 | 221.904637 | Recommended - Lightweight
OHARA | S-TIH13 | Stan | 1.740769 | 27.789359 | Sellmeier1 | K1 | 1.62224674 | L1 | 0.0118368386 | K2 | 0.293844589 | L2 | 0.0590208025 | K3 | 1.99225164 | L3 | 171.959976
OHARA | S-TIH14 | Stan | 1.761821 | 26.517885 | Sellmeier1 | K1 | 1.68915108 | L1 | 0.0128202514 | K2 | 0.290462024 | L2 | 0.0618090841 | K3 | 2.37971516 | L3 | 201.094352
OHARA | S-TIH18 | Stan | 1.721507 | 29.23233 | Sellmeier1 | K1 | 1.59921608 | L1 | 0.0116469304 | K2 | 0.259532164 | L2 | 0.0584824883 | K3 | 2.12454543 | L3 | 186.927779
OHARA | S-TIH20 | Obso | 1.70585 | 30.244176 | Sellmeier1 | K1 | 1.59255052 | L1 | 0.0119420495 | K2 | 0.218805922 | L2 | 0.0592770292 | K3 | 1.60254262 | L3 | 143.961778
OHARA | S-TIH23 | Stan | 1.784696 | 26.291221 | Sellmeier1 | K1 | 1.73986485 | L1 | 0.01294413 | K2 | 0.313894918 | L2 | 0.0612116868 | K3 | 2.31093206 | L3 | 197.420482
OHARA | S-TIH3 | Stan | 1.739998 | 28.296005 | Sellmeier1 | K1 | 1.64797648 | L1 | 0.0121917693 | K2 | 0.267261917 | L2 | 0.0597893039 | K3 | 2.19772845 | L3 | 192.15834
OHARA | S-TIH4 | Stan | 1.755199 | 27.512089 | Sellmeier1 | K1 | 1.66755531 | L1 | 0.0122052137 | K2 | 0.294411865 | L2 | 0.0597775329 | K3 | 2.49422119 | L3 | 214.869618
OPTIMAX | S-TIH4 | Pref | 1.755199 | 27.512089 | Sellmeier1 | K1 | 1.66755531 | L1 | 0.0122052137 | K2 | 0.294411865 | L2 | 0.0597775329 | K3 | 2.49422119 | L3 | 214.869618 | Recommended - Lightweight
OHARA | S-TIH53 | Stan | 1.84666 | 23.77794 | Sellmeier1 | K1 | 1.87904886 | L1 | 0.014412177 | K2 | 0.369719775 | L2 | 0.063881799 | K3 | 2.33730863 | L3 | 182.66818
OPTIMAX | S-TIH53 | Pref | 1.84666 | 23.77794 | Sellmeier1 | K1 | 1.87904886 | L1 | 0.014412177 | K2 | 0.369719775 | L2 | 0.063881799 | K3 | 2.33730863 | L3 | 182.66818 | Recommended - Lightweight
OHARA | S-TIH53W | Stan | 1.84666 | 23.77794 | Sellmeier1 | K1 | 1.87904886 | L1 | 0.014412177 | K2 | 0.369719775 | L2 | 0.063881799 | K3 | 2.33730863 | L3 | 182.66818
OHARA | S-TIH57 | Stan | 1.963 | 24.1144 | Sellmeier1 | K1 | 2.21103256 | L1 | 0.0142330268 | K2 | 0.450346986 | L2 | 0.0638573392 | K3 | 2.47746663 | L3 | 161.9376
OHARA | S-TIH6 | Stan | 1.805181 | 25.425363 | Sellmeier1 | K1 | 1.77227611 | L1 | 0.0131182633 | K2 | 0.34569125 | L2 | 0.0614479619 | K3 | 2.40788501 | L3 | 200.753254
OPTIMAX | S-TIH6 | Pref | 1.805181 | 25.425363 | Sellmeier1 | K1 | 1.77227611 | L1 | 0.0131182633 | K2 | 0.34569125 | L2 | 0.0614479619 | K3 | 2.40788501 | L3 | 200.753254 | Recommended - Lightweight
OHARA | S-TIL1 | Stan | 1.548141 | 45.784277 | Sellmeier1 | K1 | 1.25088944 | L1 | 0.00883921279 | K2 | 0.0997973327 | L2 | 0.0482685052 | K3 | 1.20583504 | L3 | 137.414953
OPTIMAX | S-TIL1 | Pref | 1.548141 | 45.784277 | Sellmeier1 | K1 | 1.25088944 | L1 | 0.00883921279 | K2 | 0.0997973327 | L2 | 0.0482685052 | K3 | 1.20583504 | L3 | 137.414953 | Recommended - Lightweight
OHARA | S-TIL2 | Stan | 1.54072 | 47.227127 | Sellmeier1 | K1 | 1.23401499 | L1 | 0.00869507801 | K2 | 0.0959796833 | L2 | 0.0465611429 | K3 | 1.20503991 | L3 | 137.953301
OHARA | S-TIL25 | Stan | 1.581439 | 40.747566 | Sellmeier1 | K1 | 1.32122534 | L1 | 0.00952091436 | K2 | 0.123824976 | L2 | 0.0516062665 | K3 | 1.43685254 | L3 | 149.064883
OPTIMAX | S-TIL25 | Pref | 1.581439 | 40.747566 | Sellmeier1 | K1 | 1.32122534 | L1 | 0.00952091436 | K2 | 0.123824976 | L2 | 0.0516062665 | K3 | 1.43685254 | L3 | 149.064883 | Recommended - Lightweight
OHARA | S-TIL26 | Stan | 1.567322 | 42.817076 | Sellmeier1 | K1 | 1.31066488 | L1 | 0.00968897812 | K2 | 0.0941903094 | L2 | 0.0527763106 | K3 | 1.23292644 | L3 | 133.296422
OHARA | S-TIL27 | Stan | 1.575006 | 41.505207 | Sellmeier1 | K1 | 1.31433154 | L1 | 0.00950404477 | K2 | 0.112300168 | L2 | 0.0524112772 | K3 | 1.413901 | L3 | 148.429972
OHARA | S-TIL6 | Stan | 1.531717 | 48.840718 | Sellmeier1 | K1 | 1.17701777 | L1 | 0.00771087686 | K2 | 0.12795803 | L2 | 0.0411325328 | K3 | 1.34740124 | L3 | 154.531692
OPTIMAX | S-TIL6 | Pref | 1.531717 | 48.840718 | Sellmeier1 | K1 | 1.17701777 | L1 | 0.00771087686 | K2 | 0.12795803 | L2 | 0.0411325328 | K3 | 1.34740124 | L3 | 154.531692 | Recommended - Lightweight
OHARA | S-TIM1 | Stan | 1.625882 | 35.699614 | Sellmeier1 | K1 | 1.4496383 | L1 | 0.0112094282 | K2 | 0.122986408 | L2 | 0.059626577 | K3 | 1.38066723 | L3 | 138.178326
OHARA | S-TIM2 | Stan | 1.620041 | 36.263378 | Sellmeier1 | K1 | 1.42193846 | L1 | 0.0107291511 | K2 | 0.133827968 | L2 | 0.0572587546 | K3 | 1.45060574 | L3 | 145.381805
OPTIMAX | S-TIM2 | Pref | 1.620041 | 36.263378 | Sellmeier1 | K1 | 1.42193846 | L1 | 0.0107291511 | K2 | 0.133827968 | L2 | 0.0572587546 | K3 | 1.45060574 | L3 | 145.381805 | Recommended - Lightweight
OHARA | S-TIM22 | Stan | 1.647689 | 33.792803 | Sellmeier1 | K1 | 1.44222294 | L1 | 0.0104249404 | K2 | 0.194432265 | L2 | 0.0550235257 | K3 | 1.74092482 | L3 | 169.710769
OPTIMAX | S-TIM22 | Pref | 1.647689 | 33.792803 | Sellmeier1 | K1 | 1.44222294 | L1 | 0.0104249404 | K2 | 0.194432265 | L2 | 0.0550235257 | K3 | 1.74092482 | L3 | 169.710769 | Recommended - Lightweight
OHARA | S-TIM25 | Stan | 1.6727 | 32.099206 | Sellmeier1 | K1 | 1.50659233 | L1 | 0.0109501562 | K2 | 0.204786135 | L2 | 0.0574980285 | K3 | 1.92036668 | L3 | 178.128535
OPTIMAX | S-TIM25 | Pref | 1.6727 | 32.099206 | Sellmeier1 | K1 | 1.50659233 | L1 | 0.0109501562 | K2 | 0.204786135 | L2 | 0.0574980285 | K3 | 1.92036668 | L3 | 178.128535 | Recommended - Lightweight
OHARA | S-TIM27 | Stan | 1.639799 | 34.466422 | Sellmeier1 | K1 | 1.4168047 | L1 | 0.0100732158 | K2 | 0.196785057 | L2 | 0.0537616908 | K3 | 1.68001322 | L3 | 164.672436
OHARA | S-TIM28 | Stan | 1.688931 | 31.07545 | Sellmeier1 | K1 | 1.5427081 | L1 | 0.0113925005 | K2 | 0.217113891 | L2 | 0.0579224572 | K3 | 1.81904459 | L3 | 167.697189
OPTIMAX | S-TIM28 | Pref | 1.688931 | 31.07545 | Sellmeier1 | K1 | 1.5427081 | L1 | 0.0113925005 | K2 | 0.217113891 | L2 | 0.0579224572 | K3 | 1.81904459 | L3 | 167.697189 | Recommended - Lightweight
OHARA | S-TIM3 | Spec | 1.612929 | 37.005342 | Sellmeier1 | K1 | 1.40691144 | L1 | 0.0105633641 | K2 | 0.128369745 | L2 | 0.0568483105 | K3 | 1.51826191 | L3 | 152.107924
OHARA | S-TIM35 | Stan | 1.698947 | 30.127865 | Sellmeier1 | K1 | 1.55849775 | L1 | 0.0115367235 | K2 | 0.230767007 | L2 | 0.0586095947 | K3 | 1.84436099 | L3 | 162.981888
OHARA | S-TIM39 | Stan | 1.6668 | 33.054985 | Sellmeier1 | K1 | 1.47008105 | L1 | 0.0102900432 | K2 | 0.224752746 | L2 | 0.0541276904 | K3 | 2.44968592 | L3 | 237.43494
OHARA | S-TIM5 | Stan | 1.60342 | 38.027347 | Sellmeier1 | K1 | 1.38531342 | L1 | 0.0104074567 | K2 | 0.122372945 | L2 | 0.0557440088 | K3 | 1.40508326 | L3 | 144.878733
OPTIMAX | S-TIM5 | Pref | 1.60342 | 38.027347 | Sellmeier1 | K1 | 1.38531342 | L1 | 0.0104074567 | K2 | 0.122372945 | L2 | 0.0557440088 | K3 | 1.40508326 | L3 | 144.878733 | Recommended - Lightweight
OHARA | S-TIM6 | Obso | 1.636358 | 35.391923 | Sellmeier1 | K1 | 1.41315067 | L1 | 0.00995172814 | K2 | 0.1914654 | L2 | 0.0527932739 | K3 | 1.68833255 | L3 | 168.804627
OHARA | S-TIM8 | Stan | 1.595509 | 39.242273 | Sellmeier1 | K1 | 1.37262713 | L1 | 0.0103220068 | K2 | 0.112636276 | L2 | 0.0550195044 | K3 | 1.39786421 | L3 | 147.735609
OHARA | S-YGH51 | Stan | 1.754998 | 52.321434 | Sellmeier1 | K1 | 1.0828017 | L1 | 0.018115636 | K2 | 0.933988681 | L2 | 0.00304157575 | K3 | 1.32367286 | L3 | 91.0353195
BIREFRINGENT | TAS | Stan |  |  | Sellmeier1 | K1 | 10.21 | L1 | 0.197136 | K2 | 0.522 | L2 | 625 | K3 | 0 | L3 | 0 | source: Handbook of Optics Vol. II
BIREFRINGENT | TAS-E | Stan |  |  | Sellmeier1 | K1 | 8.993 | L1 | 0.197136 | K2 | 0.308 | L2 | 625 | K3 | 0 | L3 | 0 | source: Handbook of Optics Vol. II
BIREFRINGENT | TEO2 | Stan | 2.274935 | 16.22277 | Sellmeier1 | K1 | 2.584 | L1 | 0.01800964 | K2 | 1.157 | L2 | 0.06959044 | K3 | 0 | L3 | 0 | source: Handbook of Optics Vol. II
BIREFRINGENT | TEO2-E | Stan | 2.430453 | 15.474561 | Sellmeier1 | K1 | 2.823 | L1 | 0.01800964 | K2 | 1.542 | L2 | 0.06922161 | K3 | 0 | L3 | 0 | source: Handbook of Optics Vol. II
SCHOTT | TIF3 | Obso | 1.547649 | 42.203707 | Sellmeier1 | K1 | 1.22927703 | L1 | 0.00852950666 | K2 | 0.116802717 | L2 | 0.0528174592 | K3 | 1.05306668 | L3 | 117.616359
SCHOTT | TIF6 | Obso | 1.616501 | 30.973483 | Sellmeier1 | K1 | 1.40069329 | L1 | 0.0109426015 | K2 | 0.134903418 | L2 | 0.0708666547 | K3 | 0.924097449 | L3 | 99.4792445
SCHOTT | TIFN5 | Obso | 1.593555 | 35.514529 | Sellmeier1 | K1 | 1.32754366 | L1 | 0.0100180695 | K2 | 0.146368803 | L2 | 0.0572806316 | K3 | 1.17272891 | L3 | 123.529685
SCHOTT | UBK7 | Obso | 1.516801 | 64.289727 | Sellmeier1 | K1 | 1.01237433 | L1 | 0.00588328615 | K2 | 0.258985218 | L2 | 0.0190239921 | K3 | 1.00021628 | L3 | 104.079777
SCHOTT | UK50 | Obso | 1.522571 | 60.383109 | Sellmeier1 | K1 | 1.06591882 | L1 | 0.00640857884 | K2 | 0.21984304 | L2 | 0.0225474355 | K3 | 0.900983465 | L3 | 101.920998
SCHOTT | ULTRAN20 | Obso | 1.486561 | 84.473976 | Sellmeier1 | K1 | 0.791424703 | L1 | 0.0036719374 | K2 | 0.396769741 | L2 | 0.0126060844 | K3 | 0.940526552 | L3 | 173.395984
SCHOTT | ULTRAN30 | Obso | 1.5483 | 74.244488 | Sellmeier1 | K1 | 0.730713411 | L1 | 0.00314818243 | K2 | 0.636951703 | L2 | 0.0129910178 | K3 | 0.856177259 | L3 | 143.604779
SCHOTT | ZK1 | Obso | 1.533149 | 57.980912 | Sellmeier1 | K1 | 1.09192062 | L1 | 0.0065550013 | K2 | 0.223459888 | L2 | 0.0243712763 | K3 | 0.86935336 | L3 | 102.33765
SCHOTT | ZKN7 | Obso | 1.508469 | 61.187789 | Sellmeier1 | K1 | 1.07715032 | L1 | 0.00676601657 | K2 | 0.168079109 | L2 | 0.0230642817 | K3 | 0.851889892 | L3 | 89.0498778
ZEON | 330R | Obso | 1.509415 | 55.874322 | Schott | A0 | 2.24171666 | A1 | -0.00174741324 | A2 | 0.011152331 | A3 | 0.000782763713 | A4 | -7.9413741e-05 | A5 | 3.93670794e-06
ZEON | 480R | Obso | 1.52512 | 56.281563 | Schott | A0 | 2.28513946 | A1 | -0.000713166355 | A2 | 0.0138969692 | A3 | 1.79078997e-05 | A4 | 3.40716088e-05 | A5 | -1.92359386e-06
CORNING | A63-65 | Stan | 1.464501 | 65.763211 | Schott | A0 | 2.12165 | A1 | -0.00950349 | A2 | 0.008318686 | A3 | 0.0003339573 | A4 | -2.364166e-05 | A5 | 9.972179e-07
CORNING | A86-82 | Stan | 1.486052 | 81.814538 | Schott | A0 | 2.185857 | A1 | -0.005201463 | A2 | 0.008107487 | A3 | 0.0001008583 | A4 | -2.224178e-06 | A5 | 1.919751e-07
CORNING | A87-70 | Stan | 1.487248 | 70.500557 | Schott | A0 | 2.188523 | A1 | -0.009598334 | A2 | 0.008635329 | A3 | 0.0002395636 | A4 | -1.547314e-05 | A5 | 6.879645e-07
CORNING | A87-84 | Stan | 1.486561 | 84.473232 | Schott | A0 | 2.188331 | A1 | -0.005365878 | A2 | 0.007743657 | A3 | 0.0001312934 | A4 | -7.417952e-06 | A5 | 4.581512e-07
CORNING | A88-66 | Stan | 1.487502 | 65.807152 | Schott | A0 | 2.18707 | A1 | -0.010244 | A2 | 0.009782389 | A3 | 6.294588e-05 | A4 | 1.339405e-05 | A5 | -8.464507e-07
HOYA | ADC1 | Obso | 1.62 | 62.192825 | Schott | A0 | 2.58239 | A1 | -0.007894793 | A2 | 0.01496773 | A3 | 0.0001490293 | A4 | 4.64094e-06 | A5 | 2.15502e-07
HOYA | ADC2 | Obso | 1.596998 | 55.291198 | Schott | A0 | 2.5086332 | A1 | -0.010325231 | A2 | 0.014397754 | A3 | 0.00052116778 | A4 | -4.2363481e-05 | A5 | 4.0787899e-06
HOYA | ADF1 | Obso | 1.564997 | 52.958253 | Schott | A0 | 2.4123885 | A1 | -0.013542245 | A2 | 0.012239815 | A3 | 0.00095352552 | A4 | -9.6003757e-05 | A5 | 5.3898071e-06
HOYA | ADF10 | Obso | 1.613102 | 44.361138 | Schott | A0 | 2.549248 | A1 | -0.01450322 | A2 | 0.01849175 | A3 | 0.0005148459 | A4 | -5.48863e-06 | A5 | 1.49981e-06
HOYA | ADF355 | Obso | 1.6445 | 40.762285 | Schott | A0 | 2.6377802 | A1 | -0.011834487 | A2 | 0.024169102 | A3 | -0.00027510935 | A4 | 0.00014101583 | A5 | -6.2649064e-06
HOYA | ADF4 | Obso | 1.612498 | 44.873885 | Schott | A0 | 2.548912 | A1 | -0.014204369 | A2 | 0.017429547 | A3 | 0.00075527471 | A4 | -3.8001351e-05 | A5 | 3.4318443e-06
HOYA | ADF40 | Obso | 1.6134 | 44.290061 | Schott | A0 | 2.548619 | A1 | -0.012846042 | A2 | 0.019056185 | A3 | 0.00040779573 | A4 | 7.6291025e-06 | A5 | 1.0073837e-06
HOYA | ADF405 | Obso | 1.6765 | 37.477902 | Schott | A0 | 2.7356649 | A1 | -0.012562447 | A2 | 0.025182823 | A3 | 0.00072910592 | A4 | 2.1020657e-06 | A5 | 2.9773777e-06
HOYA | ADF455 | Obso | 1.71852 | 33.456548 | Schott | A0 | 2.8615365 | A1 | -0.012012467 | A2 | 0.029737731 | A3 | 0.0012191813 | A4 | -3.9599373e-05 | A5 | 7.3055199e-06
HOYA | ADF50 | Obso | 1.654118 | 39.624202 | Schott | A0 | 2.67 | A1 | -0.01392862 | A2 | 0.0223665 | A3 | 0.0007527152 | A4 | -1.76234e-05 | A5 | 3.42589e-06
HOYA | ADF505 | Obso | 1.739996 | 31.655919 | Schott | A0 | 2.9279081 | A1 | -0.012439195 | A2 | 0.03130676 | A3 | 0.0017693707 | A4 | -9.8482607e-05 | A5 | 1.1871583e-05
HOYA | ADF8 | Obso | 1.686498 | 42.863902 | Schott | A0 | 2.7782648 | A1 | -0.013938918 | A2 | 0.022554601 | A3 | 0.00067331122 | A4 | -1.5476287e-05 | A5 | 3.0767374e-06
OHARA | APL1 | Obso | 1.517277 | 69.563209 | Schott | A0 | 2.2762403 | A1 | -0.0096874647 | A2 | 0.0092330378 | A3 | 0.00038940853 | A4 | -3.8018733e-05 | A5 | 2.0693225e-06
HOYA | ATC1 | Obso | 1.62 | 62.19284 | Schott | A0 | 2.58239 | A1 | -0.0078947925 | A2 | 0.014967726 | A3 | 0.00014902926 | A4 | 4.6409361e-06 | A5 | 2.1550228e-07
HOYA | ATF2 | Obso | 1.65052 | 38.036939 | Schott | A0 | 2.6671209 | A1 | -0.014423962 | A2 | 0.013189583 | A3 | 0.0040232186 | A4 | -0.00051303017 | A5 | 3.6661072e-05
HOYA | ATF4 | Obso | 1.653757 | 44.723072 | Schott | A0 | 2.675806 | A1 | -0.0095352868 | A2 | 0.018813451 | A3 | 0.0011425769 | A4 | -8.9016289e-05 | A5 | 6.8179931e-06
CORNING | B10-63 | Stan | 1.509992 | 63.551713 | Schott | A0 | 2.250616 | A1 | -0.009247589 | A2 | 0.01099293 | A3 | 6.033767e-05 | A4 | 1.460288e-05 | A5 | -7.160412e-07
CORNING | B11-60 | Stan | 1.510999 | 60.383147 | Schott | A0 | 2.250586 | A1 | -0.00815577 | A2 | 0.01218439 | A3 | -8.656369e-05 | A4 | 3.749854e-05 | A5 | -1.850241e-06
CORNING | B16-64 | Stan | 1.516804 | 64.224234 | Schott | A0 | 2.271176 | A1 | -0.009700709 | A2 | 0.0110971 | A3 | 4.622809e-05 | A4 | 1.616105e-05 | A5 | -8.285043e-07
CORNING | B18-60 | Stan | 1.518201 | 60.291781 | Schott | A0 | 2.272935 | A1 | -0.009344543 | A2 | 0.01182611 | A3 | 7.960521e-05 | A4 | 1.382893e-05 | A5 | -4.952685e-07
CORNING | B18-65 | Obso | 1.518199 | 65.115452 | Schott | A0 | 2.275718 | A1 | -0.009777224 | A2 | 0.01105575 | A3 | 1.910096e-05 | A4 | 1.949133e-05 | A5 | -1.015542e-06
CORNING | B19-61 | Stan | 1.519061 | 61.386004 | Schott | A0 | 2.274841 | A1 | -0.005597262 | A2 | 0.01128397 | A3 | 0.0002403065 | A4 | -9.003564e-06 | A5 | 2.210049e-06
CORNING | B23-59 | Stan | 1.522996 | 59.479482 | Schott | A0 | 2.287986 | A1 | -0.009829138 | A2 | 0.01111679 | A3 | 0.0003824643 | A4 | -2.412558e-05 | A5 | 1.418343e-06
SCHOTT | B270 | Obso | 1.52308 | 58.571369 | Schott | A0 | 2.286575 | A1 | -0.0087334582 | A2 | 0.011742884 | A3 | 0.00029041756 | A4 | -1.2506695e-05 | A5 | 9.2646253e-07
CORNING | B29-52 | Obso | 1.528998 | 51.838713 | Schott | A0 | 2.299774 | A1 | -0.01011442 | A2 | 0.01369414 | A3 | 0.0001873932 | A4 | 1.369782e-05 | A5 | -2.7835e-07
CORNING | B29-77 | Stan | 1.528554 | 76.961514 | Schott | A0 | 2.309554 | A1 | -0.005709935 | A2 | 0.009591099 | A3 | 0.0001445528 | A4 | -5.141377e-06 | A5 | 3.599494e-07
CORNING | B39-59 | Obso | 1.539505 | 59.712433 | Schott | A0 | 2.335801 | A1 | -0.009655618 | A2 | 0.0126265 | A3 | 8.243079e-05 | A4 | 1.552512e-05 | A5 | -5.192937e-07
CORNING | B42-73 | Stan | 1.542198 | 73.473057 | Schott | A0 | 2.348478 | A1 | -0.005702361 | A2 | 0.01081674 | A3 | 3.495967e-05 | A4 | 1.100208e-05 | A5 | -3.94061e-07
CORNING | B48-46 | Obso | 1.548098 | 45.718533 | Schott | A0 | 2.349435 | A1 | -0.008305559 | A2 | 0.01651116 | A3 | 0.0001813147 | A4 | 2.944473e-05 | A5 | -3.400862e-07
CORNING | B48-53 | Obso | 1.547753 | 53.492251 | Schott | A0 | 2.354918 | A1 | -0.008540407 | A2 | 0.01488338 | A3 | -7.178738e-05 | A4 | 4.910554e-05 | A5 | -1.886973e-06
CORNING | B52-67 | Stan | 1.552198 | 67.059229 | Schott | A0 | 2.377061 | A1 | -0.006667104 | A2 | 0.0112323 | A3 | 0.0002814452 | A4 | -1.927477e-05 | A5 | 1.857631e-06
CORNING | B58-53 | Stan | 1.557511 | 52.533062 | Schott | A0 | 2.383795 | A1 | -0.007495765 | A2 | 0.01473173 | A3 | 0.0001865184 | A4 | 1.241076e-05 | A5 | 1.356967e-06
CORNING | B58-72 | Stan | 1.558086 | 71.998499 | Schott | A0 | 2.396587 | A1 | -0.006529368 | A2 | 0.01110246 | A3 | 0.0001368076 | A4 | -7.666316e-07 | A5 | 1.504711e-07
CORNING | B64-61 | Stan | 1.564005 | 60.964853 | Schott | A0 | 2.409522 | A1 | -0.009654704 | A2 | 0.01376812 | A3 | -9.761522e-05 | A4 | 4.112012e-05 | A5 | -1.976844e-06
CORNING | B69-56 | Stan | 1.568797 | 56.044859 | Schott | A0 | 2.421423 | A1 | -0.009089133 | A2 | 0.01407378 | A3 | 0.0002293627 | A4 | 6.54601e-06 | A5 | -1.461876e-07
CORNING | B72-57 | Stan | 1.572498 | 57.494511 | Schott | A0 | 2.431417 | A1 | -0.008347754 | A2 | 0.01556266 | A3 | -0.0002825331 | A4 | 7.20295e-05 | A5 | -3.452294e-06
CORNING | B81-41 | Stan | 1.581396 | 40.816116 | Schott | A0 | 2.443383 | A1 | -0.00822533 | A2 | 0.01958706 | A3 | 0.000333601 | A4 | 2.899713e-05 | A5 | 4.216579e-07
CORNING | B89-61 | Stan | 1.588998 | 61.218914 | Schott | A0 | 2.48627 | A1 | -0.009790763 | A2 | 0.01434726 | A3 | -2.972194e-05 | A4 | 3.432458e-05 | A5 | -1.673268e-06
CORNING | B96-67 | Stan | 1.596306 | 67.398269 | Schott | A0 | 2.512433 | A1 | -0.007467449 | A2 | 0.01245344 | A3 | 0.0003194276 | A4 | -2.041817e-05 | A5 | 1.161398e-06
HOYA | BAC1 | Obso | 1.572497 | 57.488684 | Schott | A0 | 2.4325095 | A1 | -0.0082983201 | A2 | 0.014609976 | A3 | 1.5397291e-07 | A4 | 3.7275782e-05 | A5 | -1.7621673e-06
HOYA | BAC2 | Obso | 1.539961 | 59.721586 | Schott | A0 | 2.3366841 | A1 | -0.0085003654 | A2 | 0.012544607 | A3 | 0.000141709 | A4 | 9.3390758e-06 | A5 | -3.1975465e-07
HOYA | BAC4 | Stan | 1.568829 | 56.044123 | Schott | A0 | 2.4196645 | A1 | -0.0083329314 | A2 | 0.01539739 | A3 | -0.00017391654 | A4 | 6.218322e-05 | A5 | -3.062131e-06 | General glass Type
HOYA | BAC5 | Obso | 1.556708 | 58.562365 | Schott | A0 | 2.3892373 | A1 | -0.0099203487 | A2 | 0.010910094 | A3 | 0.00099659255 | A4 | -0.00012009529 | A5 | 6.8401813e-06
HOYA | BAC6 | Obso | 1.574441 | 56.357089 | Schott | A0 | 2.4398557 | A1 | -0.0097214767 | A2 | 0.01352689 | A3 | 0.00043240066 | A4 | -2.2570985e-05 | A5 | 1.4845452e-06
HOYA | BACD1 | Obso | 1.610248 | 56.650958 | Schott | A0 | 2.5462274 | A1 | -0.0076749813 | A2 | 0.017194425 | A3 | -0.0002089302 | A4 | 5.9527936e-05 | A5 | -2.5384088e-06
HOYA | BACD10 | Obso | 1.622799 | 56.906336 | Schott | A0 | 2.589066 | A1 | -0.009593677 | A2 | 0.01536259 | A3 | 0.0004536335 | A4 | -2.94258e-05 | A5 | 1.88914e-06
HOYA | BACD11 | Spec | 1.56384 | 60.830094 | Schott | A0 | 2.4095163 | A1 | -0.0091904415 | A2 | 0.012939968 | A3 | 0.0002346143 | A4 | -1.1130589e-05 | A5 | 1.0131863e-06 | Not in a position to accept new order because of discontinuation.
HOYA | BACD12 | Obso | 1.583129 | 59.459639 | Schott | A0 | 2.472133 | A1 | -0.01176531 | A2 | 0.01070682 | A3 | 0.001203868 | A4 | -0.000140429 | A5 | 7.4543e-06
HOYA | BACD13 | Obso | 1.59181 | 58.308789 | Schott | A0 | 2.4929249 | A1 | -0.0089994312 | A2 | 0.014629345 | A3 | 0.00017721311 | A4 | 7.6755876e-06 | A5 | -1.2358463e-07
HOYA | BACD14 | Stan | 1.603111 | 60.69463 | Schott | A0 | 2.5335256 | A1 | -0.011903338 | A2 | 0.012257249 | A3 | 0.00079172149 | A4 | -7.7381829e-05 | A5 | 3.9935441e-06 | General glass Type
RPO | BACD14_MOLD | Stan | 1.598511 | 60.231575 | Schott | A0 | 2.51890371 | A1 | -0.0118689364 | A2 | 0.0122214182 | A3 | 0.000789633586 | A4 | -7.71764413e-05 | A5 | 3.98293393e-06
HOYA | BACD15 | Stan | 1.622994 | 58.122326 | Schott | A0 | 2.5864832 | A1 | -0.0080357829 | A2 | 0.018080573 | A3 | -0.00045974172 | A4 | 8.8484321e-05 | A5 | -3.7544765e-06 | General glass Type
HOYA | BACD16 | Stan | 1.620409 | 60.343849 | Schott | A0 | 2.5859898 | A1 | -0.011940432 | A2 | 0.013995502 | A3 | 0.00048974502 | A4 | -3.9120717e-05 | A5 | 2.2611915e-06 | General glass Type
HOYA | BACD18 | Stan | 1.638542 | 55.449612 | Schott | A0 | 2.6365277 | A1 | -0.0097558464 | A2 | 0.017143665 | A3 | 0.00022592497 | A4 | 3.0855342e-06 | A5 | 4.5831917e-07 | General glass Type
HOYA | BACD2 | Spec | 1.607385 | 56.713892 | Schott | A0 | 2.5393255 | A1 | -0.0087207883 | A2 | 0.015909566 | A3 | 8.8163036e-05 | A4 | 2.5876593e-05 | A5 | -1.1733523e-06 | Not in a position to accept new order because of discontinuation.
HOYA | BACD3 | Obso | 1.608812 | 58.863994 | Schott | A0 | 2.5457068 | A1 | -0.0092044475 | A2 | 0.015368943 | A3 | 0.00010302567 | A4 | 1.6305451e-05 | A5 | -4.7248106e-07
HOYA | BACD4 | Spec | 1.612718 | 58.578159 | Schott | A0 | 2.5584621 | A1 | -0.0097457283 | A2 | 0.015110495 | A3 | 0.00023273333 | A4 | 1.1137249e-06 | A5 | 1.6424767e-07 | Not in a position to accept new order because of discontinuation.
HOYA | BACD5 | Stan | 1.589129 | 61.252619 | Schott | A0 | 2.4861499 | A1 | -0.0095684845 | A2 | 0.014685059 | A3 | -0.00011216487 | A4 | 4.1978777e-05 | A5 | -1.885619e-06 | General glass Type
HOYA | BACD50 | Obso | 1.607 | 54.982971 | Schott | A0 | 2.5371333 | A1 | -0.0095379694 | A2 | 0.016346381 | A3 | 7.623709e-05 | A4 | 2.8455664e-05 | A5 | -1.0057554e-06
HOYA | BACD6 | Obso | 1.613753 | 56.377856 | Schott | A0 | 2.5590468 | A1 | -0.0087939706 | A2 | 0.016000667 | A3 | 0.00019986862 | A4 | 7.0540862e-06 | A5 | -9.999357e-08
HOYA | BACD7 | Obso | 1.607292 | 59.474776 | Schott | A0 | 2.5426464 | A1 | -0.0098938427 | A2 | 0.014390507 | A3 | 0.00032973498 | A4 | -1.4780345e-05 | A5 | 9.2477818e-07
HOYA | BACD8 | Obso | 1.611168 | 55.774369 | Schott | A0 | 2.5507931 | A1 | -0.0090457257 | A2 | 0.015942017 | A3 | 0.00022665652 | A4 | 4.0269123e-06 | A5 | 2.2206417e-07
HOYA | BACD9 | Obso | 1.614047 | 55.118097 | Schott | A0 | 2.5579346 | A1 | -0.0084619593 | A2 | 0.017149278 | A3 | -6.8652282e-05 | A4 | 4.8517375e-05 | A5 | -2.0273592e-06
HOYA | BACED1 | Obso | 1.617203 | 53.945664 | Schott | A0 | 2.5651973 | A1 | -0.0075082255 | A2 | 0.018584689 | A3 | -0.00037341118 | A4 | 9.8143144e-05 | A5 | -4.8920171e-06
HOYA | BACED2 | Obso | 1.6223 | 53.11226 | Schott | A0 | 2.5796993 | A1 | -0.0072853644 | A2 | 0.019379147 | A3 | -0.00041426347 | A4 | 9.3840192e-05 | A5 | -3.7856092e-06
HOYA | BACED20 | Obso | 1.648498 | 53.03151 | Schott | A0 | 2.664957 | A1 | -0.008959023 | A2 | 0.01874693 | A3 | 6.536226e-05 | A4 | 3.79168e-05 | A5 | -1.30416e-06
HOYA | BACED3 | Obso | 1.614838 | 51.1513 | Schott | A0 | 2.5587759 | A1 | -0.0087961633 | A2 | 0.016580498 | A3 | 0.0005360208 | A4 | -3.0272436e-05 | A5 | 2.4454508e-06
HOYA | BACED4 | Obso | 1.617652 | 55.15751 | Schott | A0 | 2.5713386 | A1 | -0.0094677236 | A2 | 0.015772534 | A3 | 0.00039867586 | A4 | -1.5859802e-05 | A5 | 1.1406888e-06
HOYA | BACED5 | Stan | 1.658436 | 50.85459 | Schott | A0 | 2.6934245 | A1 | -0.008637014 | A2 | 0.02049645 | A3 | -9.3205453e-05 | A4 | 6.2709747e-05 | A5 | -2.0834652e-06 | General glass Type
HOYA | BACED9 | Obso | 1.620119 | 49.823001 | Schott | A0 | 2.5756523 | A1 | -0.01033503 | A2 | 0.016433728 | A3 | 0.00071472641 | A4 | -4.7460283e-05 | A5 | 3.6289451e-06
HOYA | BACL1 | Obso | 1.526417 | 60.113677 | Schott | A0 | 2.2954968 | A1 | -0.0077650231 | A2 | 0.012832308 | A3 | -0.00011562517 | A4 | 4.4683239e-05 | A5 | -2.1594774e-06
HOYA | BACL3 | Obso | 1.518351 | 60.396486 | Schott | A0 | 2.2695735 | A1 | -0.0063761519 | A2 | 0.013825392 | A3 | -0.00044475382 | A4 | 8.1030977e-05 | A5 | -3.8035909e-06
SUMITA | BAF1 | Stan | 1.556899 | 48.506667 | Schott | A0 | 2.380719 | A1 | -0.008862855 | A2 | 0.01413266 | A3 | 0.0007781352 | A4 | -6.104011e-05 | A5 | 4.165232e-06
HIKARI | BAF10 | Obso | 1.67003 | 47.049915 | Schott | A0 | 2.708194 | A1 | 0.004899893 | A2 | 0.03147874 | A3 | -0.002304342 | A4 | 0.0003414449 | A5 | -1.465281e-05
NIKON-HIKARI | BAF10 | Obso | 1.67003 | 47.049915 | Schott | A0 | 2.708194 | A1 | 0.004899893 | A2 | 0.03147874 | A3 | -0.002304342 | A4 | 0.0003414449 | A5 | -1.465281e-05
SUMITA | BAF10 | Stan | 1.670028 | 47.192378 | Schott | A0 | 2.728566 | A1 | -0.009687182 | A2 | 0.02064016 | A3 | 0.0004706774 | A4 | -4.416939e-06 | A5 | 2.037547e-06
HOYA | BAF10 | Spec | 1.670028 | 47.196457 | Schott | A0 | 2.7324621 | A1 | -0.01249046 | A2 | 0.018562334 | A3 | 0.00099990536 | A4 | -6.8388552e-05 | A5 | 4.9257931e-06 | Not in a position to accept new order because of discontinuation.
HOYA | BAF11 | Spec | 1.66672 | 48.297298 | Schott | A0 | 2.7272955 | A1 | -0.013470236 | A2 | 0.014809271 | A3 | 0.0019615335 | A4 | -0.00019787663 | A5 | 1.0851117e-05 | Not in a position to accept new order because of discontinuation.
HIKARI | BAF11 | Obso | 1.66672 | 48.360121 | Schott | A0 | 2.718364 | A1 | -0.009306715 | A2 | 0.02090148 | A3 | 0.0001588714 | A4 | 4.065932e-05 | A5 | -8.563966e-07
NIKON-HIKARI | BAF11 | Obso | 1.66672 | 48.360121 | Schott | A0 | 2.718364 | A1 | -0.009306715 | A2 | 0.02090148 | A3 | 0.0001588714 | A4 | 4.065932e-05 | A5 | -8.563966e-07
SUMITA | BAF11 | Stan | 1.666721 | 48.382755 | Schott | A0 | 2.720201 | A1 | -0.01014037 | A2 | 0.01953294 | A3 | 0.0006215688 | A4 | -3.170161e-05 | A5 | 3.31545e-06
SUMITA | BAF12 | Stan | 1.639302 | 44.984258 | Schott | A0 | 2.626369 | A1 | -0.008182244 | A2 | 0.02121297 | A3 | 0.0001530835 | A4 | 4.353733e-05 | A5 | -3.169242e-07
HOYA | BAF12 | Obso | 1.639302 | 45.070071 | Schott | A0 | 2.629583 | A1 | -0.0094517715 | A2 | 0.018916421 | A3 | 0.00086556828 | A4 | -5.9180565e-05 | A5 | 5.2756945e-06
NHG | BAF12 | Obso | 1.589041 | 52.9751 | Schott | A0 | 2.48070834 | A1 | -0.00856538881 | A2 | 0.0150777957 | A3 | 0.000514017357 | A4 | -3.59829495e-05 | A5 | 2.64958967e-06
HOYA | BAF13 | Obso | 1.668916 | 44.911265 | Schott | A0 | 2.7192474 | A1 | -0.0084119419 | A2 | 0.023494393 | A3 | -0.00013607965 | A4 | 9.0475745e-05 | A5 | -2.4558265e-06
SUMITA | BAF13 | Stan | 1.668921 | 44.993453 | Schott | A0 | 2.719865 | A1 | -0.008385828 | A2 | 0.02303157 | A3 | -1.724107e-05 | A4 | 7.939306e-05 | A5 | -2.414054e-06
HOYA | BAF2 | Obso | 1.56965 | 49.392725 | Schott | A0 | 2.4191302 | A1 | -0.0082558731 | A2 | 0.014812541 | A3 | 0.0006394801 | A4 | -3.940135e-05 | A5 | 2.9421184e-06
CDGM | BAF2 | Obso | 1.569703 | 49.435926 | Schott | A0 | 2.41667247 | A1 | -0.00746725517 | A2 | 0.0168668464 | A3 | -1.29697272e-05 | A4 | 5.15992602e-05 | A5 | -1.81803614e-06
HOYA | BAF20 | Obso | 1.685777 | 43.901833 | Schott | A0 | 2.7735744 | A1 | -0.0091479833 | A2 | 0.023258971 | A3 | 0.0004646999 | A4 | -2.8108075e-06 | A5 | 3.2011906e-06
HOYA | BAF21 | Obso | 1.66422 | 48.941939 | Schott | A0 | 2.7105038 | A1 | -0.0082856228 | A2 | 0.020608429 | A3 | 0.00017148395 | A4 | 3.7071408e-05 | A5 | -7.1749087e-07
HOYA | BAF22 | Obso | 1.682496 | 44.671672 | Schott | A0 | 2.7665328 | A1 | -0.011002716 | A2 | 0.022027498 | A3 | 0.00039543539 | A4 | 4.056692e-05 | A5 | -7.267033e-07
HOYA | BAF23 | Obso | 1.652238 | 44.922169 | Schott | A0 | 2.6702229 | A1 | -0.0099671499 | A2 | 0.019837683 | A3 | 0.00072479446 | A4 | -2.6263865e-05 | A5 | 2.8646102e-06
SUMITA | BAF3 | Stan | 1.582667 | 46.4621 | Schott | A0 | 2.461437 | A1 | -0.01255969 | A2 | 0.01304385 | A3 | 0.001551497 | A4 | -0.0001523207 | A5 | 9.011435e-06
HOYA | BAF3 | Obso | 1.58267 | 46.462286 | Schott | A0 | 2.4554037 | A1 | -0.0079089137 | A2 | 0.015831259 | A3 | 0.00099026871 | A4 | -0.00010330745 | A5 | 7.3111962e-06
HIKARI | BAF3 | Obso | 1.58267 | 46.476929 | Schott | A0 | 2.438682 | A1 | 0.001609961 | A2 | 0.02688829 | A3 | -0.002446579 | A4 | 0.0003965661 | A5 | -1.973046e-05
NIKON-HIKARI | BAF3 | Obso | 1.58267 | 46.476929 | Schott | A0 | 2.438682 | A1 | 0.001609961 | A2 | 0.02688829 | A3 | -0.002446579 | A4 | 0.0003965661 | A5 | -1.973046e-05
HIKARI | BAF4 | Obso | 1.60562 | 43.767629 | Schott | A0 | 2.504959 | A1 | 0.003324741 | A2 | 0.02831428 | A3 | -0.002044138 | A4 | 0.0003343099 | A5 | -1.534858e-05
NIKON-HIKARI | BAF4 | Obso | 1.60562 | 43.767629 | Schott | A0 | 2.504959 | A1 | 0.003324741 | A2 | 0.02831428 | A3 | -0.002044138 | A4 | 0.0003343099 | A5 | -1.534858e-05
HOYA | BAF4 | Obso | 1.60562 | 43.87626 | Schott | A0 | 2.5241755 | A1 | -0.0094635992 | A2 | 0.017351996 | A3 | 0.0009531395 | A4 | -6.0777625e-05 | A5 | 4.6067247e-06
SUMITA | BAF4 | Stan | 1.605618 | 43.917261 | Schott | A0 | 2.525858 | A1 | -0.01087008 | A2 | 0.01654281 | A3 | 0.001156989 | A4 | -8.856239e-05 | A5 | 6.103372e-06
CDGM | BAF4 | Obso | 1.582712 | 46.505886 | Schott | A0 | 2.451472 | A1 | -0.0065118879 | A2 | 0.019377342 | A3 | -0.00030637647 | A4 | 0.00010174985 | A5 | -3.9270356e-06
CDGM | BAF5 | Obso | 1.605623 | 43.890292 | Schott | A0 | 2.52216221 | A1 | -0.00832442891 | A2 | 0.0186334008 | A3 | 0.000582653358 | A4 | -1.12806453e-05 | A5 | 2.08955914e-06
SUMITA | BAF5 | Stan | 1.607289 | 49.250591 | Schott | A0 | 2.533653 | A1 | -0.009069233 | A2 | 0.0169532 | A3 | 0.0004681223 | A4 | -1.191248e-05 | A5 | 1.567133e-06
HOYA | BAF5 | Obso | 1.607292 | 49.336899 | Schott | A0 | 2.5308158 | A1 | -0.0075473263 | A2 | 0.018976732 | A3 | -0.00018623526 | A4 | 8.2468218e-05 | A5 | -3.2975868e-06
HOYA | BAF6 | Obso | 1.589003 | 48.543984 | Schott | A0 | 2.4726495 | A1 | -0.0068775126 | A2 | 0.019233517 | A3 | -0.0004088165 | A4 | 0.00011118092 | A5 | -4.6735566e-06
CDGM | BAF7 | Obso | 1.614131 | 40.025731 | Schott | A0 | 2.5436416 | A1 | -0.0086925216 | A2 | 0.020049192 | A3 | 0.00089795352 | A4 | -4.9734473e-05 | A5 | 5.3556e-06
HOYA | BAF7 | Obso | 1.608013 | 46.212035 | Schott | A0 | 2.5302155 | A1 | -0.0076369172 | A2 | 0.019460977 | A3 | 7.9936292e-05 | A4 | 4.7154385e-05 | A5 | -8.474266e-07
HOYA | BAF8 | Obso | 1.623739 | 47.054197 | Schott | A0 | 2.578038 | A1 | -0.006820471 | A2 | 0.02107209 | A3 | -0.0002541983 | A4 | 8.82308e-05 | A5 | -2.90313e-06
HIKARI | BAF8 | Obso | 1.623741 | 47.07698 | Schott | A0 | 2.576356 | A1 | -0.004964319 | A2 | 0.02151531 | A3 | -0.0002533858 | A4 | 7.507447e-05 | A5 | -1.820369e-06
NIKON-HIKARI | BAF8 | Obso | 1.623741 | 47.07698 | Schott | A0 | 2.576356 | A1 | -0.004964319 | A2 | 0.02151531 | A3 | -0.0002533858 | A4 | 7.507447e-05 | A5 | -1.820369e-06
SUMITA | BAF8 | Stan | 1.623743 | 47.094853 | Schott | A0 | 2.582532 | A1 | -0.009320979 | A2 | 0.01829506 | A3 | 0.0005273224 | A4 | -1.410441e-05 | A5 | 2.148362e-06
SUMITA | BAF9 | Stan | 1.643287 | 47.722384 | Schott | A0 | 2.644065 | A1 | -0.009300613 | A2 | 0.01930457 | A3 | 0.0004150757 | A4 | 1.691837e-06 | A5 | 1.378427e-06
HOYA | BAF9 | Obso | 1.643278 | 47.941673 | Schott | A0 | 2.64577 | A1 | -0.010100029 | A2 | 0.018254281 | A3 | 0.00070070401 | A4 | -3.6978304e-05 | A5 | 3.1532722e-06
HOYA | BAFD1 | Obso | 1.626057 | 39.085725 | Schott | A0 | 2.5793303 | A1 | -0.0082532442 | A2 | 0.020375432 | A3 | 0.0012337857 | A4 | -9.7835886e-05 | A5 | 8.337882e-06
HOYA | BAFD10 | Obso | 1.650157 | 39.343065 | Schott | A0 | 2.6521655 | A1 | -0.0075962197 | A2 | 0.023726622 | A3 | 0.000514341 | A4 | 9.8103531e-06 | A5 | 2.7725345e-06
HOYA | BAFD14 | Obso | 1.699678 | 34.925493 | Schott | A0 | 2.8034419 | A1 | -0.0098101664 | A2 | 0.027600636 | A3 | 0.0011151895 | A4 | -4.2256185e-05 | A5 | 8.1312173e-06
HOYA | BAFD15 | Obso | 1.701999 | 40.195943 | Schott | A0 | 2.820547 | A1 | -0.01078982 | A2 | 0.02621635 | A3 | 0.0003405871 | A4 | 4.6765e-05 | A5 | 6.60304e-07
HOYA | BAFD16 | Obso | 1.6 | 42.456745 | Schott | A0 | 2.5067094 | A1 | -0.011763273 | A2 | 0.017316998 | A3 | 0.0010266348 | A4 | -7.9971836e-05 | A5 | 7.4048597e-06
HOYA | BAFD2 | Obso | 1.664457 | 35.887705 | Schott | A0 | 2.6915386 | A1 | -0.0077169862 | A2 | 0.025612877 | A3 | 0.00090015584 | A4 | -2.496179e-05 | A5 | 5.76076e-06
HOYA | BAFD3 | Obso | 1.607171 | 40.359687 | Schott | A0 | 2.5175976 | A1 | -0.006076741 | A2 | 0.02306109 | A3 | -0.00017487816 | A4 | 9.5025705e-05 | A5 | -2.030471e-06
HOYA | BAFD4 | Obso | 1.651278 | 38.312578 | Schott | A0 | 2.6563187 | A1 | -0.0090904619 | A2 | 0.022987504 | A3 | 0.0008478133 | A4 | -1.7432432e-05 | A5 | 3.7311321e-06
HOYA | BAFD5 | Obso | 1.603232 | 42.391075 | Schott | A0 | 2.513741 | A1 | -0.0091111588 | A2 | 0.018744828 | A3 | 0.00068461022 | A4 | -2.0079376e-05 | A5 | 2.9058663e-06
HOYA | BAFD6 | Obso | 1.66755 | 41.933458 | Schott | A0 | 2.7117189 | A1 | -0.008485142 | A2 | 0.02364145 | A3 | 0.00028281035 | A4 | 4.3247836e-05 | A5 | 4.3130544e-07
HOYA | BAFD7 | Stan | 1.701543 | 41.148951 | Schott | A0 | 2.8217211 | A1 | -0.0097265483 | A2 | 0.024345979 | A3 | 0.00078406305 | A4 | -2.2431497e-05 | A5 | 4.6726029e-06 | General glass Type
HOYA | BAFD8 | Stan | 1.723417 | 37.994103 | Schott | A0 | 2.8863236 | A1 | -0.009802724 | A2 | 0.027654256 | A3 | 0.00089006367 | A4 | -3.6309109e-05 | A5 | 7.6181062e-06 | General glass Type
HOYA | BAFL2 | Obso | 1.570989 | 50.858935 | Schott | A0 | 2.4218746 | A1 | -0.0072189323 | A2 | 0.016313823 | A3 | 7.2901726e-05 | A4 | 3.4182539e-05 | A5 | -1.0482404e-06
HOYA | BAFL3 | Obso | 1.571348 | 52.982526 | Schott | A0 | 2.4271532 | A1 | -0.0084582748 | A2 | 0.014112087 | A3 | 0.0005828027 | A4 | -4.37301e-05 | A5 | 2.7986832e-06
HOYA | BAFL4 | Obso | 1.579572 | 53.705963 | Schott | A0 | 2.4516489 | A1 | -0.0082668819 | A2 | 0.015080705 | A3 | 0.00033506162 | A4 | -1.4477165e-05 | A5 | 1.5628088e-06
HOYA | BAFL6 | Obso | 1.589036 | 52.935166 | Schott | A0 | 2.4881947 | A1 | -0.012505699 | A2 | 0.010001444 | A3 | 0.002071253 | A4 | -0.00025297331 | A5 | 1.3595414e-05
SUMITA | BAFN1 | Stan | 1.682501 | 44.490598 | Schott | A0 | 2.767517 | A1 | -0.01036742 | A2 | 0.02015126 | A3 | 0.001257301 | A4 | -0.0001059613 | A5 | 7.502029e-06
SUMITA | BAFN3 | Stan | 1.664226 | 49.182917 | Schott | A0 | 2.711454 | A1 | -0.009115601 | A2 | 0.02023719 | A3 | 0.0002723201 | A4 | 1.61838e-05 | A5 | 6.032729e-07
OHARA | BAH10 | Obso | 1.670029 | 47.253429 | Schott | A0 | 2.730459 | A1 | -0.01063385 | A2 | 0.01942756 | A3 | 0.0008209873 | A4 | -5.210457e-05 | A5 | 4.447534e-06
OHARA | BAH11 | Obso | 1.666718 | 48.317266 | Schott | A0 | 2.717567 | A1 | -0.008666231 | A2 | 0.02116288 | A3 | 0.0001530768 | A4 | 3.227309e-05 | A5 | 6.602266e-08
OHARA | BAH13 | Obso | 1.668921 | 44.987354 | Schott | A0 | 2.7229077 | A1 | -0.0099369888 | A2 | 0.02092378 | A3 | 0.00065136672 | A4 | -1.9388233e-05 | A5 | 3.1119561e-06
OHARA | BAH22 | Obso | 1.664459 | 35.812757 | Schott | A0 | 2.6928266 | A1 | -0.0090141372 | A2 | 0.025058968 | A3 | 0.0010140502 | A4 | -3.2164637e-05 | A5 | 5.6431441e-06
OHARA | BAH26 | Obso | 1.667551 | 41.927521 | Schott | A0 | 2.7137156 | A1 | -0.0093481462 | A2 | 0.022190744 | A3 | 0.00074154999 | A4 | -2.1872211e-05 | A5 | 3.821015e-06
OHARA | BAH27 | Obso | 1.701536 | 41.242277 | Schott | A0 | 2.823151 | A1 | -0.01090859 | A2 | 0.02374898 | A3 | 0.000901646 | A4 | -3.713171e-05 | A5 | 5.48189e-06
OHARA | BAH28 | Obso | 1.72342 | 37.949115 | Schott | A0 | 2.891704 | A1 | -0.01284803 | A2 | 0.02450539 | A3 | 0.001674117 | A4 | -0.0001176163 | A5 | 1.046904e-05
OHARA | BAH30 | Obso | 1.650158 | 39.390461 | Schott | A0 | 2.6543867 | A1 | -0.0084478289 | A2 | 0.022275774 | A3 | 0.00090008133 | A4 | -3.5291806e-05 | A5 | 4.7103195e-06
OHARA | BAH54 | Obso | 1.695 | 42.167111 | Schott | A0 | 2.802774 | A1 | -0.011441428 | A2 | 0.023830231 | A3 | 0.00057322688 | A4 | 1.1516047e-05 | A5 | 1.2065896e-06
OHARA | BAH71 | Obso | 1.701998 | 40.097173 | Schott | A0 | 2.8219169 | A1 | -0.0099182972 | A2 | 0.02439388 | A3 | 0.00099651859 | A4 | -4.5521985e-05 | A5 | 5.5512807e-06
OHARA | BAH77 | Obso | 1.701539 | 41.21001 | Schott | A0 | 2.8222929 | A1 | -0.010636602 | A2 | 0.024365241 | A3 | 0.00070591145 | A4 | -3.9506977e-06 | A5 | 2.9865625e-06
OHARA | BAH78 | Obso | 1.723421 | 38.03427 | Schott | A0 | 2.8884392 | A1 | -0.010882671 | A2 | 0.026418653 | A3 | 0.0011678492 | A4 | -5.2245897e-05 | A5 | 6.2881561e-06
SUMITA | BAK1 | Stan | 1.572498 | 57.486898 | Schott | A0 | 2.43358 | A1 | -0.008871693 | A2 | 0.01382788 | A3 | 0.0002675756 | A4 | -4.117633e-06 | A5 | 4.829731e-07
SUMITA | BAK2 | Stan | 1.539962 | 59.680325 | Schott | A0 | 2.336261 | A1 | -0.008306044 | A2 | 0.01279594 | A3 | 8.114414e-05 | A4 | 1.593741e-05 | A5 | -6.018137e-07
HIKARI | BAK2 | Obso | 1.53996 | 59.681919 | Schott | A0 | 2.319725 | A1 | 0.002602493 | A2 | 0.02249807 | A3 | -0.002672041 | A4 | 0.0003926686 | A5 | -2.043303e-05
NIKON-HIKARI | BAK2 | Obso | 1.53996 | 59.681919 | Schott | A0 | 2.319725 | A1 | 0.002602493 | A2 | 0.02249807 | A3 | -0.002672041 | A4 | 0.0003926686 | A5 | -2.043303e-05
HIKARI | BAK4 | Obso | 1.568829 | 56.049408 | Schott | A0 | 2.414299 | A1 | -0.002829974 | A2 | 0.01680892 | A3 | -8.945119e-05 | A4 | -1.350522e-05 | A5 | 4.145336e-06
NIKON-HIKARI | BAK4 | Obso | 1.568829 | 56.049408 | Schott | A0 | 2.414299 | A1 | -0.002829974 | A2 | 0.01680892 | A3 | -8.945119e-05 | A4 | -1.350522e-05 | A5 | 4.145336e-06
SUMITA | BAK4 | Stan | 1.568832 | 56.061466 | Schott | A0 | 2.422011 | A1 | -0.009368303 | A2 | 0.01373636 | A3 | 0.0003454155 | A4 | -1.212586e-05 | A5 | 9.236992e-07
OHARA | BAL11 | Obso | 1.572501 | 57.760854 | Schott | A0 | 2.433807 | A1 | -0.009321052 | A2 | 0.01397331 | A3 | 0.0001804732 | A4 | 7.763637e-06 | A5 | -1.184873e-07
OHARA | BAL12 | Obso | 1.539955 | 59.454008 | Schott | A0 | 2.339135 | A1 | -0.009645053 | A2 | 0.01072238 | A3 | 0.0007185158 | A4 | -6.911301e-05 | A5 | 3.543402e-06
OHARA | BAL14 | Obso | 1.568832 | 56.339266 | Schott | A0 | 2.421996 | A1 | -0.009200161 | A2 | 0.01374045 | A3 | 0.000348582 | A4 | -1.664649e-05 | A5 | 1.313751e-06
OHARA | BAL15 | Obso | 1.556711 | 58.689461 | Schott | A0 | 2.3876453 | A1 | -0.0097564209 | A2 | 0.01254688 | A3 | 0.00038108489 | A4 | -2.3656347e-05 | A5 | 1.5068491e-06
OHARA | BAL2 | Obso | 1.570989 | 50.797474 | Schott | A0 | 2.424312 | A1 | -0.00858474 | A2 | 0.01472045 | A3 | 0.0005504561 | A4 | -3.170738e-05 | A5 | 2.420757e-06
OHARA | BAL22 | Obso | 1.568729 | 63.162358 | Schott | A0 | 2.428819 | A1 | -0.01160085 | A2 | 0.01108574 | A3 | 0.00063122 | A4 | -6.395123e-05 | A5 | 3.440011e-06
OHARA | BAL3 | Obso | 1.571351 | 52.968158 | Schott | A0 | 2.426175 | A1 | -0.00781539 | A2 | 0.01476624 | A3 | 0.0003669042 | A4 | -1.052689e-05 | A5 | 1.039369e-06
OHARA | BAL35 | Obso | 1.58913 | 61.182174 | Schott | A0 | 2.487525 | A1 | -0.01022867 | A2 | 0.01374306 | A3 | 0.0001662538 | A4 | 6.25135e-06 | A5 | -2.342041e-07
OHARA | BAL41 | Obso | 1.563839 | 60.695914 | Schott | A0 | 2.410742 | A1 | -0.010238 | A2 | 0.01233414 | A3 | 0.0003782378 | A4 | -2.550448e-05 | A5 | 1.456385e-06
OHARA | BAL42 | Obso | 1.583126 | 59.373789 | Schott | A0 | 2.4686122 | A1 | -0.0099937773 | A2 | 0.013115756 | A3 | 0.00045052253 | A4 | -3.1570294e-05 | A5 | 1.7307442e-06
OHARA | BAL5 | Obso | 1.547393 | 53.550738 | Schott | A0 | 2.3550985 | A1 | -0.0086952235 | A2 | 0.013797477 | A3 | 0.00027607581 | A4 | 9.6025624e-08 | A5 | 6.0765812e-07
OHARA | BAL50 | Obso | 1.559625 | 61.172671 | Schott | A0 | 2.3982661 | A1 | -0.010222781 | A2 | 0.012110445 | A3 | 0.00037767581 | A4 | -2.7339021e-05 | A5 | 1.5701891e-06
OHARA | BAL7 | Obso | 1.58875 | 51.179278 | Schott | A0 | 2.4787185 | A1 | -0.0085856348 | A2 | 0.015210012 | A3 | 0.0006044033 | A4 | -3.8936391e-05 | A5 | 2.7124338e-06
SUMITA | BALF3 | Stan | 1.571351 | 52.946949 | Schott | A0 | 2.42694 | A1 | -0.008777891 | A2 | 0.01451146 | A3 | 0.0004259383 | A4 | -2.030686e-05 | A5 | 1.700331e-06
SUMITA | BALF5 | Stan | 1.547388 | 53.617078 | Schott | A0 | 2.354413 | A1 | -0.007849785 | A2 | 0.01398892 | A3 | 0.0002502923 | A4 | 2.406936e-06 | A5 | 3.870645e-07
SUMITA | BALF6 | Stan | 1.58904 | 53.166949 | Schott | A0 | 2.481179 | A1 | -0.009366379 | A2 | 0.01529493 | A3 | 0.0003339513 | A4 | -1.845922e-06 | A5 | 5.775652e-07
SUMITA | BALK3 | Stan | 1.518352 | 60.331832 | Schott | A0 | 2.271445 | A1 | -0.007355001 | A2 | 0.01252829 | A3 | -3.427529e-05 | A4 | 2.164258e-05 | A5 | -5.992802e-07
OHARA | BAM12 | Obso | 1.6393 | 44.878032 | Schott | A0 | 2.628582 | A1 | -0.009085873 | A2 | 0.0195519 | A3 | 0.0006698928 | A4 | -2.510153e-05 | A5 | 3.047777e-06
OHARA | BAM21 | Obso | 1.626059 | 39.215631 | Schott | A0 | 2.579457 | A1 | -0.0094225577 | A2 | 0.021195926 | A3 | 0.0008094349 | A4 | -2.4922189e-05 | A5 | 3.9861235e-06
OHARA | BAM23 | Obso | 1.607167 | 40.26316 | Schott | A0 | 2.5222179 | A1 | -0.0087270222 | A2 | 0.020177286 | A3 | 0.00061839451 | A4 | 1.8063926e-07 | A5 | 2.0159505e-06
OHARA | BAM25 | Obso | 1.60323 | 42.320943 | Schott | A0 | 2.513482 | A1 | -0.008739639 | A2 | 0.0186819 | A3 | 0.0007470892 | A4 | -3.047596e-05 | A5 | 3.39904e-06
OHARA | BAM4 | Obso | 1.60562 | 43.723021 | Schott | A0 | 2.521467 | A1 | -0.007991308 | A2 | 0.01891922 | A3 | 0.000549235 | A4 | -1.150794e-05 | A5 | 2.505827e-06
OHARA | BAM5 | Obso | 1.607289 | 49.188575 | Schott | A0 | 2.533703 | A1 | -0.0090417017 | A2 | 0.016851835 | A3 | 0.00051005408 | A4 | -1.7651257e-05 | A5 | 1.8665437e-06
OHARA | BAM8 | Obso | 1.62374 | 47.09722 | Schott | A0 | 2.583052 | A1 | -0.0098044767 | A2 | 0.017999796 | A3 | 0.00062560828 | A4 | -3.0382771e-05 | A5 | 3.0639765e-06
OHARA | BAM9 | Obso | 1.643279 | 47.850606 | Schott | A0 | 2.6446959 | A1 | -0.0094397093 | A2 | 0.018905035 | A3 | 0.00050396096 | A4 | -6.9325864e-06 | A5 | 1.5474561e-06
SUMITA | BASF1 | Stan | 1.626065 | 39.117189 | Schott | A0 | 2.578416 | A1 | -0.009038493 | A2 | 0.02206672 | A3 | 0.0004800709 | A4 | 3.32013e-05 | A5 | 5.194308e-07
SUMITA | BASF10 | Stan | 1.65016 | 39.309676 | Schott | A0 | 2.657705 | A1 | -0.01106324 | A2 | 0.02053668 | A3 | 0.00135088 | A4 | -9.040003e-05 | A5 | 7.34928e-06
SUMITA | BASF12 | Stan | 1.669982 | 39.209134 | Schott | A0 | 2.715726 | A1 | -0.008585069 | A2 | 0.02429997 | A3 | 0.0006537479 | A4 | -2.611407e-06 | A5 | 3.782141e-06
HIKARI | BASF12 | Obso | 1.66998 | 39.233289 | Schott | A0 | 2.729422 | A1 | -0.01897808 | A2 | 0.01735778 | A3 | 0.002340995 | A4 | -0.000198277 | A5 | 1.222741e-05
NIKON-HIKARI | BASF12 | Obso | 1.66998 | 39.233289 | Schott | A0 | 2.729422 | A1 | -0.01897808 | A2 | 0.01735778 | A3 | 0.002340995 | A4 | -0.000198277 | A5 | 1.222741e-05
SUMITA | BASF2 | Stan | 1.664463 | 35.877113 | Schott | A0 | 2.693966 | A1 | -0.009682544 | A2 | 0.02452164 | A3 | 0.001122681 | A4 | -4.484843e-05 | A5 | 6.425882e-06
HIKARI | BASF2 | Obso | 1.66446 | 35.913505 | Schott | A0 | 2.677014 | A1 | 0.003011704 | A2 | 0.03312038 | A3 | -0.0009256636 | A4 | 0.0001805364 | A5 | -2.622153e-06
NIKON-HIKARI | BASF2 | Obso | 1.66446 | 35.913505 | Schott | A0 | 2.677014 | A1 | 0.003011704 | A2 | 0.03312038 | A3 | -0.0009256636 | A4 | 0.0001805364 | A5 | -2.622153e-06
SUMITA | BASF3 | Stan | 1.607171 | 40.240368 | Schott | A0 | 2.520025 | A1 | -0.007458861 | A2 | 0.02146852 | A3 | 0.0002819514 | A4 | 4.046225e-05 | A5 | 2.021043e-07
HIKARI | BASF4 | Obso | 1.65128 | 38.218241 | Schott | A0 | 2.653252 | A1 | -0.006578821 | A2 | 0.02439776 | A3 | 0.0005194976 | A4 | 2.48777e-05 | A5 | 1.560994e-06
NIKON-HIKARI | BASF4 | Obso | 1.65128 | 38.218241 | Schott | A0 | 2.653252 | A1 | -0.006578821 | A2 | 0.02439776 | A3 | 0.0005194976 | A4 | 2.48777e-05 | A5 | 1.560994e-06
SUMITA | BASF4 | Stan | 1.651278 | 38.329848 | Schott | A0 | 2.661918 | A1 | -0.01123772 | A2 | 0.01866916 | A3 | 0.002276675 | A4 | -0.0002282323 | A5 | 1.48979e-05
SUMITA | BASF5 | Stan | 1.603231 | 42.504616 | Schott | A0 | 2.51853 | A1 | -0.01197918 | A2 | 0.01578701 | A3 | 0.001561454 | A4 | -0.0001465483 | A5 | 9.746347e-06
SUMITA | BASF6 | Stan | 1.667549 | 41.888239 | Schott | A0 | 2.713365 | A1 | -0.009544737 | A2 | 0.02268692 | A3 | 0.0005241963 | A4 | 1.883552e-05 | A5 | 1.109015e-06
HIKARI | BASF6 | Obso | 1.667551 | 42.00945 | Schott | A0 | 2.718163 | A1 | -0.01334622 | A2 | 0.02057831 | A3 | 0.0009283221 | A4 | -1.411159e-05 | A5 | 1.659476e-06
NIKON-HIKARI | BASF6 | Obso | 1.667551 | 42.00945 | Schott | A0 | 2.718163 | A1 | -0.01334622 | A2 | 0.02057831 | A3 | 0.0009283221 | A4 | -1.411159e-05 | A5 | 1.659476e-06
SUMITA | BASF7 | Stan | 1.70154 | 41.153916 | Schott | A0 | 2.820636 | A1 | -0.009775553 | A2 | 0.02518764 | A3 | 0.0005594941 | A4 | 5.671245e-06 | A5 | 2.642464e-06
HIKARI | BASF7 | Obso | 1.70154 | 41.166978 | Schott | A0 | 2.83515 | A1 | -0.01785081 | A2 | 0.01539786 | A3 | 0.003719055 | A4 | -0.0004884822 | A5 | 3.290179e-05
NIKON-HIKARI | BASF7 | Obso | 1.70154 | 41.166978 | Schott | A0 | 2.83515 | A1 | -0.01785081 | A2 | 0.01539786 | A3 | 0.003719055 | A4 | -0.0004884822 | A5 | 3.290179e-05
HIKARI | BASF8 | Obso | 1.723421 | 37.969147 | Schott | A0 | 2.881495 | A1 | -0.006454381 | A2 | 0.03074684 | A3 | -0.0001396031 | A4 | 0.0001314241 | A5 | -2.44494e-06
NIKON-HIKARI | BASF8 | Obso | 1.723421 | 37.969147 | Schott | A0 | 2.881495 | A1 | -0.006454381 | A2 | 0.03074684 | A3 | -0.0001396031 | A4 | 0.0001314241 | A5 | -2.44494e-06
SUMITA | BASF8 | Stan | 1.723422 | 37.973729 | Schott | A0 | 2.889701 | A1 | -0.01208184 | A2 | 0.02566377 | A3 | 0.001430391 | A4 | -9.480902e-05 | A5 | 8.75721e-06
SUMITA | BK1 | Stan | 1.51009 | 63.348888 | Schott | A0 | 2.250869 | A1 | -0.00907651 | A2 | 0.01084563 | A3 | 0.0001411894 | A4 | 1.33186e-06 | A5 | 5.968851e-08
SUMITA | BK10 | Stan | 1.497818 | 66.995974 | Schott | A0 | 2.218007 | A1 | -0.01024467 | A2 | 0.009361717 | A3 | 0.0002798767 | A4 | -2.373134e-05 | A5 | 1.40716e-06
SUMITA | BK3 | Stan | 1.498313 | 65.128622 | Schott | A0 | 2.217804 | A1 | -0.01004762 | A2 | 0.01023789 | A3 | 0.0001133049 | A4 | -7.332646e-07 | A5 | 2.576907e-07
SUMITA | BK4 | Stan | 1.500478 | 66.07499 | Schott | A0 | 2.225753 | A1 | -0.01066333 | A2 | 0.009338604 | A3 | 0.0003630767 | A4 | -3.587824e-05 | A5 | 1.962176e-06
SUMITA | BK7 | Stan | 1.516329 | 64.047507 | Schott | A0 | 2.270455 | A1 | -0.009974833 | A2 | 0.01046838 | A3 | 0.0002797425 | A4 | -2.170602e-05 | A5 | 1.42657e-06
SUMITA | BPG2 | Stan | 1.559196 | 53.922564 | Schott | A0 | 2.39026 | A1 | -0.008737146 | A2 | 0.01454164 | A3 | 0.0001687965 | A4 | 1.300675e-05 | A5 | -7.183847e-08
OHARA | BPH35 | Obso | 1.644496 | 40.817749 | Schott | A0 | 2.6413378 | A1 | -0.012997513 | A2 | 0.02125189 | A3 | 0.00074166905 | A4 | -1.9814508e-05 | A5 | 3.0698879e-06
OHARA | BPH40 | Obso | 1.676498 | 37.537388 | Schott | A0 | 2.737477 | A1 | -0.013153125 | A2 | 0.023895273 | A3 | 0.0011078302 | A4 | -4.881918e-05 | A5 | 5.4773972e-06
OHARA | BPH45 | Obso | 1.718502 | 33.515702 | Schott | A0 | 2.8619065 | A1 | -0.012425617 | A2 | 0.02988917 | A3 | 0.0010370691 | A4 | 1.6015692e-06 | A5 | 4.4595212e-06
OHARA | BPH50 | Obso | 1.739997 | 31.710001 | Schott | A0 | 2.9271459 | A1 | -0.011970157 | A2 | 0.031922538 | A3 | 0.0015457537 | A4 | -6.3507309e-05 | A5 | 9.6835139e-06
OHARA | BPM4 | Obso | 1.6134 | 43.841533 | Schott | A0 | 2.5489492 | A1 | -0.012922911 | A2 | 0.018433588 | A3 | 0.00067483064 | A4 | -2.8837579e-05 | A5 | 3.057603e-06
HOYA | BSC1 | Obso | 1.510091 | 63.435118 | Schott | A0 | 2.2502594 | A1 | -0.0087843306 | A2 | 0.011271736 | A3 | 1.5917091e-05 | A4 | 1.6760618e-05 | A5 | -6.2013878e-07
HOYA | BSC3 | Obso | 1.498309 | 65.130542 | Schott | A0 | 2.2184621 | A1 | -0.010480003 | A2 | 0.0098211065 | A3 | 0.00023795415 | A4 | -1.7796854e-05 | A5 | 1.0475444e-06
HOYA | BSC4 | Obso | 1.50048 | 65.996466 | Schott | A0 | 2.2254462 | A1 | -0.010567407 | A2 | 0.0096559903 | A3 | 0.00022846812 | A4 | -1.178192e-05 | A5 | 5.9114377e-07
HOYA | BSC6 | Obso | 1.531128 | 62.075664 | Schott | A0 | 2.3128326 | A1 | -0.0093860423 | A2 | 0.011220011 | A3 | 0.00032906568 | A4 | -2.5007986e-05 | A5 | 1.5189462e-06
HOYA | BSC7 | Stan | 1.516798 | 64.198258 | Schott | A0 | 2.2702566 | A1 | -0.0091988101 | A2 | 0.011609706 | A3 | -7.6123911e-05 | A4 | 2.8558727e-05 | A5 | -1.2566486e-06 | General glass Type
OHARA | BSL1 | Obso | 1.510091 | 63.635037 | Schott | A0 | 2.2513548 | A1 | -0.0093148277 | A2 | 0.010704574 | A3 | 0.00012187894 | A4 | 1.0654019e-05 | A5 | -7.4428165e-07
OHARA | BSL21 | Obso | 1.503779 | 66.814545 | Schott | A0 | 2.234734 | A1 | -0.0097856687 | A2 | 0.0098367633 | A3 | 0.00021398416 | A4 | -1.4554893e-05 | A5 | 8.7393721e-07
OHARA | BSL22 | Obso | 1.518206 | 65.039654 | Schott | A0 | 2.2739528 | A1 | -0.0091160058 | A2 | 0.01226882 | A3 | -0.00031677862 | A4 | 6.0075221e-05 | A5 | -2.8098187e-06
OHARA | BSL3 | Obso | 1.498308 | 65.026785 | Schott | A0 | 2.2187568 | A1 | -0.010447185 | A2 | 0.0095904498 | A3 | 0.00028540943 | A4 | -1.9183741e-05 | A5 | 9.7004548e-07
OHARA | BSL7 | Obso | 1.51633 | 64.150145 | Schott | A0 | 2.2697665 | A1 | -0.0096395197 | A2 | 0.011025458 | A3 | 7.9465126e-05 | A4 | 1.0120957e-05 | A5 | -4.4096694e-07
OHARA | BSM10 | Obso | 1.622799 | 57.063643 | Schott | A0 | 2.589111 | A1 | -0.009879155 | A2 | 0.01555047 | A3 | 0.0003664276 | A4 | -1.829782e-05 | A5 | 1.460153e-06
OHARA | BSM14 | Obso | 1.603112 | 60.704896 | Schott | A0 | 2.53088 | A1 | -0.01045574 | A2 | 0.01393304 | A3 | 0.0003172572 | A4 | -1.649761e-05 | A5 | 1.121198e-06
OHARA | BSM15 | Obso | 1.622992 | 58.143312 | Schott | A0 | 2.59025 | A1 | -0.009886858 | A2 | 0.01565646 | A3 | 0.0002117553 | A4 | 5.763945e-06 | A5 | -3.134574e-08
OHARA | BSM16 | Obso | 1.62041 | 60.271913 | Schott | A0 | 2.585926 | A1 | -0.0114351 | A2 | 0.01387296 | A3 | 0.0005169618 | A4 | -3.768293e-05 | A5 | 2.058449e-06
OHARA | BSM16C | Obso | 1.62041 | 60.254106 | Schott | A0 | 2.5858505 | A1 | -0.011425977 | A2 | 0.013924703 | A3 | 0.00050343054 | A4 | -3.6074659e-05 | A5 | 1.9912627e-06
RPO | BSM16C_MOLD | Stan | 1.61481 | 59.71032 | Schott | A0 | 2.56787068 | A1 | -0.01138582621 | A2 | 0.01387681972 | A3 | 0.0005015765279 | A4 | -3.592774947e-05 | A5 | 1.983667247e-06
OHARA | BSM18 | Obso | 1.638539 | 55.384768 | Schott | A0 | 2.6385199 | A1 | -0.010968446 | A2 | 0.01597395 | A3 | 0.00053519299 | A4 | -3.5705726e-05 | A5 | 2.6035403e-06
OHARA | BSM2 | Obso | 1.607379 | 56.815789 | Schott | A0 | 2.540784 | A1 | -0.00928151 | A2 | 0.01490321 | A3 | 0.0003779065 | A4 | -1.245295e-05 | A5 | 7.093602e-07
OHARA | BSM21 | Obso | 1.617196 | 54.040511 | Schott | A0 | 2.567869 | A1 | -0.008657333 | A2 | 0.01659137 | A3 | 0.0002865545 | A4 | -3.488675e-06 | A5 | 8.927552e-07
OHARA | BSM23 | Obso | 1.614839 | 51.172377 | Schott | A0 | 2.5600597 | A1 | -0.0097457249 | A2 | 0.015970594 | A3 | 0.00066802115 | A4 | -4.4172822e-05 | A5 | 3.1024931e-06
OHARA | BSM24 | Obso | 1.617646 | 55.049782 | Schott | A0 | 2.56958 | A1 | -0.0086466584 | A2 | 0.016903144 | A3 | 7.624944e-05 | A4 | 2.6138532e-05 | A5 | -7.4670354e-07
OHARA | BSM25 | Obso | 1.658441 | 50.861723 | Schott | A0 | 2.694748 | A1 | -0.009564087 | A2 | 0.01971919 | A3 | 0.0001351695 | A4 | 3.250553e-05 | A5 | -8.799463e-07
OHARA | BSM28 | Obso | 1.617722 | 49.83232 | Schott | A0 | 2.568088 | A1 | -0.01046716 | A2 | 0.01660196 | A3 | 0.0005809348 | A4 | -2.356209e-05 | A5 | 2.231142e-06
OHARA | BSM36 | Obso | 1.642495 | 58.369399 | Schott | A0 | 2.6546711 | A1 | -0.012819365 | A2 | 0.015197193 | A3 | 0.00050420821 | A4 | -3.4995634e-05 | A5 | 2.0492682e-06
OHARA | BSM4 | Obso | 1.612716 | 58.749129 | Schott | A0 | 2.559693 | A1 | -0.01014464 | A2 | 0.01426178 | A3 | 0.0004753199 | A4 | -3.128766e-05 | A5 | 1.735988e-06
OHARA | BSM6 | Obso | 1.613749 | 56.365919 | Schott | A0 | 2.5601339 | A1 | -0.009371199 | A2 | 0.015290933 | A3 | 0.00040740566 | A4 | -2.1956285e-05 | A5 | 1.5738984e-06
OHARA | BSM7 | Obso | 1.607291 | 59.375631 | Schott | A0 | 2.5432134 | A1 | -0.0102068 | A2 | 0.013983216 | A3 | 0.00045963235 | A4 | -3.2963243e-05 | A5 | 1.9413424e-06
OHARA | BSM71 | Obso | 1.648497 | 53.035185 | Schott | A0 | 2.6654566 | A1 | -0.0093666483 | A2 | 0.018458132 | A3 | 0.00016162509 | A4 | 2.0907914e-05 | A5 | -1.3617346e-07
OHARA | BSM81 | Obso | 1.639999 | 60.091709 | Schott | A0 | 2.6493149 | A1 | -0.014491012 | A2 | 0.014390568 | A3 | 0.0005294553 | A4 | -4.134593e-05 | A5 | 2.2951175e-06
OHARA | BSM93 | Obso | 1.640998 | 56.927542 | Schott | A0 | 2.6481267 | A1 | -0.011553471 | A2 | 0.015517531 | A3 | 0.00053211731 | A4 | -3.390687e-05 | A5 | 2.099346e-06
CORNING | C04-38 | Stan | 1.603499 | 38.110538 | Schott | A0 | 2.50598 | A1 | -0.008000455 | A2 | 0.02207524 | A3 | 0.0003700964 | A4 | 3.616023e-05 | A5 | 8.858359e-07
CORNING | C04-64 | Stan | 1.603507 | 63.401916 | Schott | A0 | 2.533324 | A1 | -0.008168 | A2 | 0.012877 | A3 | 0.000511 | A4 | -4.1e-05 | A5 | 2e-06
CORNING | C0550 | Stan | 1.605004 | 50.419332 | Schott | A0 | 2.5275 | A1 | -0.00824759 | A2 | 0.0161384 | A3 | 0.000710762 | A4 | -7.35332e-05 | A5 | 6.55454e-06
CORNING | C05-50 | Stan | 1.605004 | 50.419332 | Schott | A0 | 2.5275 | A1 | -0.00824759 | A2 | 0.0161384 | A3 | 0.000710762 | A4 | -7.35332e-05 | A5 | 6.55454e-06
CORNING | C06-44 | Stan | 1.605608 | 43.942859 | Schott | A0 | 2.521757 | A1 | -0.009212346 | A2 | 0.01947276 | A3 | 0.000271188 | A4 | 2.730732e-05 | A5 | 8.091127e-07
CORNING | C07-57 | Stan | 1.607504 | 56.610495 | Schott | A0 | 2.5392 | A1 | -0.008495322 | A2 | 0.01618217 | A3 | 2.890984e-05 | A4 | 3.216228e-05 | A5 | -1.380629e-06
CORNING | C09-59 | Stan | 1.608756 | 59.036803 | Schott | A0 | 2.545544 | A1 | -0.009211278 | A2 | 0.01549119 | A3 | 2.3047e-05 | A4 | 3.195633e-05 | A5 | -1.589548e-06
HOYA | C10 | Obso | 1.50137 | 56.296772 | Schott | A0 | 2.2249782 | A1 | -0.010359114 | A2 | 0.0094260408 | A3 | 0.0008284716 | A4 | -7.4517678e-05 | A5 | 3.7903933e-06
HOYA | C12 | Obso | 1.523073 | 58.640203 | Schott | A0 | 2.2877828 | A1 | -0.0093148723 | A2 | 0.010986443 | A3 | 0.00048465203 | A4 | -3.3944738e-05 | A5 | 1.6958554e-06
CORNING | C13-44 | Stan | 1.613394 | 44.386543 | Schott | A0 | 2.547831 | A1 | -0.01193729 | A2 | 0.01929243 | A3 | 0.0003798648 | A4 | 8.740587e-06 | A5 | 6.870422e-07
CORNING | C13-56 | Stan | 1.613498 | 56.417725 | Schott | A0 | 2.557971 | A1 | -0.008719624 | A2 | 0.01627721 | A3 | 8.98168e-05 | A4 | 2.373149e-05 | A5 | -9.1064e-07
CORNING | C13-58 | Stan | 1.612693 | 58.570371 | Schott | A0 | 2.555947 | A1 | -0.009112305 | A2 | 0.01706319 | A3 | -0.0003920348 | A4 | 8.813931e-05 | A5 | -4.25741e-06
CORNING | C16-44 | Obso | 1.616002 | 44.416477 | Schott | A0 | 2.557874 | A1 | -0.01396068 | A2 | 0.01870594 | A3 | 0.0005024442 | A4 | -3.859905e-06 | A5 | 1.447782e-06
CORNING | C17-55 | Stan | 1.617605 | 55.123455 | Schott | A0 | 2.568993 | A1 | -0.008359377 | A2 | 0.01726207 | A3 | -5.856174e-05 | A4 | 4.849606e-05 | A5 | -2.148251e-06
HOYA | C2 | Obso | 1.51602 | 56.771193 | Schott | A0 | 2.2651705 | A1 | -0.008951295 | A2 | 0.011557056 | A3 | 0.00038238194 | A4 | -2.2927434e-05 | A5 | 1.5350398e-06
CORNING | C20-36 | Obso | 1.62001 | 36.30126 | Schott | A0 | 2.553105 | A1 | -0.007840342 | A2 | 0.02397551 | A3 | 0.0004221211 | A4 | 3.900575e-05 | A5 | 1.374479e-06
CORNING | C20-60 | Stan | 1.620406 | 60.332956 | Schott | A0 | 2.582644 | A1 | -0.009887242 | A2 | 0.01612638 | A3 | -0.0001638469 | A4 | 5.484031e-05 | A5 | -2.636567e-06
CORNING | C23-53 | Obso | 1.622502 | 53.14721 | Schott | A0 | 2.583435 | A1 | -0.009532672 | A2 | 0.0177772 | A3 | -1.753687e-05 | A4 | 4.69382e-05 | A5 | -1.67228e-06
CORNING | C23-57 | Obso | 1.622801 | 56.922436 | Schott | A0 | 2.587115 | A1 | -0.008719797 | A2 | 0.01683689 | A3 | -3.79062e-05 | A4 | 4.421143e-05 | A5 | -2.095323e-06
CORNING | C23-58 | Stan | 1.623004 | 58.102071 | Schott | A0 | 2.589542 | A1 | -0.01021976 | A2 | 0.01652687 | A3 | -9.55957e-05 | A4 | 5.016549e-05 | A5 | -2.306951e-06
CORNING | C24-47 | Obso | 1.624 | 46.940278 | Schott | A0 | 2.584879 | A1 | -0.01147565 | A2 | 0.01776183 | A3 | 0.0006726608 | A4 | -3.494029e-05 | A5 | 3.056775e-06
CORNING | C26-36 | Stan | 1.625903 | 35.60701 | Schott | A0 | 2.570149 | A1 | -0.007990901 | A2 | 0.02458878 | A3 | 0.0004526443 | A4 | 4.371418e-05 | A5 | 1.201553e-06
HOYA | C3 | Obso | 1.518234 | 58.96082 | Schott | A0 | 2.274317 | A1 | -0.009563428 | A2 | 0.01036348 | A3 | 0.0006035164 | A4 | -5.14678e-05 | A5 | 2.65072e-06
CORNING | C37-35 | Obso | 1.636493 | 35.322642 | Schott | A0 | 2.602936 | A1 | -0.00851433 | A2 | 0.02489508 | A3 | 0.0006456779 | A4 | 1.552327e-05 | A5 | 2.929923e-06
CORNING | C38-42 | Stan | 1.637752 | 42.433862 | Schott | A0 | 2.621414 | A1 | -0.0127992 | A2 | 0.02104769 | A3 | 0.000491722 | A4 | 2.929486e-06 | A5 | 1.026229e-06
CORNING | C39-56 | Stan | 1.638505 | 55.504447 | Schott | A0 | 2.636222 | A1 | -0.009180804 | A2 | 0.01717111 | A3 | 0.000184909 | A4 | 1.629211e-05 | A5 | -5.807431e-07
HOYA | C40 | Obso | 1.523 | 60.4016 | Schott | A0 | 2.2865211 | A1 | -0.0086199857 | A2 | 0.012157863 | A3 | 4.0578491e-05 | A4 | 2.0475887e-05 | A5 | -1.0004125e-06
CORNING | C41-60 | Stan | 1.640495 | 60.130957 | Schott | A0 | 2.647431 | A1 | -0.01116017 | A2 | 0.01606897 | A3 | 6.27946e-05 | A4 | 2.731597e-05 | A5 | -1.290195e-06
CORNING | C42-58 | Stan | 1.642502 | 58.061633 | Schott | A0 | 2.651166 | A1 | -0.009932739 | A2 | 0.01693359 | A3 | 4.010684e-05 | A4 | 3.270216e-05 | A5 | -1.503059e-06
CORNING | C48-34 | Stan | 1.647992 | 33.943274 | Schott | A0 | 2.634206 | A1 | -0.007896672 | A2 | 0.02779654 | A3 | 0.0001370682 | A4 | 0.000122103 | A5 | -3.36448e-06
CORNING | C48-46 | Stan | 1.647747 | 46.227993 | Schott | A0 | 2.657159 | A1 | -0.01113268 | A2 | 0.02015912 | A3 | 0.0003423369 | A4 | 1.914063e-05 | A5 | 3.44273e-07
HOYA | C5 | Obso | 1.522488 | 59.447258 | Schott | A0 | 2.2853061 | A1 | -0.0085848061 | A2 | 0.011591291 | A3 | 0.00025101985 | A4 | -2.0119933e-06 | A5 | -8.5092397e-08
CORNING | C51-39 | Obso | 1.650206 | 39.193419 | Schott | A0 | 2.652565 | A1 | -0.00892928 | A2 | 0.02411535 | A3 | 0.0003228176 | A4 | 4.453741e-05 | A5 | 7.607258e-07
CORNING | C51-56 | Stan | 1.651124 | 55.895803 | Schott | A0 | 2.678124 | A1 | -0.01121625 | A2 | 0.01710675 | A3 | 0.0002803653 | A4 | 1.769016e-06 | A5 | 1.813314e-07
CORNING | C52-58 | Stan | 1.6516 | 58.511488 | Schott | A0 | 2.682546 | A1 | -0.01199166 | A2 | 0.0162231 | A3 | 0.0002908079 | A4 | -3.096115e-06 | A5 | 2.727065e-07
CORNING | C55-40 | Stan | 1.6555 | 40.115717 | Schott | A0 | 2.674716 | A1 | -0.01405317 | A2 | 0.02270677 | A3 | 0.0005537158 | A4 | 1.21796e-05 | A5 | 1.432291e-06
CORNING | C57-57 | Obso | 1.657503 | 57.198059 | Schott | A0 | 2.698887 | A1 | -0.01058802 | A2 | 0.01741114 | A3 | 0.0001461034 | A4 | 1.970273e-05 | A5 | -7.638269e-07
CORNING | C58-51 | Stan | 1.658503 | 51.012014 | Schott | A0 | 2.694059 | A1 | -0.00969886 | A2 | 0.02072662 | A3 | -0.0002251268 | A4 | 8.322174e-05 | A5 | -3.522428e-06
CORNING | C67-33 | Stan | 1.666997 | 33.114648 | Schott | A0 | 2.693063 | A1 | -0.008394417 | A2 | 0.02818001 | A3 | 0.0007481013 | A4 | 2.243657e-05 | A5 | 3.760331e-06
CORNING | C67-48 | Stan | 1.666698 | 48.434395 | Schott | A0 | 2.717295 | A1 | -0.007780787 | A2 | 0.021028 | A3 | 0.0001932286 | A4 | 3.187052e-05 | A5 | -4.852439e-07
HOYA | C7 | Obso | 1.511122 | 60.485929 | Schott | A0 | 2.251356 | A1 | -0.0079494605 | A2 | 0.01161681 | A3 | 0.00015150006 | A4 | -3.1524929e-06 | A5 | 4.8412686e-07
CORNING | C70-47 | Stan | 1.670005 | 47.112037 | Schott | A0 | 2.72777 | A1 | -0.009489695 | A2 | 0.02107557 | A3 | 0.0003589883 | A4 | 1.356457e-05 | A5 | 4.802913e-07
CORNING | C72-32 | Stan | 1.672698 | 32.31788 | Schott | A0 | 2.707909 | A1 | -0.007977969 | A2 | 0.02992404 | A3 | 0.0005276757 | A4 | 6.291385e-05 | A5 | 1.845245e-06
CORNING | C78-56 | Stan | 1.678004 | 55.519168 | Schott | A0 | 2.763817 | A1 | -0.01192008 | A2 | 0.01878955 | A3 | 0.0001222442 | A4 | 2.515635e-05 | A5 | -9.483267e-07
CORNING | C89-31 | Stan | 1.689004 | 31.210861 | Schott | A0 | 2.757553 | A1 | -0.008402604 | A2 | 0.03096112 | A3 | 0.0008979068 | A4 | 2.139455e-05 | A5 | 4.900193e-06
CORNING | C90-50 | Stan | 1.689009 | 49.625392 | Schott | A0 | 2.79279 | A1 | -0.01004826 | A2 | 0.02050424 | A3 | 0.0005112493 | A4 | -1.389281e-05 | A5 | 1.201821e-06
CORNING | C90-55 | Stan | 1.691008 | 54.793839 | Schott | A0 | 2.804081 | A1 | -0.01134719 | A2 | 0.02040144 | A3 | -0.000130575 | A4 | 6.370289e-05 | A5 | -2.903462e-06
CORNING | C97-36 | Stan | 1.695989 | 36.517325 | Schott | A0 | 2.795566 | A1 | -0.01331475 | A2 | 0.0276562 | A3 | 0.0004783757 | A4 | 5.11372e-05 | A5 | 5.98958e-07
CORNING | C97-55 | Stan | 1.697005 | 55.409848 | Schott | A0 | 2.826184 | A1 | -0.01372698 | A2 | 0.01991355 | A3 | -5.69018e-05 | A4 | 5.608748e-05 | A5 | -2.66032e-06
CORNING | C97-56 | Stan | 1.697 | 56.222926 | Schott | A0 | 2.828088 | A1 | -0.01430912 | A2 | 0.01890513 | A3 | 0.0001704879 | A4 | 2.209305e-05 | A5 | -9.54364e-07
CORNING | C99-30 | Stan | 1.699002 | 30.107427 | Schott | A0 | 2.789053 | A1 | -0.009646986 | A2 | 0.03023605 | A3 | 0.001790062 | A4 | -0.000112643 | A5 | 1.449536e-05
SUMITA | CAFK95 | Stan | 1.434257 | 94.847548 | Schott | A0 | 2.039013 | A1 | -0.003633719 | A2 | 0.007096194 | A3 | -0.0002425239 | A4 | 3.887546e-05 | A5 | -1.85114e-06
SUMITA | CD120 | Stan | 1.722497 | 29.230646 | Schott | A0 | 2.865329 | A1 | -0.01300598 | A2 | 0.03094031 | A3 | 0.00230434 | A4 | -0.0001750656 | A5 | 2.068559e-05
SUMITA | CD45 | Stan | 1.693196 | 33.718178 | Schott | A0 | 2.786378 | A1 | -0.01389369 | A2 | 0.02379368 | A3 | 0.002498926 | A4 | -0.000247418 | A5 | 2.069713e-05
HOYA | CF2 | Obso | 1.526296 | 51.046045 | Schott | A0 | 2.2898003 | A1 | -0.0078780704 | A2 | 0.013885626 | A3 | 0.0002773272 | A4 | -5.309901e-06 | A5 | 1.1417842e-06
HOYA | CF3 | Obso | 1.51454 | 54.628437 | Schott | A0 | 2.2576017 | A1 | -0.0079289575 | A2 | 0.013139831 | A3 | 3.4481283e-05 | A4 | 2.8044875e-05 | A5 | -9.363404e-07
HOYA | CF4 | Obso | 1.533577 | 51.545117 | Schott | A0 | 2.3111315 | A1 | -0.0078588945 | A2 | 0.014678293 | A3 | -3.4176117e-06 | A4 | 4.4390923e-05 | A5 | -1.816904e-06
HOYA | CF5 | Obso | 1.5231 | 50.951831 | Schott | A0 | 2.2805282 | A1 | -0.0082883965 | A2 | 0.013972658 | A3 | 0.00014315318 | A4 | 2.1493375e-05 | A5 | -4.4079002e-07
HOYA | CF6 | Obso | 1.517419 | 52.154512 | Schott | A0 | 2.264642 | A1 | -0.0081515 | A2 | 0.01354901 | A3 | 0.0001218659 | A4 | 2.01785e-05 | A5 | -3.83897e-07
SUMITA | CSK12 | Stan | 1.586494 | 59.570616 | Schott | A0 | 2.480041 | A1 | -0.01114348 | A2 | 0.01284031 | A3 | 0.0005334319 | A4 | -4.408742e-05 | A5 | 2.414146e-06
SUMITA | CSK120 | Stan | 1.587 | 59.566464 | Schott | A0 | 2.473831 | A1 | -0.007419568 | A2 | 0.01810271 | A3 | -0.001019619 | A4 | 0.0001628028 | A5 | -7.658912e-06
CORNING | D01-41 | Obso | 1.701805 | 41.110216 | Schott | A0 | 2.820816 | A1 | -0.009366321 | A2 | 0.02568056 | A3 | 0.0003830284 | A4 | 3.711992e-05 | A5 | 7.579796e-07
CORNING | D13-54 | Stan | 1.713 | 53.843096 | Schott | A0 | 2.877244 | A1 | -0.01372709 | A2 | 0.0208843 | A3 | 4.894506e-05 | A4 | 4.529508e-05 | A5 | -2.024508e-06
CORNING | D17-29 | Stan | 1.717409 | 29.492751 | Schott | A0 | 2.846384 | A1 | -0.009696062 | A2 | 0.03169791 | A3 | 0.001986255 | A4 | -0.0001314082 | A5 | 1.660087e-05
CORNING | D17-48 | Stan | 1.717011 | 47.998493 | Schott | A0 | 2.881263 | A1 | -0.01067359 | A2 | 0.02358853 | A3 | 0.0001469901 | A4 | 4.445087e-05 | A5 | -1.315577e-06
CORNING | D20-50 | Stan | 1.720003 | 50.312121 | Schott | A0 | 2.895596 | A1 | -0.01254631 | A2 | 0.02238463 | A3 | 0.0001886262 | A4 | 3.29758e-05 | A5 | -1.100849e-06
CORNING | D23-38 | Stan | 1.72349 | 37.995089 | Schott | A0 | 2.88687 | A1 | -0.009340611 | A2 | 0.02711197 | A3 | 0.001083323 | A4 | -5.774529e-05 | A5 | 7.860356e-06
CORNING | D28-28 | Stan | 1.728304 | 28.397796 | Schott | A0 | 2.877252 | A1 | -0.009733905 | A2 | 0.0338587 | A3 | 0.002008282 | A4 | -0.0001238221 | A5 | 1.741512e-05
CORNING | D34-26 | Stan | 1.73402 | 26.500794 | Schott | A0 | 2.890098 | A1 | -0.01076833 | A2 | 0.03533001 | A3 | 0.002483705 | A4 | -0.0001886188 | A5 | 2.631591e-05
CORNING | D34-51 | Stan | 1.733513 | 51.387663 | Schott | A0 | 2.942761 | A1 | -0.01350739 | A2 | 0.02208144 | A3 | 0.0003263782 | A4 | 1.118264e-05 | A5 | -5.22989e-08
CORNING | D40-28 | Stan | 1.740001 | 28.102623 | Schott | A0 | 2.916402 | A1 | -0.01093343 | A2 | 0.03325251 | A3 | 0.002658375 | A4 | -0.0002179162 | A5 | 2.338839e-05
CORNING | D44-45 | Stan | 1.744001 | 44.818533 | Schott | A0 | 2.967343 | A1 | -0.0127323 | A2 | 0.02609518 | A3 | 0.0002190532 | A4 | 4.98567e-05 | A5 | -6.480888e-07
CORNING | D56-27 | Stan | 1.755203 | 27.591377 | Schott | A0 | 2.962577 | A1 | -0.0103247 | A2 | 0.03596929 | A3 | 0.002380363 | A4 | -0.0001607898 | A5 | 2.087698e-05
CORNING | D62-27 | Stan | 1.761802 | 26.90455 | Schott | A0 | 2.981554 | A1 | -0.0105293 | A2 | 0.03695155 | A3 | 0.0026283 | A4 | -0.0001946035 | A5 | 2.372572e-05
CORNING | D85-25 | Stan | 1.784752 | 25.799504 | Schott | A0 | 3.057214 | A1 | -0.01280241 | A2 | 0.03665595 | A3 | 0.003897248 | A4 | -0.0003724495 | A5 | 3.864819e-05
CORNING | D85-26 | Stan | 1.784994 | 25.902085 | Schott | A0 | 3.053982 | A1 | -0.01079434 | A2 | 0.03961831 | A3 | 0.002919793 | A4 | -0.0002138191 | A5 | 2.680028e-05
CORNING | D88-47 | Stan | 1.788001 | 47.412327 | Schott | A0 | 3.12088 | A1 | -0.01456436 | A2 | 0.02715938 | A3 | 0.0001311406 | A4 | 6.110826e-05 | A5 | -2.255539e-06
CORNING | D96-43 | Stan | 1.796195 | 43.217783 | Schott | A0 | 3.141405 | A1 | -0.01312717 | A2 | 0.02935963 | A3 | 0.0003899121 | A4 | 4.926795e-05 | A5 | -1.00842e-06
CDGM | D-FK61 | Pref | 1.496999 | 81.614851 | Schott | A0 | 2.21665351 | A1 | -0.00466455116 | A2 | 0.00907679939 | A3 | -0.000109123599 | A4 | 2.81347967e-05 | A5 | -1.39681747e-06
CDGM | D-K59 | Stan | 1.517602 | 63.502624 | Schott | A0 | 2.27042265 | A1 | -0.00876481814 | A2 | 0.0132414328 | A3 | -0.000548580823 | A4 | 9.37358416e-05 | A5 | -4.41911546e-06
RPO | D-K59_MOLD | Stan | 1.514796 | 63.09874 | Schott | A0 | 2.26619651 | A1 | -0.0100434033 | A2 | 0.00963297006 | A3 | 0.000714825442 | A4 | -0.000102309298 | A5 | 6.58788276e-06
CDGM | D-K9 | Stan | 1.516324 | 64.048495 | Schott | A0 | 2.27154844 | A1 | -0.0108815116 | A2 | 0.00996474656 | A3 | 0.000380487041 | A4 | -2.93440524e-05 | A5 | 1.45099948e-06
NHG | D-K9 | Obso |  |  | Schott | A0 | 2.269185 | A1 | -0.009449785 | A2 | 0.01163685 | A3 | -0.000138036 | A4 | 4.419505e-05 | A5 | -2.344665e-06 | low softening point glass
CDGM | D-LAF050 | Stan | 1.768419 | 49.290155 | Schott | A0 | 3.0588612 | A1 | -0.014713037 | A2 | 0.023619508 | A3 | 0.00067085861 | A4 | -2.760135e-05 | A5 | 2.1299817e-06
CDGM | D-LAF50 | Stan | 1.774002 | 49.604291 | Schott | A0 | 3.07490611 | A1 | -0.0115747081 | A2 | 0.0253759637 | A3 | 0.000221233049 | A4 | 3.69552724e-05 | A5 | -1.22052174e-06
CDGM | D-LAF53 | Stan | 1.743306 | 49.335808 | Schott | A0 | 2.97237085 | A1 | -0.0132859996 | A2 | 0.0235602874 | A3 | 0.000319211658 | A4 | 1.70425085e-05 | A5 | -8.96802291e-08
NHG | D-LAF731 | Stan | 1.730766 | 40.50099 | Schott | A0 | 2.9167886 | A1 | -0.012398199 | A2 | 0.026675237 | A3 | 0.00065190504 | A4 | 4.6956175e-06 | A5 | 2.691054e-06 | low softening point glass
NHG | D-LAF743 | Stan | 1.742187 | 49.447754 | Schott | A0 | 2.96930615 | A1 | -0.0133096612 | A2 | 0.0230240011 | A3 | 0.000443414615 | A4 | 2.36543158e-06 | A5 | 4.64190758e-07 | low softening point glass
NHG | D-LAF768 | Obso | 1.768015 | 49.241432 | Schott | A0 | 3.0561501 | A1 | -0.013847096 | A2 | 0.02431126 | A3 | 0.00049800267 | A4 | -7.3186759e-06 | A5 | 1.2404098e-06 | low softening point glass
NHG | D-LAF774 | Obso |  |  | Schott | A0 | 3.0727901 | A1 | -0.013663846 | A2 | 0.025273461 | A3 | 0.00061218202 | A4 | -1.1470449e-05 | A5 | 1.5429997e-06 | low softening point glass
CDGM | D-LAF79 | Stan | 1.730774 | 40.52506 | Schott | A0 | 2.9216709 | A1 | -0.016405602 | A2 | 0.024564777 | A3 | 0.0010630152 | A4 | -3.3184678e-05 | A5 | 4.2899849e-06
CDGM | D-LAF82L | Stan | 1.734852 | 48.782341 | Schott | A0 | 2.9384022 | A1 | -0.011000275 | A2 | 0.026895091 | A3 | -0.00074423432 | A4 | 0.00016294737 | A5 | -7.3175367e-06
CDGM | D-LAK5 | Stan | 1.6779 | 54.896588 | Schott | A0 | 2.76433988 | A1 | -0.0131613327 | A2 | 0.0182673276 | A3 | 0.000301224328 | A4 | 4.56200323e-06 | A5 | -2.05087278e-09
NHG | D-LAK5 | Obso |  |  | Schott | A0 | 2.758453487 | A1 | -0.0088675538 | A2 | 0.021419045 | A3 | -0.0005117912 | A4 | 0.00010447584 | A5 | -4.5969602e-06 | low softening point glass
NHG | D-LAK6 | Stan | 1.692461 | 53.102819 | Schott | A0 | 2.81205441 | A1 | -0.0143359649 | A2 | 0.0178067537 | A3 | 0.000851347658 | A4 | -6.90052382e-05 | A5 | 3.86263076e-06 | low softening point glass
CDGM | D-LAK6 | Stan | 1.693847 | 53.151009 | Schott | A0 | 2.81430513 | A1 | -0.0134495125 | A2 | 0.0196569671 | A3 | 0.000249252546 | A4 | 1.98274573e-05 | A5 | -8.02641015e-07
RPO | D-LAK6_MOLD | Stan | 1.689442 | 52.830176 | Schott | A0 | 2.80532992 | A1 | -0.0177972005 | A2 | 0.0169077957 | A3 | 0.000786545091 | A4 | -2.23253554e-05 | A5 | -5.36623399e-08
CDGM | D-LAK70 | Stan | 1.669102 | 55.4023 | Schott | A0 | 2.73281949 | A1 | -0.0114137973 | A2 | 0.0202755954 | A3 | -0.000478308953 | A4 | 0.000110158258 | A5 | -5.30283301e-06
RPO | D-LAK70 | Obso | 1.669104 | 55.454671 | Schott | A0 | 2.70892374 | A1 | 0.00639831933 | A2 | 0.0325213777 | A3 | -0.00345719463 | A4 | 0.000453015557 | A5 | -2.02829394e-05
RPO | D-LAK70_MOLD | Obso | 1.665254 | 55.135587 | Schott | A0 | 2.6962639 | A1 | 0.00638424925 | A2 | 0.0324462812 | A3 | -0.00344923153 | A4 | 0.000451981089 | A5 | -2.02364943e-05
CDGM | D-PK3 | Stan | 1.525006 | 70.361017 | Schott | A0 | 2.29778839 | A1 | -0.00944743443 | A2 | 0.0107674711 | A3 | -7.59126906e-05 | A4 | 2.70221688e-05 | A5 | -1.2965337e-06
NHG | D-ZF10 | Stan | 1.689423 | 22.555453 | Schott | A0 | 2.75731464 | A1 | -0.0122744886 | A2 | 0.0281551034 | A3 | 0.00168332401 | A4 | -0.000112087412 | A5 | 0.0001153087713 | low softening point glass
CDGM | D-ZF10 | Stan | 1.688935 | 31.08103 | Schott | A0 | 2.7595094 | A1 | -0.0104875429 | A2 | 0.0298924037 | A3 | 0.00121551438 | A4 | -3.91801667e-05 | A5 | 1.10580161e-05
CDGM | D-ZF93 | Stan | 2.001703 | 20.705366 | Schott | A0 | 3.80125332 | A1 | -0.0264815939 | A2 | 0.0481190715 | A3 | 0.0121421023 | A4 | -0.00148894236 | A5 | 0.000136817158
CDGM | D-ZK2 | Stan | 1.583129 | 59.416316 | Schott | A0 | 2.46827466 | A1 | -0.0104485861 | A2 | 0.01366454 | A3 | 0.000255364655 | A4 | -4.77558494e-06 | A5 | 3.20543262e-07
NHG | D-ZK2 | Obso | 1.58313 | 59.460875 | Schott | A0 | 2.4687806 | A1 | -0.010626393 | A2 | 0.013251843 | A3 | 0.0004048612 | A4 | -2.9747988e-05 | A5 | 1.8258838e-06 | low softening point glass
NHG | D-ZK21 | Obso | 1.622625 | 58.163991 | Schott | A0 | 2.5909187 | A1 | -0.012594756 | A2 | 0.015202054 | A3 | 0.00029999802 | A4 | -1.1315472e-05 | A5 | 9.1546397e-07 | low softening point glass
NHG | D-ZK2N | Stan | 1.586279 | 59.627379 | Schott | A0 | 2.47923107 | A1 | -0.0108632179 | A2 | 0.012802577 | A3 | 0.000570583936 | A4 | -5.25381201e-05 | A5 | 2.93082731e-06 | low softening point glass
CDGM | D-ZK3 | Stan | 1.589132 | 61.16296 | Schott | A0 | 2.48968705 | A1 | -0.0121700502 | A2 | 0.0125749866 | A3 | 0.000532456449 | A4 | -5.1039362e-05 | A5 | 2.86502873e-06
NHG | D-ZK3 | Obso | 1.58913 | 61.250891 | Schott | A0 | 2.4895103 | A1 | -0.012244956 | A2 | 0.012942624 | A3 | 0.00034904493 | A4 | -1.7772279e-05 | A5 | 9.1137189e-07 | low softening point glass
NHG | D-ZK3L | Stan | 1.588329 | 61.165095 | Schott | A0 | 2.48819066 | A1 | -0.0127999367 | A2 | 0.0119895686 | A3 | 0.000682836017 | A4 | -7.03280567e-05 | A5 | 3.80927173e-06 | low softening point glass
CDGM | D-ZK79 | Stan | 1.608858 | 57.965801 | Schott | A0 | 2.54530492 | A1 | -0.00968163858 | A2 | 0.0157167913 | A3 | 3.66972503e-05 | A4 | 2.96132095e-05 | A5 | -1.32380367e-06
CDGM | D-ZLAF50 | Stan | 1.803373 | 45.526021 | Schott | A0 | 3.17013467 | A1 | -0.0130614687 | A2 | 0.0284367701 | A3 | 0.000413884621 | A4 | 2.91645398e-05 | A5 | -3.26598959e-07
NHG | D-ZLAF52 | Stan | 1.8061 | 40.730288 | Schott | A0 | 3.173794 | A1 | -0.014986582 | A2 | 0.02906741 | A3 | 0.001204829 | A4 | -5.3551579e-05 | A5 | 5.273502e-06 | low softening point glass
RPO | D-ZLAF52A_MOLD | Stan | 1.801201 | 40.631273 | Schott | A0 | 3.18012111 | A1 | -0.0305336243 | A2 | 0.0150556955 | A3 | 0.00519177551 | A4 | -0.000615002878 | A5 | 3.57892588e-05
CDGM | D-ZLAF52LA | Pref | 1.809995 | 41.000073 | Schott | A0 | 3.1753525 | A1 | -0.00848750283 | A2 | 0.0371301651 | A3 | -0.00109609062 | A4 | 0.00024418582 | A5 | -8.94583294e-06
NHG | D-ZLAF52N | Stan | 1.808884 | 40.938282 | Schott | A0 | 3.18284488 | A1 | -0.0144067085 | A2 | 0.0296536029 | A3 | 0.0010521583 | A4 | -3.34650159e-05 | A5 | 3.98804579e-06 | low softening point glass
NHG | D-ZLAF53 | Stan | 1.833023 | 37.344568 | Schott | A0 | 3.25714678 | A1 | -0.0144965785 | A2 | 0.0341333102 | A3 | 0.00106572223 | A4 | -1.5091837e-05 | A5 | 5.4824068e-06 | low softening point glass
CDGM | D-ZLAF61 | Stan | 1.822412 | 42.722851 | Schott | A0 | 3.23113634 | A1 | -0.0129344158 | A2 | 0.0306465184 | A3 | 0.0006186837 | A4 | 1.99460431e-05 | A5 | 9.30145697e-07
CDGM | D-ZLAF67 | Stan | 1.88385 | 37.205485 | Schott | A0 | 3.43595778 | A1 | -0.014299558 | A2 | 0.036984078 | A3 | 0.00131399739 | A4 | -2.83852011e-05 | A5 | 5.77405361e-06
CDGM | D-ZLAF81 | Stan | 1.8088 | 41.010308 | Schott | A0 | 3.1745656 | A1 | -0.0098395711 | A2 | 0.034884391 | A3 | -0.00052006433 | A4 | 0.00017902813 | A5 | -6.3116821e-06
NHG | D-ZLAF814 | Stan | 1.814741 | 37.027807 | Schott | A0 | 3.188026 | A1 | -0.01217842 | A2 | 0.03719308 | A3 | -0.0002817531 | A4 | 0.000180448 | A5 | -4.182909e-06 | low softening point glass
NHG | D-ZLAF851 | Stan | 1.851348 | 40.104483 | Schott | A0 | 3.327184 | A1 | -0.01343242 | A2 | 0.033398 | A3 | 0.001006047 | A4 | -2.136908e-05 | A5 | 3.972561e-06 | low softening point glass
CDGM | D-ZLAF85L | Stan | 1.853702 | 40.598749 | Schott | A0 | 3.33472677 | A1 | -0.0126400664 | A2 | 0.0345933295 | A3 | 0.000546091024 | A4 | 4.29052791e-05 | A5 | 2.50964053e-07
CDGM | D-ZPK1A | Stan | 1.620867 | 63.876075 | Schott | A0 | 2.5865056 | A1 | -0.00836488456 | A2 | 0.014712994 | A3 | 6.50980579e-05 | A4 | 2.0373089e-05 | A5 | -9.57408813e-07
CORNING | E00-46 | Stan | 1.800001 | 45.608618 | Schott | A0 | 3.16024 | A1 | -0.01490246 | A2 | 0.02775405 | A3 | 0.0004661591 | A4 | 2.569664e-05 | A5 | -2.956416e-07
CORNING | E03-47 | Stan | 1.803002 | 46.408629 | Schott | A0 | 3.171708 | A1 | -0.01448388 | A2 | 0.0275632 | A3 | 0.000424925 | A4 | 3.101959e-05 | A5 | -7.418161e-07
CORNING | E05-25 | Stan | 1.805093 | 25.506125 | Schott | A0 | 3.118458 | A1 | -0.01049513 | A2 | 0.0420297 | A3 | 0.002946385 | A4 | -0.0001971788 | A5 | 2.63318e-05
CORNING | E37-30 | Stan | 1.836406 | 30.205692 | Schott | A0 | 3.246553 | A1 | -0.01310558 | A2 | 0.03964504 | A3 | 0.002004431 | A4 | -0.0001085524 | A5 | 1.903922e-05
ZEON | E48R | Obso | 1.53116 | 56.043828 | Schott | A0 | 2.30319693 | A1 | -0.00117825616 | A2 | 0.0140597151 | A3 | 2.97687093e-05 | A4 | 3.28913151e-05 | A5 | -1.61443145e-06
CORNING | E65-40 | Stan | 1.865 | 40.112393 | Schott | A0 | 3.373268 | A1 | -0.012035 | A2 | 0.03557842 | A3 | 0.000582926 | A4 | 4.721353e-05 | A5 | 2.157107e-07
CORNING | E78-38 | Stan | 1.878005 | 38.494794 | Schott | A0 | 3.417666 | A1 | -0.01532083 | A2 | 0.03700616 | A3 | 0.0007528978 | A4 | 3.72463e-05 | A5 | 1.567342e-06
HOYA | E-ADF10 | Spec | 1.6131 | 44.360687 | Schott | A0 | 2.5528983 | A1 | -0.015709364 | A2 | 0.015647688 | A3 | 0.0014461641 | A4 | -0.00014458879 | A5 | 9.5275733e-06 | Not in a position to accept new order because of discontinuation.
HOYA | E-ADF50 | Spec | 1.65412 | 39.620631 | Schott | A0 | 2.6680422 | A1 | -0.013184258 | A2 | 0.023930479 | A3 | 0.00023928655 | A4 | 5.0697941e-05 | A5 | 9.1240958e-07 | Not in a position to accept new order because of discontinuation.
HOYA | E-BACD10 | Spec | 1.6228 | 56.910861 | Schott | A0 | 2.5906326 | A1 | -0.010608994 | A2 | 0.014490916 | A3 | 0.00067542247 | A4 | -5.5303116e-05 | A5 | 3.0061364e-06 | Not in a position to accept new order because of discontinuation.
HOYA | E-BACED20 | Spec | 1.6485 | 53.030812 | Schott | A0 | 2.6667537 | A1 | -0.0097319259 | A2 | 0.017436284 | A3 | 0.00047558015 | A4 | -1.7144989e-05 | A5 | 1.1049589e-06 | Not in a position to accept new order because of discontinuation.
HIKARI | E-BAF10 | Obso | 1.670029 | 47.236541 | Schott | A0 | 2.72932262 | A1 | -0.0106085219 | A2 | 0.0204478583 | A3 | 0.000484576944 | A4 | -3.06411426e-06 | A5 | 1.63981487e-06
NIKON-HIKARI | E-BAF10 | Obso | 1.670029 | 47.236541 | Schott | A0 | 2.72932262 | A1 | -0.0106085219 | A2 | 0.0204478583 | A3 | 0.000484576944 | A4 | -3.06411426e-06 | A5 | 1.63981487e-06
HIKARI | E-BAF11 | Obso | 1.666718 | 48.315694 | Schott | A0 | 2.71954649 | A1 | -0.0100472501 | A2 | 0.0200301385 | A3 | 0.000465868302 | A4 | -7.51633336e-06 | A5 | 1.77544989e-06
NIKON-HIKARI | E-BAF11 | Obso | 1.666718 | 48.315694 | Schott | A0 | 2.71954649 | A1 | -0.0100472501 | A2 | 0.0200301385 | A3 | 0.000465868302 | A4 | -7.51633336e-06 | A5 | 1.77544989e-06
HIKARI | E-BAF12 | Obso | 1.6393 | 44.882939 | Schott | A0 | 2.62833748 | A1 | -0.0100974072 | A2 | 0.0203176439 | A3 | 0.000375302287 | A4 | 1.45983254e-05 | A5 | 1.37126433e-06
NIKON-HIKARI | E-BAF12 | Obso | 1.6393 | 44.882939 | Schott | A0 | 2.62833748 | A1 | -0.0100974072 | A2 | 0.0203176439 | A3 | 0.000375302287 | A4 | 1.45983254e-05 | A5 | 1.37126433e-06
HIKARI | E-BAF3 | Obso | 1.58267 | 46.476921 | Schott | A0 | 2.43868193 | A1 | 0.00160996098 | A2 | 0.0268882943 | A3 | -0.00244657917 | A4 | 0.000396566086 | A5 | -1.9730459e-05
NIKON-HIKARI | E-BAF3 | Obso | 1.58267 | 46.476921 | Schott | A0 | 2.43868193 | A1 | 0.00160996098 | A2 | 0.0268882943 | A3 | -0.00244657917 | A4 | 0.000396566086 | A5 | -1.9730459e-05
HIKARI | E-BAF4 | Obso | 1.60562 | 43.767613 | Schott | A0 | 2.50495857 | A1 | 0.00332474118 | A2 | 0.0283142796 | A3 | -0.00204413784 | A4 | 0.000334309924 | A5 | -1.53485779e-05
NIKON-HIKARI | E-BAF4 | Obso | 1.60562 | 43.767613 | Schott | A0 | 2.50495857 | A1 | 0.00332474118 | A2 | 0.0283142796 | A3 | -0.00204413784 | A4 | 0.000334309924 | A5 | -1.53485779e-05
HIKARI | E-BAF8 | Obso | 1.62374 | 47.044346 | Schott | A0 | 2.58072694 | A1 | -0.00826682499 | A2 | 0.0192773695 | A3 | 0.000287391647 | A4 | 1.54399962e-05 | A5 | 4.63747358e-07
NIKON-HIKARI | E-BAF8 | Obso | 1.62374 | 47.044346 | Schott | A0 | 2.58072694 | A1 | -0.00826682499 | A2 | 0.0192773695 | A3 | 0.000287391647 | A4 | 1.54399962e-05 | A5 | 4.63747358e-07
HOYA | E-BAF8 | Spec | 1.62374 | 47.050739 | Schott | A0 | 2.5801121 | A1 | -0.0079717945 | A2 | 0.019728054 | A3 | 0.00013876076 | A4 | 3.7632071e-05 | A5 | -7.4634717e-07 | Not in a position to accept new order because of discontinuation.
HIKARI | E-BAK1 | Obso | 1.5725 | 57.738955 | Schott | A0 | 2.44353274 | A1 | -0.0161455184 | A2 | 0.00881927898 | A3 | 0.00144687542 | A4 | -0.000136331798 | A5 | 6.03309808e-06
NIKON-HIKARI | E-BAK1 | Obso | 1.5725 | 57.738955 | Schott | A0 | 2.44353274 | A1 | -0.0161455184 | A2 | 0.00881927898 | A3 | 0.00144687542 | A4 | -0.000136331798 | A5 | 6.03309808e-06
HIKARI | E-BAK2 | Obso | 1.539956 | 59.455634 | Schott | A0 | 2.33664322 | A1 | -0.00862588382 | A2 | 0.0125079902 | A3 | 0.000175550187 | A4 | 4.02268677e-06 | A5 | -3.58785019e-08
NIKON-HIKARI | E-BAK2 | Obso | 1.539956 | 59.455634 | Schott | A0 | 2.33664322 | A1 | -0.00862588382 | A2 | 0.0125079902 | A3 | 0.000175550187 | A4 | 4.02268677e-06 | A5 | -3.58785019e-08
HIKARI | E-BAK4 | Obso | 1.568832 | 56.338294 | Schott | A0 | 2.4220474 | A1 | -0.00935286439 | A2 | 0.0138282404 | A3 | 0.000292097262 | A4 | -5.77819731e-06 | A5 | 7.05644888e-07
NIKON-HIKARI | E-BAK4 | Obso | 1.568832 | 56.338294 | Schott | A0 | 2.4220474 | A1 | -0.00935286439 | A2 | 0.0138282404 | A3 | 0.000292097262 | A4 | -5.77819731e-06 | A5 | 7.05644888e-07
HIKARI | E-BALF4 | Obso | 1.57957 | 53.711462 | Schott | A0 | 2.45999845 | A1 | -0.0140695372 | A2 | 0.0104962988 | A3 | 0.00154266669 | A4 | -0.000169174126 | A5 | 9.43510859e-06
NIKON-HIKARI | E-BALF4 | Obso | 1.57957 | 53.711462 | Schott | A0 | 2.45999845 | A1 | -0.0140695372 | A2 | 0.0104962988 | A3 | 0.00154266669 | A4 | -0.000169174126 | A5 | 9.43510859e-06
HIKARI | E-BASF2 | Obso | 1.66446 | 35.9135 | Schott | A0 | 2.67701358 | A1 | 0.00301170374 | A2 | 0.033120376 | A3 | -0.000925663558 | A4 | 0.000180536382 | A5 | -2.62215298e-06
NIKON-HIKARI | E-BASF2 | Obso | 1.66446 | 35.9135 | Schott | A0 | 2.67701358 | A1 | 0.00301170374 | A2 | 0.033120376 | A3 | -0.000925663558 | A4 | 0.000180536382 | A5 | -2.62215298e-06
HIKARI | E-BASF6 | Obso | 1.667551 | 41.964323 | Schott | A0 | 2.71377616 | A1 | -0.00941072521 | A2 | 0.0221914885 | A3 | 0.000735180213 | A4 | -2.11522864e-05 | A5 | 3.73099495e-06
NIKON-HIKARI | E-BASF6 | Obso | 1.667551 | 41.964323 | Schott | A0 | 2.71377616 | A1 | -0.00941072521 | A2 | 0.0221914885 | A3 | 0.000735180213 | A4 | -2.11522864e-05 | A5 | 3.73099495e-06
HIKARI | E-BASF7 | Obso | 1.70154 | 41.166985 | Schott | A0 | 2.83515039 | A1 | -0.0178508143 | A2 | 0.0153978598 | A3 | 0.00371905515 | A4 | -0.000488482182 | A5 | 3.29017911e-05
NIKON-HIKARI | E-BASF7 | Obso | 1.70154 | 41.166985 | Schott | A0 | 2.83515039 | A1 | -0.0178508143 | A2 | 0.0153978598 | A3 | 0.00371905515 | A4 | -0.000488482182 | A5 | 3.29017911e-05
HIKARI | E-BASF8 | Obso | 1.72342 | 37.950657 | Schott | A0 | 2.88848579 | A1 | -0.0117260382 | A2 | 0.0269121453 | A3 | 0.000931846805 | A4 | -1.77180132e-05 | A5 | 5.63107499e-06
NIKON-HIKARI | E-BASF8 | Obso | 1.72342 | 37.950657 | Schott | A0 | 2.88848579 | A1 | -0.0117260382 | A2 | 0.0269121453 | A3 | 0.000931846805 | A4 | -1.77180132e-05 | A5 | 5.63107499e-06
HIKARI | E-BK7 | Obso | 1.5168 | 64.108694 | Schott | A0 | 2.271192 | A1 | -0.00966126763 | A2 | 0.0110306969 | A3 | 7.00379964e-05 | A4 | 1.39658544e-05 | A5 | -7.62560454e-07
NIKON-HIKARI | E-BK7 | Obso | 1.5168 | 64.108694 | Schott | A0 | 2.271192 | A1 | -0.00966126763 | A2 | 0.0110306969 | A3 | 7.00379964e-05 | A4 | 1.39658544e-05 | A5 | -7.62560454e-07
HOYA | E-C3 | Stan | 1.51823 | 58.960882 | Schott | A0 | 2.2725452 | A1 | -0.008410491 | A2 | 0.011306843 | A3 | 0.00037782297 | A4 | -2.6903423e-05 | A5 | 1.5976489e-06 | General glass Type
HOYA | E-CF6 | Stan | 1.51742 | 52.150805 | Schott | A0 | 2.2668912 | A1 | -0.0093866212 | A2 | 0.012174195 | A3 | 0.0005076903 | A4 | -3.3573414e-05 | A5 | 2.9059013e-06 | General glass Type
HIKARI | E-F1 | Obso | 1.625882 | 35.649694 | Schott | A0 | 2.56251919 | A1 | -0.00314623487 | A2 | 0.0291600242 | A3 | -0.000870730012 | A4 | 0.000226533195 | A5 | -8.61239946e-06
NIKON-HIKARI | E-F1 | Obso | 1.625882 | 35.649694 | Schott | A0 | 2.56251919 | A1 | -0.00314623487 | A2 | 0.0291600242 | A3 | -0.000870730012 | A4 | 0.000226533195 | A5 | -8.61239946e-06
HOYA | E-F1 | Spec | 1.62588 | 35.74059 | Schott | A0 | 2.5730565 | A1 | -0.010203605 | A2 | 0.023095784 | A3 | 0.00087114252 | A4 | -3.0730079e-05 | A5 | 6.9457986e-06 | Not in a position to accept new order because of discontinuation.
HIKARI | E-F16 | Obso | 1.592701 | 35.298957 | Schott | A0 | 2.47196413 | A1 | -0.0100810083 | A2 | 0.0208698749 | A3 | 0.000995620952 | A4 | -4.77932855e-05 | A5 | 8.07129922e-06
NIKON-HIKARI | E-F16 | Obso | 1.592701 | 35.298957 | Schott | A0 | 2.47196413 | A1 | -0.0100810083 | A2 | 0.0208698749 | A3 | 0.000995620952 | A4 | -4.77932855e-05 | A5 | 8.07129922e-06
HIKARI | E-F2 | Obso | 1.620041 | 36.258932 | Schott | A0 | 2.55739282 | A1 | -0.0107951229 | A2 | 0.0216807328 | A3 | 0.00105165979 | A4 | -5.36309816e-05 | A5 | 7.7466326e-06 | Melt | 1
NIKON-HIKARI | E-F2 | Obso | 1.620041 | 36.258932 | Schott | A0 | 2.55739282 | A1 | -0.0107951229 | A2 | 0.0216807328 | A3 | 0.00105165979 | A4 | -5.36309816e-05 | A5 | 7.7466326e-06 | Melt | 1
HIKARI | E-F2 | Obso | 1.620041 | 36.258938 | Schott | A0 | 2.557393 | A1 | -0.01079512 | A2 | 0.02168073 | A3 | 0.00105166 | A4 | -5.363098e-05 | A5 | 7.746633e-06
NIKON-HIKARI | E-F2 | Obso | 1.620041 | 36.258938 | Schott | A0 | 2.557393 | A1 | -0.01079512 | A2 | 0.02168073 | A3 | 0.00105166 | A4 | -5.363098e-05 | A5 | 7.746633e-06
HOYA | E-F2 | Stan | 1.62004 | 36.3006 | Schott | A0 | 2.5561822 | A1 | -0.010237038 | A2 | 0.022470348 | A3 | 0.00084580679 | A4 | -3.3087089e-05 | A5 | 7.1054919e-06 | General glass Type
HOYA | E-F3 | Spec | 1.61293 | 36.960606 | Schott | A0 | 2.5362697 | A1 | -0.010610424 | A2 | 0.021233821 | A3 | 0.00099012105 | A4 | -5.9984348e-05 | A5 | 8.2354366e-06 | Not in a position to accept new order because of discontinuation.
HIKARI | E-F3 | Obso | 1.61293 | 36.996203 | Schott | A0 | 2.52228312 | A1 | -0.00104823034 | A2 | 0.029395765 | A3 | -0.00139163033 | A4 | 0.000289680505 | A5 | -1.26508887e-05
NIKON-HIKARI | E-F3 | Obso | 1.61293 | 36.996203 | Schott | A0 | 2.52228312 | A1 | -0.00104823034 | A2 | 0.029395765 | A3 | -0.00139163033 | A4 | 0.000289680505 | A5 | -1.26508887e-05
HOYA | E-F5 | Stan | 1.60342 | 38.010622 | Schott | A0 | 2.5095673 | A1 | -0.010862661 | A2 | 0.019894774 | A3 | 0.0010137134 | A4 | -6.2697117e-05 | A5 | 7.5080045e-06 | General glass Type
HIKARI | E-F5 | Obso | 1.60342 | 38.012852 | Schott | A0 | 2.50863619 | A1 | -0.0101869365 | A2 | 0.0204516474 | A3 | 0.000841069518 | A4 | -3.63565381e-05 | A5 | 5.99712664e-06
NIKON-HIKARI | E-F5 | Obso | 1.60342 | 38.012852 | Schott | A0 | 2.50863619 | A1 | -0.0101869365 | A2 | 0.0204516474 | A3 | 0.000841069518 | A4 | -3.63565381e-05 | A5 | 5.99712664e-06
HIKARI | E-F8 | Obso | 1.59551 | 39.216011 | Schott | A0 | 2.47286461 | A1 | -0.00151192688 | A2 | 0.0276004612 | A3 | -0.00152550371 | A4 | 0.000290711488 | A5 | -1.28484326e-05
NIKON-HIKARI | E-F8 | Obso | 1.59551 | 39.216011 | Schott | A0 | 2.47286461 | A1 | -0.00151192688 | A2 | 0.0276004612 | A3 | -0.00152550371 | A4 | 0.000290711488 | A5 | -1.28484326e-05
HOYA | E-F8 | Spec | 1.59551 | 39.220638 | Schott | A0 | 2.4866561 | A1 | -0.010188484 | A2 | 0.019287417 | A3 | 0.00088553737 | A4 | -5.0937106e-05 | A5 | 6.4256956e-06 | Not in a position to accept new order because of discontinuation.
HOYA | E-FD1 | Stan | 1.71736 | 29.500507 | Schott | A0 | 2.8508499 | A1 | -0.01323461 | A2 | 0.029415325 | A3 | 0.0025542666 | A4 | -0.00021232133 | A5 | 2.2261936e-05 | General glass Type
HOYA | E-FD10 | Stan | 1.72825 | 28.320486 | Schott | A0 | 2.881518 | A1 | -0.013228312 | A2 | 0.03145559 | A3 | 0.0026851666 | A4 | -0.00022577544 | A5 | 2.4693268e-05 | General glass Type
HOYA | E-FD13 | Stan | 1.74077 | 27.76048 | Schott | A0 | 2.9205906 | A1 | -0.013681618 | A2 | 0.03256776 | A3 | 0.0028725519 | A4 | -0.00024277107 | A5 | 2.6614514e-05 | General glass Type
HOYA | E-FD15 | Stan | 1.69895 | 30.050516 | Schott | A0 | 2.7919943 | A1 | -0.012311206 | A2 | 0.028802741 | A3 | 0.0021430059 | A4 | -0.00016932119 | A5 | 1.9741766e-05 | General glass Type
HOYA | E-FD2 | Stan | 1.64769 | 33.840565 | Schott | A0 | 2.6399644 | A1 | -0.011645718 | A2 | 0.023061733 | A3 | 0.0017348219 | A4 | -0.00013986059 | A5 | 1.391667e-05 | General glass Type
HOYA | E-FD4 | Stan | 1.7552 | 27.530477 | Schott | A0 | 2.9673173 | A1 | -0.013989565 | A2 | 0.03345668 | A3 | 0.0030717804 | A4 | -0.00026682435 | A5 | 2.8950241e-05 | General glass Type
HOYA | E-FD5 | Stan | 1.6727 | 32.170542 | Schott | A0 | 2.7135839 | A1 | -0.011419719 | A2 | 0.026133708 | A3 | 0.0017576479 | A4 | -0.00013307737 | A5 | 1.5203351e-05 | General glass Type
HOYA | E-FD7 | Spec | 1.6398 | 34.570581 | Schott | A0 | 2.6165865 | A1 | -0.011427854 | A2 | 0.022534361 | A3 | 0.001551289 | A4 | -0.00011769852 | A5 | 1.2401891e-05 | Not in a position to accept new order because of discontinuation.
HOYA | E-FD8 | Stan | 1.68893 | 31.160527 | Schott | A0 | 2.7617586 | A1 | -0.011254039 | A2 | 0.028221737 | A3 | 0.0017540315 | A4 | -0.00012127053 | A5 | 1.5522384e-05 | General glass Type
HOYA | E-FDS1 | Stan | 1.92286 | 20.880382 | Schott | A0 | 3.5044639 | A1 | -0.020333833 | A2 | 0.0538027 | A3 | 0.0062874192 | A4 | -0.00056922176 | A5 | 7.3559387e-05 | General glass Type
RPO | E-FDS1_MOLD | Stan | 1.912658 | 20.647419 | Schott | A0 | 3.46650745 | A1 | -0.0202617699 | A2 | 0.0533843287 | A3 | 0.00629834765 | A4 | -0.000572117101 | A5 | 7.34747837e-05
HOYA | E-FDS1-W | Pref | 1.92286 | 20.880382 | Schott | A0 | 3.5044639 | A1 | -0.020333833 | A2 | 0.0538027 | A3 | 0.0062874192 | A4 | -0.00056922176 | A5 | 7.3559387e-05 | Recommended glass type
HOYA | E-FDS2 | Pref | 2.002723 | 19.317191 | Schott | A0 | 3.7672603 | A1 | -0.017001227 | A2 | 0.069849634 | A3 | 0.0063862892 | A4 | -0.00050812539 | A5 | 8.4455529e-05 | Recommended glass type
HOYA | E-FDS3 | Stan | 2.104199 | 17.018473 | Schott | A0 | 4.1120387 | A1 | -0.01822767 | A2 | 0.089852105 | A3 | 0.00787144 | A4 | -0.00052228008 | A5 | 0.00011773061 | General glass Type
HOYA | E-FEL1 | Stan | 1.54814 | 45.820728 | Schott | A0 | 2.3534484 | A1 | -0.010330438 | A2 | 0.014097325 | A3 | 0.00087167875 | A4 | -6.998197e-05 | A5 | 5.7867359e-06 | General glass Type
HOYA | E-FEL2 | Stan | 1.54072 | 47.200747 | Schott | A0 | 2.3317983 | A1 | -0.0097042192 | A2 | 0.014032761 | A3 | 0.00064822896 | A4 | -4.0813761e-05 | A5 | 3.9064873e-06 | General glass Type
HOYA | E-FEL6 | Spec | 1.53172 | 48.840768 | Schott | A0 | 2.3068946 | A1 | -0.0096888755 | A2 | 0.01309702 | A3 | 0.00065013927 | A4 | -4.2328222e-05 | A5 | 3.5888777e-06 | Not in a position to accept new order because of discontinuation.
HIKARI | E-FK01 | Obso | 1.497 | 81.629798 | Schott | A0 | 2.22250469 | A1 | -0.00850804282 | A2 | 0.005666787 | A3 | 0.00084184905 | A4 | -9.804141e-05 | A5 | 4.91868528e-06
NIKON-HIKARI | E-FK01 | Obso | 1.497 | 81.629798 | Schott | A0 | 2.22250469 | A1 | -0.00850804282 | A2 | 0.005666787 | A3 | 0.00084184905 | A4 | -9.804141e-05 | A5 | 4.91868528e-06
HIKARI | E-FK5 | Obso | 1.48749 | 70.406429 | Schott | A0 | 2.1887621 | A1 | -0.0095572007 | A2 | 0.0089915232 | A3 | 0.00014560516 | A4 | -5.2843067e-06 | A5 | 3.458801e-07
NIKON-HIKARI | E-FK5 | Obso | 1.48749 | 70.406429 | Schott | A0 | 2.1887621 | A1 | -0.0095572007 | A2 | 0.0089915232 | A3 | 0.00014560516 | A4 | -5.2843067e-06 | A5 | 3.458801e-07
HIKARI | E-FKH1 | Obso | 1.49782 | 82.515656 | Schott | A0 | 2.22025427 | A1 | -0.00513496818 | A2 | 0.00841587708 | A3 | 5.4263553e-05 | A4 | 7.61288219e-06 | A5 | -4.89857441e-07
NIKON-HIKARI | E-FKH1 | Obso | 1.49782 | 82.515656 | Schott | A0 | 2.22025427 | A1 | -0.00513496818 | A2 | 0.00841587708 | A3 | 5.4263553e-05 | A4 | 7.61288219e-06 | A5 | -4.89857441e-07
HIKARI | E-FKH2 | Obso | 1.456 | 91.320735 | Schott | A0 | 2.10176037 | A1 | -0.00475364874 | A2 | 0.00656506916 | A3 | 0.000110380259 | A4 | -6.14897591e-06 | A5 | 3.33432784e-07
NIKON-HIKARI | E-FKH2 | Obso | 1.456 | 91.320735 | Schott | A0 | 2.10176037 | A1 | -0.00475364874 | A2 | 0.00656506916 | A3 | 0.000110380259 | A4 | -6.14897591e-06 | A5 | 3.33432784e-07
HOYA | E-FL5 | Stan | 1.58144 | 40.890663 | Schott | A0 | 2.4465754 | A1 | -0.010107041 | A2 | 0.017759132 | A3 | 0.00087970259 | A4 | -5.7014929e-05 | A5 | 6.0924663e-06 | General glass Type
HOYA | E-FL6 | Stan | 1.56732 | 42.841784 | Schott | A0 | 2.4079653 | A1 | -0.011135638 | A2 | 0.015704715 | A3 | 0.00099186507 | A4 | -7.9934653e-05 | A5 | 7.0985473e-06 | General glass Type
HIKARI | E-K3 | Obso | 1.518229 | 58.93364 | Schott | A0 | 2.2707833 | A1 | -0.00772009861 | A2 | 0.0126286148 | A3 | -4.60005382e-05 | A4 | 3.30622876e-05 | A5 | -1.37462973e-06
NIKON-HIKARI | E-K3 | Obso | 1.518229 | 58.93364 | Schott | A0 | 2.2707833 | A1 | -0.00772009861 | A2 | 0.0126286148 | A3 | -4.60005382e-05 | A4 | 3.30622876e-05 | A5 | -1.37462973e-06
HIKARI | E-K5 | Obso | 1.52249 | 59.731259 | Schott | A0 | 2.25937934 | A1 | 0.00909050374 | A2 | 0.0263394215 | A3 | -0.00377741843 | A4 | 0.000522870195 | A5 | -2.62918185e-05
NIKON-HIKARI | E-K5 | Obso | 1.52249 | 59.731259 | Schott | A0 | 2.25937934 | A1 | 0.00909050374 | A2 | 0.0263394215 | A3 | -0.00377741843 | A4 | 0.000522870195 | A5 | -2.62918185e-05
HIKARI | E-KF6 | Obso | 1.51742 | 52.304664 | Schott | A0 | 2.24955402 | A1 | 0.00226224485 | A2 | 0.0221746519 | A3 | -0.00228248782 | A4 | 0.000344437297 | A5 | -1.73774146e-05
NIKON-HIKARI | E-KF6 | Obso | 1.51742 | 52.304664 | Schott | A0 | 2.24955402 | A1 | 0.00226224485 | A2 | 0.0221746519 | A3 | -0.00228248782 | A4 | 0.000344437297 | A5 | -1.73774146e-05
RPO | EKPC | Obso | 1.585936 | 30.119218 | Schott | A0 | 2.1665838 | A1 | 0.11325275 | A2 | 0.25033244 | A3 | -0.085983038 | A4 | 0.015632264 | A5 | -0.0010525329
HIKARI | E-LAF01 | Obso | 1.699998 | 48.078853 | Schott | A0 | 2.82762091 | A1 | -0.0112227553 | A2 | 0.0213169098 | A3 | 0.000559325355 | A4 | -1.3357138e-05 | A5 | 1.86385587e-06
NIKON-HIKARI | E-LAF01 | Obso | 1.699998 | 48.078853 | Schott | A0 | 2.82762091 | A1 | -0.0112227553 | A2 | 0.0213169098 | A3 | 0.000559325355 | A4 | -1.3357138e-05 | A5 | 1.86385587e-06
HIKARI | E-LAF010 | Obso | 1.7432 | 49.314451 | Schott | A0 | 2.96201742 | A1 | -0.00690787335 | A2 | 0.0295340678 | A3 | -0.00139338248 | A4 | 0.000252317172 | A5 | -1.245434e-05
NIKON-HIKARI | E-LAF010 | Obso | 1.7432 | 49.314451 | Schott | A0 | 2.96201742 | A1 | -0.00690787335 | A2 | 0.0295340678 | A3 | -0.00139338248 | A4 | 0.000252317172 | A5 | -1.245434e-05
HIKARI | E-LAF016 | Obso | 1.800999 | 34.963582 | Schott | A0 | 3.14158865 | A1 | -0.0147653343 | A2 | 0.0334231042 | A3 | 0.00125430167 | A4 | -3.49277287e-05 | A5 | 8.7589435e-06
NIKON-HIKARI | E-LAF016 | Obso | 1.800999 | 34.963582 | Schott | A0 | 3.14158865 | A1 | -0.0147653343 | A2 | 0.0334231042 | A3 | 0.00125430167 | A4 | -3.49277287e-05 | A5 | 8.7589435e-06
HIKARI | E-LAF02 | Obso | 1.72 | 43.683353 | Schott | A0 | 2.88761613 | A1 | -0.0113224055 | A2 | 0.0234620658 | A3 | 0.000879155778 | A4 | -3.93727241e-05 | A5 | 4.43531743e-06
NIKON-HIKARI | E-LAF02 | Obso | 1.72 | 43.683353 | Schott | A0 | 2.88761613 | A1 | -0.0113224055 | A2 | 0.0234620658 | A3 | 0.000879155778 | A4 | -3.93727241e-05 | A5 | 4.43531743e-06
HIKARI | E-LAF04 | Obso | 1.756998 | 47.826989 | Schott | A0 | 3.01654365 | A1 | -0.0142462083 | A2 | 0.0251223164 | A3 | 0.000195992997 | A4 | 4.35063641e-05 | A5 | -7.85606637e-07
NIKON-HIKARI | E-LAF04 | Obso | 1.756998 | 47.826989 | Schott | A0 | 3.01654365 | A1 | -0.0142462083 | A2 | 0.0251223164 | A3 | 0.000195992997 | A4 | 4.35063641e-05 | A5 | -7.85606637e-07
HIKARI | E-LAF05 | Obso | 1.762001 | 40.107044 | Schott | A0 | 3.02046444 | A1 | -0.0121632364 | A2 | 0.028023846 | A3 | 0.000861441681 | A4 | -1.40486471e-05 | A5 | 4.5613035e-06
NIKON-HIKARI | E-LAF05 | Obso | 1.762001 | 40.107044 | Schott | A0 | 3.02046444 | A1 | -0.0121632364 | A2 | 0.028023846 | A3 | 0.000861441681 | A4 | -1.40486471e-05 | A5 | 4.5613035e-06
HIKARI | E-LAF09 | Obso | 1.697 | 48.53059 | Schott | A0 | 2.82115249 | A1 | -0.0128420041 | A2 | 0.0195742767 | A3 | 0.000851971209 | A4 | -3.82046776e-05 | A5 | 2.42425127e-06
NIKON-HIKARI | E-LAF09 | Obso | 1.697 | 48.53059 | Schott | A0 | 2.82115249 | A1 | -0.0128420041 | A2 | 0.0195742767 | A3 | 0.000851971209 | A4 | -3.82046776e-05 | A5 | 2.42425127e-06
HIKARI | E-LAF11 | Obso | 1.75692 | 31.591329 | Schott | A0 | 2.98504551 | A1 | -0.012861773 | A2 | 0.0312839577 | A3 | 0.00217089493 | A4 | -0.000162580251 | A5 | 1.82003929e-05
NIKON-HIKARI | E-LAF11 | Obso | 1.75692 | 31.591329 | Schott | A0 | 2.98504551 | A1 | -0.012861773 | A2 | 0.0312839577 | A3 | 0.00217089493 | A4 | -0.000162580251 | A5 | 1.82003929e-05
HIKARI | E-LAF2 | Obso | 1.743997 | 44.786312 | Schott | A0 | 2.9684827 | A1 | -0.0116032701 | A2 | 0.0244833672 | A3 | 0.000775976856 | A4 | -2.44342622e-05 | A5 | 3.01832049e-06
NIKON-HIKARI | E-LAF2 | Obso | 1.743997 | 44.786312 | Schott | A0 | 2.9684827 | A1 | -0.0116032701 | A2 | 0.0244833672 | A3 | 0.000775976856 | A4 | -2.44342622e-05 | A5 | 3.01832049e-06
HIKARI | E-LAF3 | Obso | 1.717004 | 47.933096 | Schott | A0 | 2.88218387 | A1 | -0.0106317724 | A2 | 0.0227527853 | A3 | 0.000397667212 | A4 | 1.25478223e-05 | A5 | 5.87511175e-07
NIKON-HIKARI | E-LAF3 | Obso | 1.717004 | 47.933096 | Schott | A0 | 2.88218387 | A1 | -0.0106317724 | A2 | 0.0227527853 | A3 | 0.000397667212 | A4 | 1.25478223e-05 | A5 | 5.87511175e-07
HOYA | E-LAF7 | Spec | 1.7495 | 35.040586 | Schott | A0 | 2.9704178 | A1 | -0.013290679 | A2 | 0.028359006 | A3 | 0.0017661786 | A4 | -0.00012453482 | A5 | 1.3951937e-05 | Not in a position to accept new order because of discontinuation.
HIKARI | E-LAF7 | Obso | 1.749497 | 35.281419 | Schott | A0 | 2.96631279 | A1 | -0.0109274208 | A2 | 0.0314277188 | A3 | 0.000703288732 | A4 | 4.43317688e-05 | A5 | 2.65190331e-06
NIKON-HIKARI | E-LAF7 | Obso | 1.749497 | 35.281419 | Schott | A0 | 2.96631279 | A1 | -0.0109274208 | A2 | 0.0314277188 | A3 | 0.000703288732 | A4 | 4.43317688e-05 | A5 | 2.65190331e-06
HIKARI | E-LAF9 | Obso | 1.79504 | 28.542951 | Schott | A0 | 3.100922 | A1 | -0.01374983 | A2 | 0.03780926 | A3 | 0.002077998 | A4 | -9.162097e-05 | A5 | 1.798297e-05
NIKON-HIKARI | E-LAF9 | Obso | 1.79504 | 28.542951 | Schott | A0 | 3.100922 | A1 | -0.01374983 | A2 | 0.03780926 | A3 | 0.002077998 | A4 | -9.162097e-05 | A5 | 1.798297e-05
HIKARI | E-LAFH2 | Obso | 1.80384 | 33.889217 | Schott | A0 | 3.1493362 | A1 | -0.0148382096 | A2 | 0.0335324542 | A3 | 0.00159644183 | A4 | -7.06244061e-05 | A5 | 1.15814159e-05
NIKON-HIKARI | E-LAFH2 | Obso | 1.80384 | 33.889217 | Schott | A0 | 3.1493362 | A1 | -0.0148382096 | A2 | 0.0335324542 | A3 | 0.00159644183 | A4 | -7.06244061e-05 | A5 | 1.15814159e-05
HIKARI | E-LAK01 | Obso | 1.639999 | 60.087359 | Schott | A0 | 2.64816555 | A1 | -0.0139955727 | A2 | 0.0152775593 | A3 | 0.000227366594 | A4 | 4.86219531e-06 | A5 | -2.33276501e-07
NIKON-HIKARI | E-LAK01 | Obso | 1.639999 | 60.087359 | Schott | A0 | 2.64816555 | A1 | -0.0139955727 | A2 | 0.0152775593 | A3 | 0.000227366594 | A4 | 4.86219531e-06 | A5 | -2.33276501e-07
HIKARI | E-LAK011 | Obso | 1.741 | 52.672087 | Schott | A0 | 2.97199342 | A1 | -0.0152435249 | A2 | 0.0202061158 | A3 | 0.000875252167 | A4 | -7.67180744e-05 | A5 | 4.84807195e-06
NIKON-HIKARI | E-LAK011 | Obso | 1.741 | 52.672087 | Schott | A0 | 2.97199342 | A1 | -0.0152435249 | A2 | 0.0202061158 | A3 | 0.000875252167 | A4 | -7.67180744e-05 | A5 | 4.84807195e-06
HIKARI | E-LAK02 | Obso | 1.67 | 57.344444 | Schott | A0 | 2.74241958 | A1 | -0.0130203862 | A2 | 0.0159689321 | A3 | 0.000709178831 | A4 | -6.08192466e-05 | A5 | 3.51166538e-06
NIKON-HIKARI | E-LAK02 | Obso | 1.67 | 57.344444 | Schott | A0 | 2.74241958 | A1 | -0.0130203862 | A2 | 0.0159689321 | A3 | 0.000709178831 | A4 | -6.08192466e-05 | A5 | 3.51166538e-06
HIKARI | E-LAK04 | Obso | 1.651 | 56.171366 | Schott | A0 | 2.6768086 | A1 | -0.0102173269 | A2 | 0.0177389501 | A3 | 2.82247162e-05 | A4 | 4.32740016e-05 | A5 | -2.15847266e-06
NIKON-HIKARI | E-LAK04 | Obso | 1.651 | 56.171366 | Schott | A0 | 2.6768086 | A1 | -0.0102173269 | A2 | 0.0177389501 | A3 | 2.82247162e-05 | A4 | 4.32740016e-05 | A5 | -2.15847266e-06
HIKARI | E-LAK06 | Obso | 1.6779 | 50.708792 | Schott | A0 | 2.77078533 | A1 | -0.0176502071 | A2 | 0.011803041 | A3 | 0.0027975002 | A4 | -0.000346617455 | A5 | 2.01612172e-05
NIKON-HIKARI | E-LAK06 | Obso | 1.6779 | 50.708792 | Schott | A0 | 2.77078533 | A1 | -0.0176502071 | A2 | 0.011803041 | A3 | 0.0027975002 | A4 | -0.000346617455 | A5 | 2.01612172e-05
HIKARI | E-LAK09 | Obso | 1.734 | 51.483015 | Schott | A0 | 2.95310231 | A1 | -0.0196724731 | A2 | 0.0174257922 | A3 | 0.00152866545 | A4 | -0.000137028672 | A5 | 6.72353302e-06
NIKON-HIKARI | E-LAK09 | Obso | 1.734 | 51.483015 | Schott | A0 | 2.95310231 | A1 | -0.0196724731 | A2 | 0.0174257922 | A3 | 0.00152866545 | A4 | -0.000137028672 | A5 | 6.72353302e-06
HIKARI | E-LAK10 | Obso | 1.719995 | 50.228454 | Schott | A0 | 2.89528358 | A1 | -0.0117686807 | A2 | 0.0222295765 | A3 | 0.000269351264 | A4 | 2.23005932e-05 | A5 | -4.3546434e-07
NIKON-HIKARI | E-LAK10 | Obso | 1.719995 | 50.228454 | Schott | A0 | 2.89528358 | A1 | -0.0117686807 | A2 | 0.0222295765 | A3 | 0.000269351264 | A4 | 2.23005932e-05 | A5 | -4.3546434e-07
HIKARI | E-LAK12 | Obso | 1.6779 | 55.397503 | Schott | A0 | 2.78094755 | A1 | -0.0236624998 | A2 | 0.00867653717 | A3 | 0.00294181002 | A4 | -0.000351554137 | A5 | 1.84406503e-05
NIKON-HIKARI | E-LAK12 | Obso | 1.6779 | 55.397503 | Schott | A0 | 2.78094755 | A1 | -0.0236624998 | A2 | 0.00867653717 | A3 | 0.00294181002 | A4 | -0.000351554137 | A5 | 1.84406503e-05
HIKARI | E-LAK13 | Obso | 1.693501 | 53.203153 | Schott | A0 | 2.81365515 | A1 | -0.0134879998 | A2 | 0.0191920754 | A3 | 0.000414986834 | A4 | -7.45390097e-06 | A5 | 7.65453719e-07
NIKON-HIKARI | E-LAK13 | Obso | 1.693501 | 53.203153 | Schott | A0 | 2.81365515 | A1 | -0.0134879998 | A2 | 0.0191920754 | A3 | 0.000414986834 | A4 | -7.45390097e-06 | A5 | 7.65453719e-07
HIKARI | E-LAK14 | Obso | 1.696797 | 55.523908 | Schott | A0 | 2.8276674 | A1 | -0.0146359226 | A2 | 0.0183760559 | A3 | 0.000420548979 | A4 | -1.31827801e-05 | A5 | 9.74806017e-07
NIKON-HIKARI | E-LAK14 | Obso | 1.696797 | 55.523908 | Schott | A0 | 2.8276674 | A1 | -0.0146359226 | A2 | 0.0183760559 | A3 | 0.000420548979 | A4 | -1.31827801e-05 | A5 | 9.74806017e-07
HIKARI | E-LAK18 | Obso | 1.729157 | 54.658831 | Schott | A0 | 2.93385862 | A1 | -0.0150347642 | A2 | 0.0198579837 | A3 | 0.000500310675 | A4 | -2.05752531e-05 | A5 | 1.37499776e-06
NIKON-HIKARI | E-LAK18 | Obso | 1.729157 | 54.658831 | Schott | A0 | 2.93385862 | A1 | -0.0150347642 | A2 | 0.0198579837 | A3 | 0.000500310675 | A4 | -2.05752531e-05 | A5 | 1.37499776e-06
HIKARI | E-LAK7 | Obso | 1.651597 | 58.543058 | Schott | A0 | 2.68241693 | A1 | -0.0118445415 | A2 | 0.016242269 | A3 | 0.000303298585 | A4 | -8.32486246e-06 | A5 | 7.74390846e-07
NIKON-HIKARI | E-LAK7 | Obso | 1.651597 | 58.543058 | Schott | A0 | 2.68241693 | A1 | -0.0118445415 | A2 | 0.016242269 | A3 | 0.000303298585 | A4 | -8.32486246e-06 | A5 | 7.74390846e-07
HIKARI | E-LAK8 | Obso | 1.712995 | 53.875777 | Schott | A0 | 2.87864541 | A1 | -0.0142314931 | A2 | 0.0198025768 | A3 | 0.00040117957 | A4 | -6.68878586e-06 | A5 | 7.86869747e-07
NIKON-HIKARI | E-LAK8 | Obso | 1.712995 | 53.875777 | Schott | A0 | 2.87864541 | A1 | -0.0142314931 | A2 | 0.0198025768 | A3 | 0.00040117957 | A4 | -6.68878586e-06 | A5 | 7.86869747e-07
HIKARI | E-LAK9 | Obso | 1.691 | 54.814122 | Schott | A0 | 2.78211953 | A1 | 0.00386988792 | A2 | 0.0322993842 | A3 | -0.00317915886 | A4 | 0.000435836848 | A5 | -2.06224134e-05
NIKON-HIKARI | E-LAK9 | Obso | 1.691 | 54.814122 | Schott | A0 | 2.78211953 | A1 | 0.00386988792 | A2 | 0.0322993842 | A3 | -0.00317915886 | A4 | 0.000435836848 | A5 | -2.06224134e-05
HIKARI | E-LASF01 | Obso | 1.7859 | 44.174088 | Schott | A0 | 3.10625626 | A1 | -0.0130242032 | A2 | 0.0300056853 | A3 | -0.000279459588 | A4 | 0.000147953845 | A5 | -6.92451309e-06
NIKON-HIKARI | E-LASF01 | Obso | 1.7859 | 44.174088 | Schott | A0 | 3.10625626 | A1 | -0.0130242032 | A2 | 0.0300056853 | A3 | -0.000279459588 | A4 | 0.000147953845 | A5 | -6.92451309e-06
HIKARI | E-LASF010 | Obso | 1.834 | 37.159899 | Schott | A0 | 3.26060903 | A1 | -0.0148581563 | A2 | 0.0340319193 | A3 | 0.00114204288 | A4 | -1.89155362e-05 | A5 | 5.34279856e-06
NIKON-HIKARI | E-LASF010 | Obso | 1.834 | 37.159899 | Schott | A0 | 3.26060903 | A1 | -0.0148581563 | A2 | 0.0340319193 | A3 | 0.00114204288 | A4 | -1.89155362e-05 | A5 | 5.34279856e-06
HIKARI | E-LASF013 | Obso | 1.804398 | 39.578982 | Schott | A0 | 3.16454973 | A1 | -0.0146684282 | A2 | 0.030386787 | A3 | 0.00102933823 | A4 | -2.54435589e-05 | A5 | 4.67271608e-06
NIKON-HIKARI | E-LASF013 | Obso | 1.804398 | 39.578982 | Schott | A0 | 3.16454973 | A1 | -0.0146684282 | A2 | 0.030386787 | A3 | 0.00102933823 | A4 | -2.54435589e-05 | A5 | 4.67271608e-06
HIKARI | E-LASF014 | Obso | 1.788001 | 47.378774 | Schott | A0 | 3.12215038 | A1 | -0.0147958367 | A2 | 0.0260452483 | A3 | 0.000507811768 | A4 | 5.71446833e-06 | A5 | 8.82357872e-07
NIKON-HIKARI | E-LASF014 | Obso | 1.788001 | 47.378774 | Schott | A0 | 3.12215038 | A1 | -0.0147958367 | A2 | 0.0260452483 | A3 | 0.000507811768 | A4 | 5.71446833e-06 | A5 | 8.82357872e-07
HIKARI | E-LASF015 | Obso | 1.804 | 46.575968 | Schott | A0 | 3.17656194 | A1 | -0.0153426611 | A2 | 0.0268472584 | A3 | 0.00064503193 | A4 | -5.1739717e-06 | A5 | 1.3910812e-06
NIKON-HIKARI | E-LASF015 | Obso | 1.804 | 46.575968 | Schott | A0 | 3.17656194 | A1 | -0.0153426611 | A2 | 0.0268472584 | A3 | 0.00064503193 | A4 | -5.1739717e-06 | A5 | 1.3910812e-06
HIKARI | E-LASF016 | Obso | 1.772499 | 49.60759 | Schott | A0 | 3.07241378 | A1 | -0.0146849804 | A2 | 0.0244285857 | A3 | 0.000398183255 | A4 | 1.22802438e-05 | A5 | 1.23709929e-07
NIKON-HIKARI | E-LASF016 | Obso | 1.772499 | 49.60759 | Schott | A0 | 3.07241378 | A1 | -0.0146849804 | A2 | 0.0244285857 | A3 | 0.000398183255 | A4 | 1.22802438e-05 | A5 | 1.23709929e-07
HIKARI | E-LASF017 | Obso | 1.794997 | 45.287974 | Schott | A0 | 3.14429212 | A1 | -0.0156560059 | A2 | 0.026364495 | A3 | 0.000879416097 | A4 | -3.51678468e-05 | A5 | 3.33709709e-06
NIKON-HIKARI | E-LASF017 | Obso | 1.794997 | 45.287974 | Schott | A0 | 3.14429212 | A1 | -0.0156560059 | A2 | 0.026364495 | A3 | 0.000879416097 | A4 | -3.51678468e-05 | A5 | 3.33709709e-06
HIKARI | E-LASF02 | Obso | 1.79952 | 42.242361 | Schott | A0 | 3.15611691 | A1 | -0.0172799726 | A2 | 0.0273336859 | A3 | 0.00119991815 | A4 | -6.25674387e-05 | A5 | 5.65571879e-06
NIKON-HIKARI | E-LASF02 | Obso | 1.79952 | 42.242361 | Schott | A0 | 3.15611691 | A1 | -0.0172799726 | A2 | 0.0273336859 | A3 | 0.00119991815 | A4 | -6.25674387e-05 | A5 | 5.65571879e-06
HIKARI | E-LASF03 | Obso | 1.8061 | 40.942316 | Schott | A0 | 3.19737166 | A1 | -0.032023626 | A2 | 0.0167812195 | A3 | 0.00429709196 | A4 | -0.000439299261 | A5 | 2.40669567e-05
NIKON-HIKARI | E-LASF03 | Obso | 1.8061 | 40.942316 | Schott | A0 | 3.19737166 | A1 | -0.032023626 | A2 | 0.0167812195 | A3 | 0.00429709196 | A4 | -0.000439299261 | A5 | 2.40669567e-05
HIKARI | E-LASF04 | Obso | 1.81554 | 44.342093 | Schott | A0 | 3.20360786 | A1 | -0.00877554777 | A2 | 0.0332446054 | A3 | -0.000432887979 | A4 | 0.000134715955 | A5 | -4.716471e-06
NIKON-HIKARI | E-LASF04 | Obso | 1.81554 | 44.342093 | Schott | A0 | 3.20360786 | A1 | -0.00877554777 | A2 | 0.0332446054 | A3 | -0.000432887979 | A4 | 0.000134715955 | A5 | -4.716471e-06
HIKARI | E-LASF05 | Obso | 1.834807 | 42.722417 | Schott | A0 | 3.27555498 | A1 | -0.0149587295 | A2 | 0.0310927229 | A3 | 0.000682586922 | A4 | 9.41310743e-06 | A5 | 1.5045853e-06
NIKON-HIKARI | E-LASF05 | Obso | 1.834807 | 42.722417 | Schott | A0 | 3.27555498 | A1 | -0.0149587295 | A2 | 0.0310927229 | A3 | 0.000682586922 | A4 | 9.41310743e-06 | A5 | 1.5045853e-06
HIKARI | E-LASF08 | Obso | 1.882997 | 40.764336 | Schott | A0 | 3.44097798 | A1 | -0.0140195736 | A2 | 0.0351597803 | A3 | 0.000893152796 | A4 | 2.96132309e-06 | A5 | 1.83226713e-06
NIKON-HIKARI | E-LASF08 | Obso | 1.882997 | 40.764336 | Schott | A0 | 3.44097798 | A1 | -0.0140195736 | A2 | 0.0351597803 | A3 | 0.000893152796 | A4 | 2.96132309e-06 | A5 | 1.83226713e-06
HIKARI | E-LASF09 | Obso | 1.816 | 46.623347 | Schott | A0 | 3.21588388 | A1 | -0.0133880786 | A2 | 0.0285023144 | A3 | 0.000406364414 | A4 | 2.70180277e-05 | A5 | -4.64955706e-07
NIKON-HIKARI | E-LASF09 | Obso | 1.816 | 46.623347 | Schott | A0 | 3.21588388 | A1 | -0.0133880786 | A2 | 0.0285023144 | A3 | 0.000406364414 | A4 | 2.70180277e-05 | A5 | -4.64955706e-07
HIKARI | E-LASFH2 | Obso | 1.76684 | 46.804913 | Schott | A0 | 3.04964021 | A1 | -0.0143753567 | A2 | 0.0247919447 | A3 | 0.000638849518 | A4 | -1.05068423e-05 | A5 | 1.83387657e-06
NIKON-HIKARI | E-LASFH2 | Obso | 1.76684 | 46.804913 | Schott | A0 | 3.04964021 | A1 | -0.0143753567 | A2 | 0.0247919447 | A3 | 0.000638849518 | A4 | -1.05068423e-05 | A5 | 1.83387657e-06
HIKARI | E-LASFH9 | Obso | 1.90265 | 35.699754 | Schott | A0 | 3.49989132 | A1 | -0.014925507 | A2 | 0.0384731987 | A3 | 0.00184372906 | A4 | -9.49882953e-05 | A5 | 1.04373643e-05
NIKON-HIKARI | E-LASFH9 | Obso | 1.90265 | 35.699754 | Schott | A0 | 3.49989132 | A1 | -0.014925507 | A2 | 0.0384731987 | A3 | 0.00184372906 | A4 | -9.49882953e-05 | A5 | 1.04373643e-05
HIKARI | E-LASKH2 | Obso | 1.754999 | 52.314919 | Schott | A0 | 3.01740929 | A1 | -0.0150192115 | A2 | 0.0220799937 | A3 | 0.000476675587 | A4 | -9.36464002e-06 | A5 | 9.63541852e-07
NIKON-HIKARI | E-LASKH2 | Obso | 1.754999 | 52.314919 | Schott | A0 | 3.01740929 | A1 | -0.0150192115 | A2 | 0.0220799937 | A3 | 0.000476675587 | A4 | -9.36464002e-06 | A5 | 9.63541852e-07
HIKARI | E-LF5 | Obso | 1.581439 | 40.738479 | Schott | A0 | 2.44577168 | A1 | -0.0100665627 | A2 | 0.0184371468 | A3 | 0.000644165105 | A4 | -1.74180822e-05 | A5 | 3.77641526e-06
NIKON-HIKARI | E-LF5 | Obso | 1.581439 | 40.738479 | Schott | A0 | 2.44577168 | A1 | -0.0100665627 | A2 | 0.0184371468 | A3 | 0.000644165105 | A4 | -1.74180822e-05 | A5 | 3.77641526e-06
HIKARI | E-LF6 | Obso | 1.56732 | 42.699788 | Schott | A0 | 2.4026161 | A1 | -0.00531026402 | A2 | 0.0170623068 | A3 | 0.000992586995 | A4 | -0.000110715814 | A5 | 9.21295404e-06
NIKON-HIKARI | E-LF6 | Obso | 1.56732 | 42.699788 | Schott | A0 | 2.4026161 | A1 | -0.00531026402 | A2 | 0.0170623068 | A3 | 0.000992586995 | A4 | -0.000110715814 | A5 | 9.21295404e-06
HIKARI | E-LF7 | Obso | 1.575006 | 41.481733 | Schott | A0 | 2.42793483 | A1 | -0.0101841542 | A2 | 0.01737719 | A3 | 0.000782340309 | A4 | -4.23035005e-05 | A5 | 5.02350788e-06
NIKON-HIKARI | E-LF7 | Obso | 1.575006 | 41.481733 | Schott | A0 | 2.42793483 | A1 | -0.0101841542 | A2 | 0.01737719 | A3 | 0.000782340309 | A4 | -4.23035005e-05 | A5 | 5.02350788e-06
HIKARI | E-LLF1 | Obso | 1.548141 | 45.786481 | Schott | A0 | 2.35111949 | A1 | -0.00904795254 | A2 | 0.0155546832 | A3 | 0.000449505996 | A4 | -1.02073128e-05 | A5 | 2.3449403e-06
NIKON-HIKARI | E-LLF1 | Obso | 1.548141 | 45.786481 | Schott | A0 | 2.35111949 | A1 | -0.00904795254 | A2 | 0.0155546832 | A3 | 0.000449505996 | A4 | -1.02073128e-05 | A5 | 2.3449403e-06
HIKARI | E-LLF2 | Obso | 1.54072 | 47.224817 | Schott | A0 | 2.31105643 | A1 | 0.00359211226 | A2 | 0.0263534925 | A3 | -0.0028618174 | A4 | 0.000442961085 | A5 | -2.22792621e-05
NIKON-HIKARI | E-LLF2 | Obso | 1.54072 | 47.224817 | Schott | A0 | 2.31105643 | A1 | 0.00359211226 | A2 | 0.0263534925 | A3 | -0.0028618174 | A4 | 0.000442961085 | A5 | -2.22792621e-05
HIKARI | E-LLF6 | Obso | 1.531717 | 48.862886 | Schott | A0 | 2.30466 | A1 | -0.00864131348 | A2 | 0.0145944618 | A3 | 0.000206597874 | A4 | 1.88931616e-05 | A5 | 1.82626789e-07
NIKON-HIKARI | E-LLF6 | Obso | 1.531717 | 48.862886 | Schott | A0 | 2.30466 | A1 | -0.00864131348 | A2 | 0.0145944618 | A3 | 0.000206597874 | A4 | 1.88931616e-05 | A5 | 1.82626789e-07
HIKARI | E-PKH1 | Obso | 1.518601 | 69.973177 | Schott | A0 | 2.27969929 | A1 | -0.00967939699 | A2 | 0.00983301659 | A3 | 0.000165890669 | A4 | -3.86343967e-06 | A5 | 1.39369901e-07
NIKON-HIKARI | E-PKH1 | Obso | 1.518601 | 69.973177 | Schott | A0 | 2.27969929 | A1 | -0.00967939699 | A2 | 0.00983301659 | A3 | 0.000165890669 | A4 | -3.86343967e-06 | A5 | 1.39369901e-07
HIKARI | E-PSK02 | Obso | 1.618 | 63.372017 | Schott | A0 | 2.57651436 | A1 | -0.00817396399 | A2 | 0.0152706397 | A3 | -0.000117385023 | A4 | 4.69952008e-05 | A5 | -2.25968944e-06
NIKON-HIKARI | E-PSK02 | Obso | 1.618 | 63.372017 | Schott | A0 | 2.57651436 | A1 | -0.00817396399 | A2 | 0.0152706397 | A3 | -0.000117385023 | A4 | 4.69952008e-05 | A5 | -2.25968944e-06
HIKARI | E-PSK03 | Obso | 1.603001 | 65.460398 | Schott | A0 | 2.53132391 | A1 | -0.00865579054 | A2 | 0.0142829487 | A3 | -0.000115110582 | A4 | 4.15511576e-05 | A5 | -1.9869836e-06
NIKON-HIKARI | E-PSK03 | Obso | 1.603001 | 65.460398 | Schott | A0 | 2.53132391 | A1 | -0.00865579054 | A2 | 0.0142829487 | A3 | -0.000115110582 | A4 | 4.15511576e-05 | A5 | -1.9869836e-06
HIKARI | E-SF03 | Obso | 1.84666 | 23.776466 | Schott | A0 | 3.25492893 | A1 | -0.0156026034 | A2 | 0.0458228209 | A3 | 0.0037273634 | A4 | -0.000238976694 | A5 | 3.42745142e-05
NIKON-HIKARI | E-SF03 | Obso | 1.84666 | 23.776466 | Schott | A0 | 3.25492893 | A1 | -0.0156026034 | A2 | 0.0458228209 | A3 | 0.0037273634 | A4 | -0.000238976694 | A5 | 3.42745142e-05
HIKARI | E-SF1 | Obso | 1.717362 | 29.522238 | Schott | A0 | 2.84827856 | A1 | -0.0122548479 | A2 | 0.0316736954 | A3 | 0.00170745362 | A4 | -7.33008941e-05 | A5 | 1.41012815e-05
NIKON-HIKARI | E-SF1 | Obso | 1.717362 | 29.522238 | Schott | A0 | 2.84827856 | A1 | -0.0122548479 | A2 | 0.0316736954 | A3 | 0.00170745362 | A4 | -7.33008941e-05 | A5 | 1.41012815e-05
HIKARI | E-SF10 | Obso | 1.72825 | 28.459666 | Schott | A0 | 2.87968193 | A1 | -0.0123038115 | A2 | 0.033443025 | A3 | 0.00183471163 | A4 | -8.12508073e-05 | A5 | 1.59440837e-05
NIKON-HIKARI | E-SF10 | Obso | 1.72825 | 28.459666 | Schott | A0 | 2.87968193 | A1 | -0.0123038115 | A2 | 0.033443025 | A3 | 0.00183471163 | A4 | -8.12508073e-05 | A5 | 1.59440837e-05
HIKARI | E-SF11 | Obso | 1.784723 | 25.679481 | Schott | A0 | 3.05654935 | A1 | -0.0143159709 | A2 | 0.0381593027 | A3 | 0.00315675913 | A4 | -0.000223523385 | A5 | 2.90021069e-05
NIKON-HIKARI | E-SF11 | Obso | 1.784723 | 25.679481 | Schott | A0 | 3.05654935 | A1 | -0.0143159709 | A2 | 0.0381593027 | A3 | 0.00315675913 | A4 | -0.000223523385 | A5 | 2.90021069e-05
HIKARI | E-SF13 | Obso | 1.740769 | 27.784828 | Schott | A0 | 2.92006212 | A1 | -0.0134436038 | A2 | 0.0333556844 | A3 | 0.00246092959 | A4 | -0.000160492168 | A5 | 2.11511846e-05
NIKON-HIKARI | E-SF13 | Obso | 1.740769 | 27.784828 | Schott | A0 | 2.92006212 | A1 | -0.0134436038 | A2 | 0.0333556844 | A3 | 0.00246092959 | A4 | -0.000160492168 | A5 | 2.11511846e-05
HIKARI | E-SF14 | Obso | 1.76182 | 26.556301 | Schott | A0 | 2.98384614 | A1 | -0.0128995609 | A2 | 0.035639664 | A3 | 0.00296907641 | A4 | -0.00022269905 | A5 | 2.67423649e-05
NIKON-HIKARI | E-SF14 | Obso | 1.76182 | 26.556301 | Schott | A0 | 2.98384614 | A1 | -0.0128995609 | A2 | 0.035639664 | A3 | 0.00296907641 | A4 | -0.00022269905 | A5 | 2.67423649e-05
HIKARI | E-SF15 | Obso | 1.698947 | 30.128584 | Schott | A0 | 2.7903158 | A1 | -0.0118464509 | A2 | 0.0305751341 | A3 | 0.00141030608 | A4 | -4.15895631e-05 | A5 | 1.14740935e-05
NIKON-HIKARI | E-SF15 | Obso | 1.698947 | 30.128584 | Schott | A0 | 2.7903158 | A1 | -0.0118464509 | A2 | 0.0305751341 | A3 | 0.00141030608 | A4 | -4.15895631e-05 | A5 | 1.14740935e-05
HIKARI | E-SF2 | Obso | 1.647689 | 33.799707 | Schott | A0 | 2.63429594 | A1 | -0.00920840209 | A2 | 0.0274266023 | A3 | 0.000225441472 | A4 | 9.97644221e-05 | A5 | 1.76259116e-08
NIKON-HIKARI | E-SF2 | Obso | 1.647689 | 33.799707 | Schott | A0 | 2.63429594 | A1 | -0.00920840209 | A2 | 0.0274266023 | A3 | 0.000225441472 | A4 | 9.97644221e-05 | A5 | 1.76259116e-08
HIKARI | E-SF4 | Obso | 1.755199 | 27.510087 | Schott | A0 | 2.96469762 | A1 | -0.0128650713 | A2 | 0.0357299793 | A3 | 0.00216572877 | A4 | -0.000102243404 | A5 | 1.82439835e-05
NIKON-HIKARI | E-SF4 | Obso | 1.755199 | 27.510087 | Schott | A0 | 2.96469762 | A1 | -0.0128650713 | A2 | 0.0357299793 | A3 | 0.00216572877 | A4 | -0.000102243404 | A5 | 1.82439835e-05
HIKARI | E-SF5 | Obso | 1.6727 | 32.107703 | Schott | A0 | 2.71201742 | A1 | -0.0111228641 | A2 | 0.0276913413 | A3 | 0.00113193687 | A4 | -2.4225064e-05 | A5 | 8.91515336e-06
NIKON-HIKARI | E-SF5 | Obso | 1.6727 | 32.107703 | Schott | A0 | 2.71201742 | A1 | -0.0111228641 | A2 | 0.0276913413 | A3 | 0.00113193687 | A4 | -2.4225064e-05 | A5 | 8.91515336e-06
HIKARI | E-SF6 | Obso | 1.805181 | 25.430397 | Schott | A0 | 3.117837 | A1 | -0.0119410737 | A2 | 0.0443602265 | A3 | 0.00181348056 | A4 | 4.69669929e-06 | A5 | 1.61754136e-05
NIKON-HIKARI | E-SF6 | Obso | 1.805181 | 25.430397 | Schott | A0 | 3.117837 | A1 | -0.0119410737 | A2 | 0.0443602265 | A3 | 0.00181348056 | A4 | 4.69669929e-06 | A5 | 1.61754136e-05
HIKARI | E-SF7 | Obso | 1.6398 | 34.563661 | Schott | A0 | 2.60224509 | A1 | -0.00228272809 | A2 | 0.0313239043 | A3 | -0.00110981516 | A4 | 0.00028447243 | A5 | -1.2054467e-05
NIKON-HIKARI | E-SF7 | Obso | 1.6398 | 34.563661 | Schott | A0 | 2.60224509 | A1 | -0.00228272809 | A2 | 0.0313239043 | A3 | -0.00110981516 | A4 | 0.00028447243 | A5 | -1.2054467e-05
HIKARI | E-SF8 | Obso | 1.688931 | 31.070978 | Schott | A0 | 2.76155381 | A1 | -0.0116348386 | A2 | 0.0286355735 | A3 | 0.00155293137 | A4 | -7.94510589e-05 | A5 | 1.28609539e-05
NIKON-HIKARI | E-SF8 | Obso | 1.688931 | 31.070978 | Schott | A0 | 2.76155381 | A1 | -0.0116348386 | A2 | 0.0286355735 | A3 | 0.00155293137 | A4 | -7.94510589e-05 | A5 | 1.28609539e-05
HIKARI | E-SFS3 | Obso | 1.784696 | 26.295354 | Schott | A0 | 3.05701152 | A1 | -0.0132251945 | A2 | 0.0390853018 | A3 | 0.0025148016 | A4 | -0.000131876542 | A5 | 2.24898958e-05
NIKON-HIKARI | E-SFS3 | Obso | 1.784696 | 26.295354 | Schott | A0 | 3.05701152 | A1 | -0.0132251945 | A2 | 0.0390853018 | A3 | 0.0025148016 | A4 | -0.000131876542 | A5 | 2.24898958e-05
HIKARI | E-SK10 | Obso | 1.622799 | 57.035463 | Schott | A0 | 2.58912326 | A1 | -0.0100115186 | A2 | 0.0156165805 | A3 | 0.000328758605 | A4 | -9.84858579e-06 | A5 | 7.82877169e-07
NIKON-HIKARI | E-SK10 | Obso | 1.622799 | 57.035463 | Schott | A0 | 2.58912326 | A1 | -0.0100115186 | A2 | 0.0156165805 | A3 | 0.000328758605 | A4 | -9.84858579e-06 | A5 | 7.82877169e-07
HIKARI | E-SK11 | Obso | 1.563839 | 60.679041 | Schott | A0 | 2.41034365 | A1 | -0.0101286559 | A2 | 0.0126748412 | A3 | 0.000257347078 | A4 | -6.24279133e-06 | A5 | 3.35932224e-07
NIKON-HIKARI | E-SK11 | Obso | 1.563839 | 60.679041 | Schott | A0 | 2.41034365 | A1 | -0.0101286559 | A2 | 0.0126748412 | A3 | 0.000257347078 | A4 | -6.24279133e-06 | A5 | 3.35932224e-07
HIKARI | E-SK12 | Obso | 1.58313 | 59.387186 | Schott | A0 | 2.46638796 | A1 | -0.00865760981 | A2 | 0.0144628215 | A3 | 7.9427451e-05 | A4 | 1.55773822e-05 | A5 | -5.24586883e-07
NIKON-HIKARI | E-SK12 | Obso | 1.58313 | 59.387186 | Schott | A0 | 2.46638796 | A1 | -0.00865760981 | A2 | 0.0144628215 | A3 | 7.9427451e-05 | A4 | 1.55773822e-05 | A5 | -5.24586883e-07
HIKARI | E-SK14 | Obso | 1.603112 | 60.669444 | Schott | A0 | 2.53104523 | A1 | -0.0107742896 | A2 | 0.0140100006 | A3 | 0.000247886041 | A4 | -1.0881644e-06 | A5 | 1.03415548e-07
NIKON-HIKARI | E-SK14 | Obso | 1.603112 | 60.669444 | Schott | A0 | 2.53104523 | A1 | -0.0107742896 | A2 | 0.0140100006 | A3 | 0.000247886041 | A4 | -1.0881644e-06 | A5 | 1.03415548e-07
HIKARI | E-SK15 | Obso | 1.62299 | 58.225162 | Schott | A0 | 2.59512882 | A1 | -0.0133017463 | A2 | 0.0129505299 | A3 | 0.000946976976 | A4 | -9.28161846e-05 | A5 | 5.07474225e-06
NIKON-HIKARI | E-SK15 | Obso | 1.62299 | 58.225162 | Schott | A0 | 2.59512882 | A1 | -0.0133017463 | A2 | 0.0129505299 | A3 | 0.000946976976 | A4 | -9.28161846e-05 | A5 | 5.07474225e-06
HIKARI | E-SK16 | Obso | 1.620411 | 60.291663 | Schott | A0 | 2.58572188 | A1 | -0.0114561541 | A2 | 0.0140913669 | A3 | 0.000439966701 | A4 | -2.67679001e-05 | A5 | 1.51331053e-06
NIKON-HIKARI | E-SK16 | Obso | 1.620411 | 60.291663 | Schott | A0 | 2.58572188 | A1 | -0.0114561541 | A2 | 0.0140913669 | A3 | 0.000439966701 | A4 | -2.67679001e-05 | A5 | 1.51331053e-06
HIKARI | E-SK18 | Obso | 1.63854 | 55.479598 | Schott | A0 | 2.65253732 | A1 | -0.0207076891 | A2 | 0.00823565189 | A3 | 0.00259890034 | A4 | -0.00030272324 | A5 | 1.591967e-05
NIKON-HIKARI | E-SK18 | Obso | 1.63854 | 55.479598 | Schott | A0 | 2.65253732 | A1 | -0.0207076891 | A2 | 0.00823565189 | A3 | 0.00259890034 | A4 | -0.00030272324 | A5 | 1.591967e-05
HIKARI | E-SK2 | Obso | 1.60738 | 56.746973 | Schott | A0 | 2.5423297 | A1 | -0.0100137205 | A2 | 0.0136627069 | A3 | 0.000828586571 | A4 | -8.59026849e-05 | A5 | 5.07949629e-06
NIKON-HIKARI | E-SK2 | Obso | 1.60738 | 56.746973 | Schott | A0 | 2.5423297 | A1 | -0.0100137205 | A2 | 0.0136627069 | A3 | 0.000828586571 | A4 | -8.59026849e-05 | A5 | 5.07949629e-06
HIKARI | E-SK4 | Obso | 1.612716 | 58.732984 | Schott | A0 | 2.55935739 | A1 | -0.0101666557 | A2 | 0.01458787 | A3 | 0.00036544107 | A4 | -1.59151229e-05 | A5 | 9.9861439e-07
NIKON-HIKARI | E-SK4 | Obso | 1.612716 | 58.732984 | Schott | A0 | 2.55935739 | A1 | -0.0101666557 | A2 | 0.01458787 | A3 | 0.00036544107 | A4 | -1.59151229e-05 | A5 | 9.9861439e-07
HIKARI | E-SK5 | Obso | 1.58913 | 61.16206 | Schott | A0 | 2.48616859 | A1 | -0.00962090414 | A2 | 0.0146866348 | A3 | -0.000117877135 | A4 | 4.43876615e-05 | A5 | -2.05228288e-06
NIKON-HIKARI | E-SK5 | Obso | 1.58913 | 61.16206 | Schott | A0 | 2.48616859 | A1 | -0.00962090414 | A2 | 0.0146866348 | A3 | -0.000117877135 | A4 | 4.43876615e-05 | A5 | -2.05228288e-06
HIKARI | E-SSK1 | Obso | 1.6172 | 54.0099 | Schott | A0 | 2.56935287 | A1 | -0.0103280973 | A2 | 0.0161803173 | A3 | 0.000314456596 | A4 | -8.91235286e-08 | A5 | 6.08967029e-07
NIKON-HIKARI | E-SSK1 | Obso | 1.6172 | 54.0099 | Schott | A0 | 2.56935287 | A1 | -0.0103280973 | A2 | 0.0161803173 | A3 | 0.000314456596 | A4 | -8.91235286e-08 | A5 | 6.08967029e-07
HIKARI | E-SSK5 | Obso | 1.658441 | 50.892288 | Schott | A0 | 2.69603796 | A1 | -0.0100729839 | A2 | 0.0188657945 | A3 | 0.00036803849 | A4 | 4.06084448e-06 | A5 | 4.57460676e-07
NIKON-HIKARI | E-SSK5 | Obso | 1.658441 | 50.892288 | Schott | A0 | 2.69603796 | A1 | -0.0100729839 | A2 | 0.0188657945 | A3 | 0.00036803849 | A4 | 4.06084448e-06 | A5 | 4.57460676e-07
HIKARI | E-SSK8 | Obso | 1.61772 | 49.779142 | Schott | A0 | 2.57047824 | A1 | -0.0119686463 | A2 | 0.0149712411 | A3 | 0.00112845548 | A4 | -0.000110413826 | A5 | 7.39815032e-06
NIKON-HIKARI | E-SSK8 | Obso | 1.61772 | 49.779142 | Schott | A0 | 2.57047824 | A1 | -0.0119686463 | A2 | 0.0149712411 | A3 | 0.00112845548 | A4 | -0.000110413826 | A5 | 7.39815032e-06
SUMITA | F1 | Stan | 1.625881 | 35.647524 | Schott | A0 | 2.571276 | A1 | -0.00856333 | A2 | 0.0237824 | A3 | 0.000700397 | A4 | 7.986817e-06 | A5 | 2.984709e-06
HIKARI | F1 | Obso | 1.625882 | 35.649693 | Schott | A0 | 2.562519 | A1 | -0.003146235 | A2 | 0.02916002 | A3 | -0.00087073 | A4 | 0.0002265332 | A5 | -8.612399e-06
NIKON-HIKARI | F1 | Obso | 1.625882 | 35.649693 | Schott | A0 | 2.562519 | A1 | -0.003146235 | A2 | 0.02916002 | A3 | -0.00087073 | A4 | 0.0002265332 | A5 | -8.612399e-06
HOYA | F1 | Obso | 1.62588 | 35.744525 | Schott | A0 | 2.574663 | A1 | -0.01001559 | A2 | 0.0212582 | A3 | 0.00155198 | A4 | -0.000125658 | A5 | 1.04556e-05
NHG | F1 | Obso | 1.603418 | 38.012424 | Schott | A0 | 2.49848888 | A1 | -0.00264994435 | A2 | 0.02561321705 | A3 | -0.0004297489815 | A4 | 0.0001226581253 | A5 | -2.734613473e-06
CDGM | F1 | Obso | 1.603417 | 38.01487 | Schott | A0 | 2.5059651 | A1 | -0.0078686119 | A2 | 0.021574214 | A3 | 0.00059867966 | A4 | -9.5194606e-07 | A5 | 2.9024858e-06
HOYA | F11 | Obso | 1.620962 | 35.947308 | Schott | A0 | 2.5603849 | A1 | -0.011362408 | A2 | 0.021410304 | A3 | 0.001249157 | A4 | -9.0225552e-05 | A5 | 1.0651188e-05
CDGM | F13 | Obso | 1.625884 | 35.713679 | Schott | A0 | 2.56957078 | A1 | -0.00760403138 | A2 | 0.0249680705 | A3 | 0.000334501945 | A4 | 5.6815438e-05 | A5 | 6.07326285e-07
HOYA | F15 | Obso | 1.605651 | 37.899711 | Schott | A0 | 2.5118393 | A1 | -0.0077804578 | A2 | 0.022422427 | A3 | 0.00037461868 | A4 | 3.1822466e-05 | A5 | 1.3410962e-06
HOYA | F2 | Obso | 1.62004 | 36.303385 | Schott | A0 | 2.55283 | A1 | -0.007532548 | A2 | 0.02412997 | A3 | 0.0003950327 | A4 | 4.12449e-05 | A5 | 1.24639e-06
HIKARI | F2 | Obso | 1.62004 | 36.331342 | Schott | A0 | 2.545002 | A1 | -0.001337396 | A2 | 0.02801151 | A3 | -0.0005417021 | A4 | 0.0001501754 | A5 | -3.617071e-06
NIKON-HIKARI | F2 | Obso | 1.62004 | 36.331342 | Schott | A0 | 2.545002 | A1 | -0.001337396 | A2 | 0.02801151 | A3 | -0.0005417021 | A4 | 0.0001501754 | A5 | -3.617071e-06
SUMITA | F2 | Stan | 1.62005 | 36.35606 | Schott | A0 | 2.551555 | A1 | -0.006939945 | A2 | 0.02528392 | A3 | -5.595073e-05 | A4 | 0.0001191109 | A5 | -3.723443e-06
NHG | F2 | Obso | 1.612928 | 36.975992 | Schott | A0 | 2.53250608 | A1 | -0.0080275722 | A2 | 0.0234896997 | A3 | 0.00028065577 | A4 | 5.79185045e-05 | A5 | -2.138384e-08
CDGM | F2 | Stan | 1.612929 | 36.986002 | Schott | A0 | 2.53265982 | A1 | -0.00773825354 | A2 | 0.0231731432 | A3 | 0.000409362855 | A4 | 3.78046829e-05 | A5 | 1.03464346e-06
CDGM | F3 | Stan | 1.616592 | 36.627394 | Schott | A0 | 2.54428229 | A1 | -0.00835307611 | A2 | 0.0228231808 | A3 | 0.000670214922 | A4 | 1.04294821e-06 | A5 | 3.03297376e-06
NHG | F3 | Obso | 1.616589 | 36.628327 | Schott | A0 | 2.54956145 | A1 | -0.011868194 | A2 | 0.0198544224 | A3 | 0.00145107797 | A4 | -9.56395534e-05 | A5 | 7.58598866e-06
SUMITA | F3 | Stan | 1.61293 | 36.946705 | Schott | A0 | 2.533758 | A1 | -0.008391535 | A2 | 0.02236729 | A3 | 0.0006895157 | A4 | -5.531281e-06 | A5 | 3.450032e-06
HOYA | F3 | Obso | 1.612929 | 36.964515 | Schott | A0 | 2.532847 | A1 | -0.007969944 | A2 | 0.02304341 | A3 | 0.0004705096 | A4 | 2.50005e-05 | A5 | 1.98988e-06
HIKARI | F3 | Obso | 1.61293 | 36.996191 | Schott | A0 | 2.522283 | A1 | -0.00104823 | A2 | 0.02939577 | A3 | -0.00139163 | A4 | 0.0002896805 | A5 | -1.265089e-05
NIKON-HIKARI | F3 | Obso | 1.61293 | 36.996191 | Schott | A0 | 2.522283 | A1 | -0.00104823 | A2 | 0.02939577 | A3 | -0.00139163 | A4 | 0.0002896805 | A5 | -1.265089e-05
NHG | F4 | Stan | 1.620047 | 36.340514 | Schott | A0 | 2.55510802 | A1 | -0.0086443101 | A2 | 0.0226592448 | A3 | 0.000822256872 | A4 | -1.60646686e-05 | A5 | 4.04183096e-06
CDGM | F4 | Stan | 1.620047 | 36.35673 | Schott | A0 | 2.5544667 | A1 | -0.00847847799 | A2 | 0.0232832892 | A3 | 0.000583809482 | A4 | 2.1963001e-05 | A5 | 1.96537708e-06
HOYA | F4 | Obso | 1.616589 | 36.615561 | Schott | A0 | 2.5449193 | A1 | -0.0086447716 | A2 | 0.022415946 | A3 | 0.00077643458 | A4 | -1.195405e-05 | A5 | 3.8257209e-06
SUMITA | F4 | Stan | 1.61659 | 36.619468 | Schott | A0 | 2.544691 | A1 | -0.008574103 | A2 | 0.022583 | A3 | 0.0007302724 | A4 | -6.571532e-06 | A5 | 3.572909e-06
NHG | F5 | Obso | 1.624352 | 35.926346 | Schott | A0 | 2.5684453 | A1 | -0.0094162649 | A2 | 0.0226561952 | A3 | 0.000972736757 | A4 | -3.28940172e-05 | A5 | 4.78528268e-06
CDGM | F5 | Obso | 1.624353 | 35.938411 | Schott | A0 | 2.56837524 | A1 | -0.00914046228 | A2 | 0.0225979637 | A3 | 0.000999853488 | A4 | -3.66330712e-05 | A5 | 4.93324803e-06
HOYA | F5 | Obso | 1.603417 | 38.014872 | Schott | A0 | 2.505965 | A1 | -0.007868612 | A2 | 0.02157421 | A3 | 0.0005986797 | A4 | -9.51946e-07 | A5 | 2.90249e-06
SUMITA | F5 | Stan | 1.603419 | 38.02187 | Schott | A0 | 2.506981 | A1 | -0.00866302 | A2 | 0.02105334 | A3 | 0.0007409322 | A4 | -2.18573e-05 | A5 | 4.182456e-06
HIKARI | F5 | Obso | 1.60342 | 38.109129 | Schott | A0 | 2.527725 | A1 | -0.02381908 | A2 | 0.01020504 | A3 | 0.003480576 | A4 | -0.0003603615 | A5 | 2.057311e-05
NIKON-HIKARI | F5 | Obso | 1.60342 | 38.109129 | Schott | A0 | 2.527725 | A1 | -0.02381908 | A2 | 0.01020504 | A3 | 0.003480576 | A4 | -0.0003603615 | A5 | 2.057311e-05
HOYA | F6 | Obso | 1.636356 | 35.340304 | Schott | A0 | 2.6059282 | A1 | -0.0097349171 | A2 | 0.022251891 | A3 | 0.0015083264 | A4 | -0.00011128436 | A5 | 9.7494743e-06
SUMITA | F6 | Stan | 1.636361 | 35.351775 | Schott | A0 | 2.604484 | A1 | -0.009189275 | A2 | 0.0235075 | A3 | 0.001050091 | A4 | -3.887843e-05 | A5 | 5.786921e-06
CDGM | F6 | Obso | 1.624954 | 35.577816 | Schott | A0 | 2.56849722 | A1 | -0.00836232123 | A2 | 0.0234448291 | A3 | 0.000828924343 | A4 | -1.18355482e-05 | A5 | 4.09561662e-06
CDGM | F7 | Stan | 1.636365 | 35.386204 | Schott | A0 | 2.6027537 | A1 | -0.0084678903 | A2 | 0.0246596174 | A3 | 0.00074451296 | A4 | -4.85328405e-06 | A5 | 4.25920114e-06
HOYA | F7 | Obso | 1.625363 | 35.583498 | Schott | A0 | 2.5727732 | A1 | -0.0097636803 | A2 | 0.021370727 | A3 | 0.0014740962 | A4 | -0.00010290162 | A5 | 8.9565708e-06
SUMITA | F8 | Stan | 1.595508 | 39.207051 | Schott | A0 | 2.484999 | A1 | -0.008808175 | A2 | 0.02005451 | A3 | 0.0006841381 | A4 | -1.564864e-05 | A5 | 3.367664e-06
HIKARI | F8 | Obso | 1.59551 | 39.216026 | Schott | A0 | 2.472865 | A1 | -0.001511927 | A2 | 0.02760046 | A3 | -0.001525504 | A4 | 0.0002907115 | A5 | -1.284843e-05
NIKON-HIKARI | F8 | Obso | 1.59551 | 39.216026 | Schott | A0 | 2.472865 | A1 | -0.001511927 | A2 | 0.02760046 | A3 | -0.001525504 | A4 | 0.0002907115 | A5 | -1.284843e-05
HOYA | F8 | Obso | 1.595514 | 39.221686 | Schott | A0 | 2.482509 | A1 | -0.007509508 | A2 | 0.02173717 | A3 | 0.0001770888 | A4 | 5.38903e-05 | A5 | -1.69805e-07
SUMITA | F9 | Stan | 1.620449 | 37.971585 | Schott | A0 | 2.559854 | A1 | -0.009562565 | A2 | 0.02181342 | A3 | 0.0007229911 | A4 | -7.719776e-06 | A5 | 3.402218e-06
HOYA | F9 | Obso | 1.620446 | 38.090002 | Schott | A0 | 2.5593399 | A1 | -0.009366785 | A2 | 0.022253491 | A3 | 0.00058783629 | A4 | 5.7602503e-06 | A5 | 2.9583845e-06
HOYA | FC1 | Obso | 1.470787 | 66.706713 | Schott | A0 | 2.1381034 | A1 | -0.0085475925 | A2 | 0.0095396034 | A3 | 1.5115662e-05 | A4 | 1.4384294e-05 | A5 | -6.7909318e-07
HOYA | FC3 | Obso | 1.464502 | 65.767612 | Schott | A0 | 2.1275277 | A1 | -0.012433999 | A2 | 0.0044860639 | A3 | 0.001429459 | A4 | -0.00016434517 | A5 | 7.6448653e-06
HOYA | FC5 | Stan | 1.487489 | 70.441164 | Schott | A0 | 2.1894054 | A1 | -0.0099044908 | A2 | 0.008640337 | A3 | 0.00022263067 | A4 | -1.2291942e-05 | A5 | 5.9386349e-07 | General glass Type
HOYA | FCD1 | Pref | 1.496997 | 81.608379 | Schott | A0 | 2.2181132 | A1 | -0.005799427 | A2 | 0.0083470679 | A3 | 6.5046523e-05 | A4 | 8.5142186e-06 | A5 | -5.8852269e-07 | Recommended glass type
HOYA | FCD10 | Spec | 1.4565 | 90.269745 | Schott | A0 | 2.103249 | A1 | -0.0050247988 | A2 | 0.0065323077 | A3 | 0.00013078405 | A4 | -6.3652072e-06 | A5 | 1.9254745e-07 | Not in a position to accept new order because of discontinuation.
HOYA | FCD100 | Pref | 1.437001 | 95.100387 | Schott | A0 | 2.0482157 | A1 | -0.0043211222 | A2 | 0.0061826755 | A3 | 3.141148e-05 | A4 | 3.5370793e-06 | A5 | -1.6694497e-07 | Recommended glass type
HOYA | FCD10A | Pref | 1.458597 | 90.194924 | Schott | A0 | 2.1085888 | A1 | -0.0046553722 | A2 | 0.006954748 | A3 | 3.2184141e-05 | A4 | 5.2670946e-06 | A5 | -2.7164844e-07 | Recommended glass type
HOYA | FCD1B | Stan | 1.497103 | 81.55958 | Schott | A0 | 2.2189068 | A1 | -0.0061707065 | A2 | 0.0080887631 | A3 | 0.00013357782 | A4 | 1.9476186e-07 | A5 | -2.2577804e-07 | General glass Type
HOYA | FCD505 | Spec | 1.592824 | 68.624378 | Schott | A0 | 2.502355 | A1 | -0.0072080042 | A2 | 0.012012743 | A3 | 0.00034920842 | A4 | -2.4729676e-05 | A5 | 1.3801567e-06 | Not in a position to accept new order because of discontinuation.
HOYA | FCD515 | Pref | 1.592824 | 68.624378 | Schott | A0 | 2.502355 | A1 | -0.0072080042 | A2 | 0.012012743 | A3 | 0.00034920842 | A4 | -2.4729676e-05 | A5 | 1.3801567e-06 | Recommended glass type
HOYA | FCD705 | Pref | 1.550323 | 75.496338 | Schott | A0 | 2.3742832 | A1 | -0.0062014418 | A2 | 0.010582967 | A3 | 6.3100703e-05 | A4 | 8.196715e-06 | A5 | -3.4424446e-07 | Recommended glass type
HOYA | FD1 | Obso | 1.71736 | 29.50028 | Schott | A0 | 2.850224 | A1 | -0.01220209 | A2 | 0.02951736 | A3 | 0.002469948 | A4 | -0.000165275 | A5 | 1.56969e-05
HOYA | FD10 | Obso | 1.728252 | 28.319563 | Schott | A0 | 2.875262 | A1 | -0.009230412 | A2 | 0.03528912 | A3 | 0.001522485 | A4 | -4.86516e-05 | A5 | 1.37408e-05
HOYA | FD11 | Obso | 1.784715 | 25.704276 | Schott | A0 | 3.080052 | A1 | -0.02351116 | A2 | 0.01946088 | A3 | 0.009651066 | A4 | -0.001244777 | A5 | 8.77739e-05
HOYA | FD110 | Stan | 1.784719 | 25.720804 | Schott | A0 | 3.0534415 | A1 | -0.01275181 | A2 | 0.040609369 | A3 | 0.0022706109 | A4 | -7.8086606e-05 | A5 | 1.9874026e-05 | General glass Type
HOYA | FD12 | Obso | 1.648308 | 33.793909 | Schott | A0 | 2.6402667 | A1 | -0.010247511 | A2 | 0.023809344 | A3 | 0.0015348934 | A4 | -9.5891265e-05 | A5 | 9.5839144e-06
HOYA | FD13 | Obso | 1.740774 | 27.764991 | Schott | A0 | 2.898778 | A1 | -0.002090657 | A2 | 0.0476657 | A3 | -0.002012197 | A4 | 0.000503405 | A5 | -1.68061e-05
HOYA | FD14 | Obso | 1.761823 | 26.552048 | Schott | A0 | 2.971092 | A1 | -0.005884906 | A2 | 0.04411579 | A3 | 0.0003323883 | A4 | 0.000167291 | A5 | 4.52762e-06
HOYA | FD140 | Stan | 1.761818 | 26.60903 | Schott | A0 | 2.9851294 | A1 | -0.014237988 | A2 | 0.035496437 | A3 | 0.0028457557 | A4 | -0.00019006799 | A5 | 2.4309252e-05 | General glass Type
HOYA | FD15 | Obso | 1.698945 | 30.050548 | Schott | A0 | 2.793629 | A1 | -0.01234349 | A2 | 0.02726313 | A3 | 0.002613303 | A4 | -0.000215138 | A5 | 1.95551e-05
HOYA | FD18 | Obso | 1.721507 | 29.243436 | Schott | A0 | 2.8593768 | A1 | -0.010452082 | A2 | 0.032078181 | A3 | 0.0019645419 | A4 | -0.0001041701 | A5 | 1.3440671e-05
HOYA | FD19 | Obso | 1.666797 | 33.059707 | Schott | A0 | 2.6970247 | A1 | -0.010234979 | A2 | 0.02472335 | A3 | 0.001842407 | A4 | -0.00013072605 | A5 | 1.1719483e-05
HOYA | FD2 | Obso | 1.647693 | 33.836872 | Schott | A0 | 2.635616 | A1 | -0.008839642 | A2 | 0.02564478 | A3 | 0.0009652237 | A4 | -1.83048e-05 | A5 | 5.55635e-06
HOYA | FD20 | Obso | 1.720225 | 29.300359 | Schott | A0 | 2.848043 | A1 | -0.0070130368 | A2 | 0.037219067 | A3 | 0.00029744822 | A4 | 0.00012767696 | A5 | 2.0143407e-06
HOYA | FD225 | Pref | 1.808089 | 22.764341 | Schott | A0 | 3.1189869 | A1 | -0.015820772 | A2 | 0.044425024 | A3 | 0.0035834882 | A4 | -0.00023943449 | A5 | 3.8756542e-05 | Recommended glass type
HOYA | FD3 | Obso | 1.739999 | 28.245048 | Schott | A0 | 2.9160432 | A1 | -0.010435647 | A2 | 0.033907872 | A3 | 0.0022728802 | A4 | -0.00013563213 | A5 | 1.6527592e-05
HOYA | FD4 | Obso | 1.755199 | 27.530242 | Schott | A0 | 2.968466 | A1 | -0.01333973 | A2 | 0.03175436 | A3 | 0.003703718 | A4 | -0.000339194 | A5 | 2.91098e-05
HOYA | FD41 | Obso | 1.750839 | 27.686615 | Schott | A0 | 2.9524118 | A1 | -0.011778361 | A2 | 0.03263889 | A3 | 0.0033126644 | A4 | -0.0002922968 | A5 | 2.6369669e-05
HOYA | FD5 | Obso | 1.672701 | 32.173263 | Schott | A0 | 2.709896 | A1 | -0.008692797 | A2 | 0.0281271 | A3 | 0.001173331 | A4 | -3.26411e-05 | A5 | 7.23644e-06
HOYA | FD6 | Obso | 1.805184 | 25.465194 | Schott | A0 | 3.121598 | A1 | -0.01187174 | A2 | 0.04008587 | A3 | 0.003498814 | A4 | -0.000258404 | A5 | 2.84153e-05
HOYA | FD60 | Stan | 1.805181 | 25.45643 | Schott | A0 | 3.1171483 | A1 | -0.011616277 | A2 | 0.044864975 | A3 | 0.0016588491 | A4 | 2.5716854e-05 | A5 | 1.4757657e-05 | General glass Type
HOYA | FD60-W | Pref | 1.805181 | 25.45643 | Schott | A0 | 3.1171483 | A1 | -0.011616277 | A2 | 0.044864975 | A3 | 0.0016588491 | A4 | 2.5716854e-05 | A5 | 1.4757657e-05 | Recommended glass type
HOYA | FD7 | Obso | 1.639803 | 34.568909 | Schott | A0 | 2.614548 | A1 | -0.009860669 | A2 | 0.02360509 | A3 | 0.001225611 | A4 | -5.41556e-05 | A5 | 6.63849e-06
HOYA | FD8 | Obso | 1.688931 | 31.158857 | Schott | A0 | 2.757781 | A1 | -0.008616038 | A2 | 0.0305392 | A3 | 0.001049287 | A4 | -1.17465e-06 | A5 | 6.31118e-06
HOYA | FD9 | Obso | 1.654462 | 33.717017 | Schott | A0 | 2.6574423 | A1 | -0.0093256112 | A2 | 0.025365514 | A3 | 0.0012368133 | A4 | -5.605129e-05 | A5 | 7.5470043e-06
HOYA | FDS1 | Obso | 1.922859 | 20.883457 | Schott | A0 | 3.493736 | A1 | -0.01175716 | A2 | 0.05835769 | A3 | 0.005308044 | A4 | -0.000399306 | A5 | 5.45179e-05
HOYA | FDS16-W | Pref | 1.986125 | 16.483901 | Schott | A0 | 3.6906098 | A1 | -0.027849024 | A2 | 0.063139051 | A3 | 0.012443698 | A4 | -0.0014774085 | A5 | 0.00017478701 | Recommended glass type
HOYA | FDS18 | Stan | 1.945945 | 17.984257 | Schott | A0 | 3.563784 | A1 | -0.025449644 | A2 | 0.058401659 | A3 | 0.0092310983 | A4 | -0.00095499727 | A5 | 0.00011777456 | General glass Type
HOYA | FDS18-W | Pref | 1.945945 | 17.984257 | Schott | A0 | 3.563784 | A1 | -0.025449644 | A2 | 0.058401659 | A3 | 0.0092310983 | A4 | -0.00095499727 | A5 | 0.00011777456 | Recommended glass type
HOYA | FDS2 | Obso | 1.7283 | 28.674457 | Schott | A0 | 2.880398 | A1 | -0.010913678 | A2 | 0.032350025 | A3 | 0.002257275 | A4 | -0.00014065201 | A5 | 1.6519655e-05
HOYA | FDS24 | Pref | 1.921189 | 23.956144 | Schott | A0 | 3.5126327 | A1 | -0.0153015 | A2 | 0.053936061 | A3 | 0.0034949369 | A4 | -0.00017950295 | A5 | 3.4403181e-05 | Recommended glass type
HOYA | FDS3 | Obso | 1.7847 | 26.057653 | Schott | A0 | 3.0431621 | A1 | -0.0057819558 | A2 | 0.047368242 | A3 | 0.00015443519 | A4 | 0.00022327734 | A5 | 8.229941e-07
HOYA | FDS30 | Obso | 1.784701 | 26.102957 | Schott | A0 | 3.062548 | A1 | -0.01490076 | A2 | 0.03398497 | A3 | 0.004362238 | A4 | -0.000414093 | A5 | 3.9427e-05
HOYA | FDS5 | Obso | 1.761804 | 26.914901 | Schott | A0 | 2.9865468 | A1 | -0.012575353 | A2 | 0.033470797 | A3 | 0.0036625859 | A4 | -0.00033320909 | A5 | 3.0706006e-05
HOYA | FDS9 | Obso | 1.846658 | 23.826345 | Schott | A0 | 3.258755 | A1 | -0.014909 | A2 | 0.04138069 | A3 | 0.005413959 | A4 | -0.000490912 | A5 | 4.51388e-05
RPO | FDS9_MOLD | Obso | 1.845058 | 23.781322 | Schott | A0 | 3.25298133 | A1 | -0.01489599 | A2 | 0.0413434 | A3 | 0.00540956 | A4 | -0.000490511259 | A5 | 4.51034874e-05
HOYA | FDS90 | Stan | 1.846663 | 23.784819 | Schott | A0 | 3.2606321 | A1 | -0.017780398 | A2 | 0.040902938 | A3 | 0.0056076934 | A4 | -0.00056434039 | A5 | 5.4763391e-05 | General glass Type
HOYA | FDS90(P) | Stan | 1.846664 | 23.876716 | Schott | A0 | 3.2565619 | A1 | -0.015803965 | A2 | 0.044330322 | A3 | 0.0043620098 | A4 | -0.00036912261 | A5 | 4.2999682e-05 | General glass Type
HOYA | FDS90-SG | Pref | 1.846663 | 23.784819 | Schott | A0 | 3.2606321 | A1 | -0.017780398 | A2 | 0.040902938 | A3 | 0.0056076934 | A4 | -0.00056434039 | A5 | 5.4763391e-05 | Recommended glass type
HOYA | FEL1 | Obso | 1.548136 | 45.822169 | Schott | A0 | 2.351655 | A1 | -0.00881526 | A2 | 0.01477396 | A3 | 0.0007687919 | A4 | -5.96261e-05 | A5 | 4.52894e-06
HOYA | FEL2 | Obso | 1.540718 | 47.198247 | Schott | A0 | 2.328743 | A1 | -0.00786798 | A2 | 0.01576385 | A3 | 0.0001979424 | A4 | 1.80029e-05 | A5 | 3.65335e-07
HOYA | FEL3 | Obso | 1.560125 | 47.090971 | Schott | A0 | 2.3917789 | A1 | -0.010682021 | A2 | 0.013123543 | A3 | 0.0012012044 | A4 | -0.00010930097 | A5 | 6.5674835e-06
HOYA | FEL4 | Obso | 1.561379 | 45.226718 | Schott | A0 | 2.3887225 | A1 | -0.0082067932 | A2 | 0.016972712 | A3 | 0.00028385444 | A4 | 1.8203398e-05 | A5 | 3.8892361e-07
HOYA | FEL6 | Obso | 1.53172 | 48.837531 | Schott | A0 | 2.304031 | A1 | -0.007818363 | A2 | 0.0144322 | A3 | 0.0004145524 | A4 | -2.64598e-05 | A5 | 2.76666e-06
HOYA | FEL7 | Obso | 1.54883 | 45.439785 | Schott | A0 | 2.3528165 | A1 | -0.008620978 | A2 | 0.015306214 | A3 | 0.00064827398 | A4 | -4.0905879e-05 | A5 | 3.5765663e-06
HOYA | FF1 | Obso | 1.511179 | 51.02769 | Schott | A0 | 2.2491335 | A1 | -0.0098579126 | A2 | 0.011361632 | A3 | 0.00073099301 | A4 | -5.794502e-05 | A5 | 4.1907918e-06
HOYA | FF2 | Obso | 1.532561 | 45.942878 | Schott | A0 | 2.3047586 | A1 | -0.0088241284 | A2 | 0.015393292 | A3 | 0.00022232022 | A4 | 1.8581672e-05 | A5 | 1.7722949e-06
HOYA | FF5 | Stan | 1.592703 | 35.445619 | Schott | A0 | 2.4743324 | A1 | -0.010955338 | A2 | 0.019293801 | A3 | 0.0014497732 | A4 | -0.00011038744 | A5 | 1.1136008e-05 | General glass Type
HOYA | FF8 | Stan | 1.75211 | 25.047564 | Schott | A0 | 2.9564361 | A1 | -0.019762195 | A2 | 0.029878823 | A3 | 0.0051830852 | A4 | -0.00054202389 | A5 | 4.8463245e-05 | General glass Type
SUMITA | FK5 | Stan | 1.48749 | 70.410938 | Schott | A0 | 2.188968 | A1 | -0.009646703 | A2 | 0.00885039 | A3 | 0.0001871679 | A4 | -1.078591e-05 | A5 | 6.156421e-07
HOYA | FL1 | Obso | 1.573091 | 42.586108 | Schott | A0 | 2.4293352 | A1 | -0.012379494 | A2 | 0.012736319 | A3 | 0.0019819744 | A4 | -0.000195762 | A5 | 1.1195344e-05
HOYA | FL3 | Obso | 1.58215 | 42.028564 | Schott | A0 | 2.4499183 | A1 | -0.0095318121 | A2 | 0.017383272 | A3 | 0.00083405435 | A4 | -4.4081385e-05 | A5 | 4.1509931e-06
HOYA | FL4 | Obso | 1.578447 | 41.707529 | Schott | A0 | 2.4387394 | A1 | -0.0098037764 | A2 | 0.01687399 | A3 | 0.001064172 | A4 | -8.8570114e-05 | A5 | 6.9206639e-06
HOYA | FL5 | Obso | 1.581437 | 40.887611 | Schott | A0 | 2.444194 | A1 | -0.008324562 | A2 | 0.01904736 | A3 | 0.0005045564 | A4 | 3.65765e-06 | A5 | 1.79355e-06
HOYA | FL57 | Obso | 1.576163 | 41.39334 | Schott | A0 | 2.4280674 | A1 | -0.0079954051 | A2 | 0.01931393 | A3 | 0.00025443035 | A4 | 3.7628038e-05 | A5 | -1.4911458e-07
HOYA | FL6 | Obso | 1.567324 | 42.843119 | Schott | A0 | 2.404009 | A1 | -0.0084797 | A2 | 0.0179652 | A3 | 0.0003553955 | A4 | 1.31037e-05 | A5 | 1.19537e-06
HOYA | FL7 | Obso | 1.57501 | 41.509668 | Schott | A0 | 2.4234279 | A1 | -0.0070664282 | A2 | 0.01983986 | A3 | 0.00013686194 | A4 | 4.3266859e-05 | A5 | 1.3880317e-08
OHARA | FPL51 | Obso | 1.496999 | 81.61466 | Schott | A0 | 2.2184385 | A1 | -0.0059347504 | A2 | 0.0080764899 | A3 | 0.00016581036 | A4 | -8.0553319e-06 | A5 | 3.5839492e-07
OHARA | FPL52 | Obso | 1.455999 | 90.31888 | Schott | A0 | 2.1024886 | A1 | -0.0053455182 | A2 | 0.0060469928 | A3 | 0.00028496405 | A4 | -2.987651e-05 | A5 | 1.539752e-06
OHARA | FPL53 | Obso | 1.43875 | 94.960437 | Schott | A0 | 2.0531286 | A1 | -0.0043190085 | A2 | 0.0062752442 | A3 | -9.8512972e-06 | A4 | 1.364971e-05 | A5 | -8.9037944e-07
OHARA | FSL3 | Obso | 1.464499 | 65.938855 | Schott | A0 | 2.1205655 | A1 | -0.0089437249 | A2 | 0.0090242393 | A3 | 0.00013786285 | A4 | -8.2750398e-07 | A5 | 2.6740448e-08
OHARA | FSL5 | Obso | 1.48749 | 70.21026 | Schott | A0 | 2.189801 | A1 | -0.0098715424 | A2 | 0.0081379561 | A3 | 0.00042431698 | A4 | -4.3722026e-05 | A5 | 2.3005833e-06
OHARA | FTL10 | Obso | 1.501372 | 56.399833 | Schott | A0 | 2.222325 | A1 | -0.008576053 | A2 | 0.0109677 | A3 | 0.0004169366 | A4 | -2.746341e-05 | A5 | 2.170253e-06
OHARA | FTL8 | Obso | 1.511179 | 51.020607 | Schott | A0 | 2.2498663 | A1 | -0.010009969 | A2 | 0.010686269 | A3 | 0.00098510593 | A4 | -0.00010138667 | A5 | 7.0446543e-06
OHARA | FTM16 | Obso | 1.592701 | 35.296315 | Schott | A0 | 2.4732588 | A1 | -0.010524934 | A2 | 0.019876763 | A3 | 0.0013151817 | A4 | -9.4064852e-05 | A5 | 1.0616142e-05
OHARA | FTM8 | Obso | 1.532565 | 45.914102 | Schott | A0 | 2.3063389 | A1 | -0.009299434 | A2 | 0.014148541 | A3 | 0.00061944948 | A4 | -3.542134e-05 | A5 | 4.3560988e-06
SUMITA | GFK68 | Stan | 1.592399 | 68.360794 | Schott | A0 | 2.499834 | A1 | -0.006118952 | A2 | 0.01251349 | A3 | 0.0002237498 | A4 | -5.434938e-06 | A5 | 2.974028e-07
SUMITA | GFK70 | Stan | 1.569075 | 71.314722 | Schott | A0 | 2.430567 | A1 | -0.006350175 | A2 | 0.0107082 | A3 | 0.0003764206 | A4 | -2.605904e-05 | A5 | 1.102729e-06
CDGM | H-BAF2 | Stan | 1.569702 | 49.448232 | Schott | A0 | 2.41711733 | A1 | -0.00823177266 | A2 | 0.0168544799 | A3 | -3.47350495e-05 | A4 | 5.15389783e-05 | A5 | -1.33117437e-06
CDGM | H-BAF3 | Stan | 1.579568 | 53.737216 | Schott | A0 | 2.45168402 | A1 | -0.00862082666 | A2 | 0.0153497797 | A3 | 0.000182555027 | A4 | 1.41449954e-05 | A5 | -1.68159962e-07
CDGM | H-BAF4 | Stan | 1.582672 | 46.606408 | Schott | A0 | 2.45376994 | A1 | -0.00813614699 | A2 | 0.0179634979 | A3 | 0.000111641611 | A4 | 3.86804485e-05 | A5 | -3.17507239e-07
NHG | H-BAF5 | Obso | 1.60562 | 43.740124 | Schott | A0 | 2.5263012 | A1 | -0.012565592 | A2 | 0.017122102 | A3 | 0.00082931793 | A4 | -2.9542655e-05 | A5 | 3.0572869e-06 | environmentally improved optical glass
CDGM | H-BAF5 | Stan | 1.605624 | 43.880593 | Schott | A0 | 2.52420606 | A1 | -0.0105526237 | A2 | 0.0179847388 | A3 | 0.000680268445 | A4 | -2.35420343e-05 | A5 | 3.35670967e-06
NHG | H-BAF6 | Obso | 1.608016 | 46.185279 | Schott | A0 | 2.50777808 | A1 | 0.00788065994 | A2 | 0.0319611519 | A3 | -0.0032632225 | A4 | 0.000474363994 | A5 | -2.14716151e-05 | environmentally improved optical glass
CDGM | H-BAF6 | Stan | 1.608015 | 46.220006 | Schott | A0 | 2.53242221 | A1 | -0.00913744794 | A2 | 0.0181613436 | A3 | 0.000464889992 | A4 | -9.77023624e-06 | A5 | 2.46562672e-06
CDGM | H-BAF7 | Stan | 1.614133 | 39.999157 | Schott | A0 | 2.5419557 | A1 | -0.00867236761 | A2 | 0.0216670486 | A3 | 0.000351132658 | A4 | 2.45600301e-05 | A5 | 2.23930385e-06
CDGM | H-BAF8 | Stan | 1.626044 | 39.078919 | Schott | A0 | 2.57817643 | A1 | -0.00908880991 | A2 | 0.0220196312 | A3 | 0.000598073894 | A4 | -4.33206771e-06 | A5 | 4.0384407e-06
NHG | H-BAF8 | Obso | 1.626026 | 39.119813 | Schott | A0 | 2.5185573 | A1 | 0.037858775 | A2 | 0.051133023 | A3 | -0.0062535606 | A4 | 0.00077526956 | A5 | -3.0577335e-05 | environmentally improved optical glass
NHG | H-BAK1 | Obso | 1.530282 | 60.46197 | Schott | A0 | 2.3069229 | A1 | -0.00773439301 | A2 | 0.0129929521 | A3 | -0.000116419651 | A4 | 4.03061081e-05 | A5 | -1.83406761e-06 | environmentally improved optical glass
CDGM | H-BAK1 | Stan | 1.530279 | 60.474448 | Schott | A0 | 2.30865698 | A1 | -0.00872904002 | A2 | 0.0119533972 | A3 | 0.000159700912 | A4 | 6.99805905e-06 | A5 | -3.33717539e-07
NHG | H-BAK2 | Stan | 1.53996 | 59.683117 | Schott | A0 | 2.33787692 | A1 | -0.00898050049 | A2 | 0.0115593975 | A3 | 0.000492789833 | A4 | -4.58314132e-05 | A5 | 2.77373664e-06 | environmentally improved optical glass
CDGM | H-BAK2 | Stan | 1.539964 | 59.730319 | Schott | A0 | 2.33527993 | A1 | -0.0078806451 | A2 | 0.0135145071 | A3 | -0.000142281768 | A4 | 4.61865579e-05 | A5 | -2.07689693e-06
CDGM | H-BAK3 | Stan | 1.54678 | 62.741102 | Schott | A0 | 2.35870163 | A1 | -0.00950600467 | A2 | 0.0127948403 | A3 | -8.28951235e-05 | A4 | 3.5627075e-05 | A5 | -1.74142152e-06
NHG | H-BAK4 | Obso | 1.552478 | 63.334028 | Schott | A0 | 2.3778046 | A1 | -0.0103212301 | A2 | 0.0116996571 | A3 | 0.000293353081 | A4 | -2.05614051e-05 | A5 | 1.35826601e-06 | environmentally improved optical glass
CDGM | H-BAK4 | Stan | 1.552479 | 63.372062 | Schott | A0 | 2.37934396 | A1 | -0.0111573292 | A2 | 0.010770657 | A3 | 0.000537494005 | A4 | -4.85885263e-05 | A5 | 2.43110267e-06
CDGM | H-BAK5 | Stan | 1.560689 | 58.344848 | Schott | A0 | 2.39698774 | A1 | -0.00814093911 | A2 | 0.0141635533 | A3 | -1.31826571e-05 | A4 | 3.09378511e-05 | A5 | -1.33359749e-06
NHG | H-BAK6 | Obso | 1.563884 | 60.74182 | Schott | A0 | 2.39391422 | A1 | 0.00106795192 | A2 | 0.0221421132 | A3 | -0.00234639531 | A4 | 0.000337805003 | A5 | -1.71785556e-05 | environmentally improved optical glass
CDGM | H-BAK6 | Stan | 1.563885 | 60.791427 | Schott | A0 | 2.40421729 | A1 | -0.00689279508 | A2 | 0.0171159715 | A3 | -0.00118980816 | A4 | 0.000211469997 | A5 | -1.18837301e-05
NHG | H-BAK7 | Obso | 1.568829 | 56.044123 | Schott | A0 | 2.4196645 | A1 | -0.00833293141 | A2 | 0.0153973901 | A3 | -0.000173916541 | A4 | 6.21832201e-05 | A5 | -3.06213101e-06 | environmentally improved optical glass
CDGM | H-BAK7 | Pref | 1.568832 | 56.059608 | Schott | A0 | 2.41803544 | A1 | -0.0076261289 | A2 | 0.0165596275 | A3 | -0.000521246254 | A4 | 0.000106128523 | A5 | -4.8581855e-06
CDGM | H-BAK7A | Stan | 1.568828 | 56.127804 | Schott | A0 | 2.42067444 | A1 | -0.00907062595 | A2 | 0.0148479874 | A3 | -1.63554726e-05 | A4 | 3.76515875e-05 | A5 | -1.56033963e-06
NHG | H-BAK7B | Stan | 1.568823 | 55.985272 | Schott | A0 | 2.42232225 | A1 | -0.00946080677 | A2 | 0.0134161146 | A3 | 0.000459079961 | A4 | -2.81629652e-05 | A5 | 1.70649477e-06 | environmentally improved optical glass
CDGM | H-BAK7GT | Stan | 1.568832 | 56.059608 | Schott | A0 | 2.41803544 | A1 | -0.0076261289 | A2 | 0.0165596275 | A3 | -0.000521246254 | A4 | 0.000106128523 | A5 | -4.8581855e-06
NHG | H-BAK8 | Stan | 1.572498 | 57.45189 | Schott | A0 | 2.43375651 | A1 | -0.00882982376 | A2 | 0.0135916939 | A3 | 0.000360922117 | A4 | -1.79584197e-05 | A5 | 1.11930116e-06 | environmentally improved optical glass
CDGM | H-BAK8 | Stan | 1.572499 | 57.520834 | Schott | A0 | 2.43343745 | A1 | -0.00872725497 | A2 | 0.0139111043 | A3 | 0.000238516088 | A4 | 1.02781404e-06 | A5 | 1.01938839e-07
NHG | H-BIF207 | Obso | 2.070199 | 19.066815 | Schott | A0 | 1.5787906 | A1 | 1.67022913 | A2 | 1.45078611 | A3 | -0.371775742 | A4 | 0.0507125677 | A5 | -0.00263092334 | environmentally improved optical glass
NHG | H-BIF210 | Obso | 2.093819 | 18.433446 | Schott | A0 | 3.90486961 | A1 | 0.0725972402 | A2 | 0.231890251 | A3 | -0.0478277067 | A4 | 0.00911920053 | A5 | -0.000538202673 | environmentally improved optical glass
NHG | H-F1 | Stan | 1.603419 | 37.999741 | Schott | A0 | 2.50960367 | A1 | -0.0103328069 | A2 | 0.0194468683 | A3 | 0.00123207636 | A4 | -9.94382918e-05 | A5 | 9.44281258e-06 | environmentally improved optical glass
CDGM | H-F1 | Stan | 1.603423 | 38.009116 | Schott | A0 | 2.50656956 | A1 | -0.00926894171 | A2 | 0.021861508 | A3 | 0.000431237321 | A4 | 1.69302544e-05 | A5 | 3.4236134e-06
NHG | H-F13 | Stan | 1.625879 | 35.673663 | Schott | A0 | 2.57590334 | A1 | -0.0110109986 | A2 | 0.0205548046 | A3 | 0.00179594369 | A4 | -0.000178465029 | A5 | 1.57736814e-05 | environmentally improved optical glass
CDGM | H-F13 | Stan | 1.625886 | 35.71379 | Schott | A0 | 2.57016399 | A1 | -0.00927948027 | A2 | 0.0256258559 | A3 | -5.72485798e-05 | A4 | 0.000120086571 | A5 | -1.72844835e-06
CDGM | H-F2 | Stan | 1.612934 | 37.008185 | Schott | A0 | 2.5360648 | A1 | -0.01059228 | A2 | 0.021518011 | A3 | 0.00087655888 | A4 | -4.3936258e-05 | A5 | 7.5438308e-06
NHG | H-F2 | Obso | 1.612934 | 37.008185 | Schott | A0 | 2.5360648 | A1 | -0.01059228 | A2 | 0.021518011 | A3 | 0.00087655888 | A4 | -4.3936258e-05 | A5 | 7.5438308e-06 | environmentally improved optical glass
NHG | H-F4 | Stan | 1.620043 | 36.319949 | Schott | A0 | 2.55787917 | A1 | -0.011286698 | A2 | 0.0215682378 | A3 | 0.00106093973 | A4 | -5.80337025e-05 | A5 | 8.39258305e-06 | environmentally improved optical glass
CDGM | H-F4 | Stan | 1.620047 | 36.34792 | Schott | A0 | 2.56216381 | A1 | -0.0130775362 | A2 | 0.0181084716 | A3 | 0.00231573055 | A4 | -0.000264961402 | A5 | 2.07458046e-05
CDGM | H-F51 | Stan | 1.639803 | 34.469653 | Schott | A0 | 2.6140425 | A1 | -0.0105872748 | A2 | 0.0244505093 | A3 | 0.000934367796 | A4 | -2.61723924e-05 | A5 | 7.64975209e-06
NHG | H-FK61 | Stan | 1.496996 | 81.555509 | Schott | A0 | 2.21807952 | A1 | -0.00567922113 | A2 | 0.00828756139 | A3 | 9.66891434e-05 | A4 | 3.56668643e-06 | A5 | -3.63065113e-07 | environmentally improved optical glass
CDGM | H-FK61 | Pref | 1.496998 | 81.594687 | Schott | A0 | 2.21667349 | A1 | -0.00493991656 | A2 | 0.00915004725 | A3 | -0.00012667557 | A4 | 2.8243403e-05 | A5 | -1.31517813e-06
CDGM | H-FK61B | Stan | 1.496998 | 81.594687 | Schott | A0 | 2.21667349 | A1 | -0.00493991656 | A2 | 0.00915004725 | A3 | -0.00012667557 | A4 | 2.8243403e-05 | A5 | -1.31517813e-06
NHG | H-FK69 | Stan | 1.592828 | 68.6293 | Schott | A0 | 2.50210584 | A1 | -0.00729437368 | A2 | 0.0122873858 | A3 | 0.000257463363 | A4 | -1.16391265e-05 | A5 | 6.15553004e-07 | environmentally improved optical glass
NHG | H-FK70 | Obso | 1.4565 | 90.269745 | Schott | A0 | 2.103249 | A1 | -0.0050247988 | A2 | 0.0065323077 | A3 | 0.00013078405 | A4 | -6.3652072e-06 | A5 | 1.9254745e-07 | environmentally improved optical glass
CDGM | H-FK71 | Stan | 1.4565 | 90.269745 | Schott | A0 | 2.103249 | A1 | -0.0050247988 | A2 | 0.0065323077 | A3 | 0.00013078405 | A4 | -6.3652072e-06 | A5 | 1.9254745e-07
CDGM | H-K1 | Stan | 1.499673 | 62.090817 | Schott | A0 | 2.2199551 | A1 | -0.00854352351 | A2 | 0.0103698555 | A3 | 0.000273240959 | A4 | -1.58736064e-05 | A5 | 9.73235567e-07
NHG | H-K10 | Stan | 1.51817 | 58.872416 | Schott | A0 | 2.27259173 | A1 | -0.00906522105 | A2 | 0.0114548348 | A3 | 0.000286758258 | A4 | -1.0560753e-05 | A5 | 6.7859163e-07 | environmentally improved optical glass
CDGM | H-K10 | Stan | 1.518176 | 58.950076 | Schott | A0 | 2.26857433 | A1 | -0.00685600163 | A2 | 0.0140981051 | A3 | -0.000498309358 | A4 | 9.50956734e-05 | A5 | -4.50515754e-06
CDGM | H-K11 | Stan | 1.526382 | 60.203222 | Schott | A0 | 2.29500524 | A1 | -0.00752634179 | A2 | 0.0130212465 | A3 | -0.000143116298 | A4 | 4.31227975e-05 | A5 | -1.8646905e-06
CDGM | H-K12 | Stan | 1.533589 | 55.469983 | Schott | A0 | 2.31506425 | A1 | -0.00827156166 | A2 | 0.0129535559 | A3 | 0.000268505199 | A4 | -5.46028268e-06 | A5 | 6.24325621e-07
CDGM | H-K2 | Stan | 1.500469 | 66.052454 | Schott | A0 | 2.22522177 | A1 | -0.010126267 | A2 | 0.00954719533 | A3 | 0.000310146735 | A4 | -2.84359869e-05 | A5 | 1.63632169e-06
CDGM | H-K3 | Stan | 1.504631 | 64.779923 | Schott | A0 | 2.23568924 | A1 | -0.0101322782 | A2 | 0.0109219541 | A3 | -5.77272119e-05 | A4 | 2.68720113e-05 | A5 | -1.16041466e-06
CDGM | H-K5 | Stan | 1.510072 | 63.364525 | Schott | A0 | 2.25018356 | A1 | -0.00894066156 | A2 | 0.0114317829 | A3 | -7.33393278e-05 | A4 | 3.49616695e-05 | A5 | -1.80100775e-06
CDGM | H-K50 | Stan | 1.52249 | 59.512324 | Schott | A0 | 2.2834436 | A1 | -0.00800379011 | A2 | 0.0130801119 | A3 | -0.000224166591 | A4 | 6.15548619e-05 | A5 | -2.94342401e-06
NHG | H-K51 | Stan | 1.523076 | 58.632139 | Schott | A0 | 2.28724008 | A1 | -0.00866259828 | A2 | 0.0109312658 | A3 | 0.000619326901 | A4 | -6.62977052e-05 | A5 | 3.74341463e-06 | environmentally improved optical glass
CDGM | H-K51 | Pref | 1.523074 | 58.658089 | Schott | A0 | 2.28704699 | A1 | -0.00896946455 | A2 | 0.0115278522 | A3 | 0.00030799622 | A4 | -7.93584686e-06 | A5 | 2.91898123e-07
NHG | H-K6 | Stan | 1.511122 | 60.460477 | Schott | A0 | 2.2509531 | A1 | -0.0079769429 | A2 | 0.012172917 | A3 | -9.9997916e-05 | A4 | 4.1776164e-05 | A5 | -2.0912623e-06 | environmentally improved optical glass
CDGM | H-K6 | Stan | 1.511125 | 60.478905 | Schott | A0 | 2.25024516 | A1 | -0.00758714819 | A2 | 0.0126303778 | A3 | -0.000229001819 | A4 | 5.80225939e-05 | A5 | -2.84094604e-06
CDGM | H-K7 | Stan | 1.514778 | 60.607173 | Schott | A0 | 2.25978818 | A1 | -0.00693885931 | A2 | 0.0134488547 | A3 | -0.000405904363 | A4 | 7.64411122e-05 | A5 | -3.51928135e-06
CDGM | H-K8 | Stan | 1.51602 | 56.810596 | Schott | A0 | 2.26289162 | A1 | -0.00770544885 | A2 | 0.0130033906 | A3 | -3.10393046e-05 | A4 | 3.16686868e-05 | A5 | -1.27242154e-06
NHG | H-K9 | Obso | 1.51637 | 64.080037 | Schott | A0 | 2.26655871 | A1 | -0.0068724026 | A2 | 0.012519603 | A3 | -0.00023453401 | A4 | 4.1626144e-05 | A5 | -1.6388464e-06 | environmentally improved optical glass
NHG | H-K9L | Stan | 1.516794 | 64.19914 | Schott | A0 | 2.27223852 | A1 | -0.0101682613 | A2 | 0.0103945607 | A3 | 0.000229862391 | A4 | -4.30423477e-06 | A5 | 5.001072e-08 | environmentally improved optical glass
CDGM | H-K9L | Pref | 1.516797 | 64.212351 | Schott | A0 | 2.27196941 | A1 | -0.00991721869 | A2 | 0.0103697525 | A3 | 0.000311903798 | A4 | -2.64582145e-05 | A5 | 1.64750848e-06
CDGM | H-K9L* | Stan | 1.516797 | 64.212351 | Schott | A0 | 2.27196941 | A1 | -0.00991721869 | A2 | 0.0103697525 | A3 | 0.000311903798 | A4 | -2.64582145e-05 | A5 | 1.64750848e-06
NHG | H-K9LA | Obso | 1.516799 | 64.252328 | Schott | A0 | 2.26161193 | A1 | -0.00244704079 | A2 | 0.0158959621 | A3 | -0.00109897673 | A4 | 0.000145621602 | A5 | -6.39160131e-06 | environmentally improved optical glass
CDGM | H-K9LGT | Stan | 1.516797 | 64.212351 | Schott | A0 | 2.27196941 | A1 | -0.00991721869 | A2 | 0.0103697525 | A3 | 0.000311903798 | A4 | -2.64582145e-05 | A5 | 1.64750848e-06
NHG | H-K9LT | Obso | 1.516798 | 64.198257 | Schott | A0 | 2.2702566 | A1 | -0.00919881011 | A2 | 0.0116097061 | A3 | -7.61239111e-05 | A4 | 2.85587271e-05 | A5 | -1.25664861e-06 | environmentally improved optical glass
NHG | H-KF6 | Stan | 1.517412 | 52.075346 | Schott | A0 | 2.26643234 | A1 | -0.00887542951 | A2 | 0.0123508425 | A3 | 0.000450094806 | A4 | -2.23157471e-05 | A5 | 2.26790778e-06 | environmentally improved optical glass
CDGM | H-KF6 | Stan | 1.517419 | 52.189003 | Schott | A0 | 2.26924681 | A1 | -0.0111135716 | A2 | 0.010955079 | A3 | 0.000811179449 | A4 | -7.07180723e-05 | A5 | 4.69509667e-06
NHG | H-LAF1 | Stan | 1.693622 | 49.204598 | Schott | A0 | 2.80794251 | A1 | -0.0104533648 | A2 | 0.0207773005 | A3 | 0.000406086547 | A4 | 1.98268226e-05 | A5 | -7.40077504e-07 | environmentally improved optical glass
CDGM | H-LAF1 | Stan | 1.693631 | 49.233011 | Schott | A0 | 2.81903533 | A1 | -0.0164493508 | A2 | 0.0136602235 | A3 | 0.0024815081 | A4 | -0.000258533047 | A5 | 1.30918358e-05
NHG | H-LAF10 | Obso | 1.787997 | 47.493785 | Schott | A0 | 3.1212281 | A1 | -0.014119909 | A2 | 0.026520622 | A3 | 0.00040415763 | A4 | 1.4260634e-05 | A5 | 3.164256e-07 | environmentally improved optical glass
NHG | H-LAF10A | Stan | 1.787993 | 47.469992 | Schott | A0 | 3.12424071 | A1 | -0.0157101635 | A2 | 0.024483729 | A3 | 0.00102164022 | A4 | -7.05302601e-05 | A5 | 4.58907154e-06 | environmentally improved optical glass
NHG | H-LAF10L | Obso | 1.787997 | 47.493785 | Schott | A0 | 3.1212281 | A1 | -0.014119909 | A2 | 0.026520622 | A3 | 0.00040415763 | A4 | 1.4260634e-05 | A5 | 3.164256e-07 | environmentally improved optical glass
CDGM | H-LAF10LA | Pref | 1.787998 | 47.516598 | Schott | A0 | 3.12042876 | A1 | -0.0138076336 | A2 | 0.0272349388 | A3 | 0.000140668568 | A4 | 5.42355668e-05 | A5 | -1.61404497e-06
NHG | H-LAF2 | Stan | 1.716986 | 47.896793 | Schott | A0 | 2.88352222 | A1 | -0.0110333797 | A2 | 0.0214058991 | A3 | 0.00091618854 | A4 | -7.10356524e-05 | A5 | 5.14524697e-06 | environmentally improved optical glass
CDGM | H-LAF2 | Stan | 1.716996 | 47.920216 | Schott | A0 | 2.87222927 | A1 | -0.00570883559 | A2 | 0.0292421752 | A3 | -0.00146115324 | A4 | 0.000252525251 | A5 | -1.08672409e-05
NHG | H-LAF3 | Obso | 1.744001 | 44.899073 | Schott | A0 | 2.9657374 | A1 | -0.00965716 | A2 | 0.0260245251 | A3 | 0.000366846411 | A4 | 2.82055511e-05 | A5 | -1.37399291e-07 | environmentally improved optical glass
NHG | H-LAF3A | Obso | 1.744001 | 44.899073 | Schott | A0 | 2.9657374 | A1 | -0.00965716 | A2 | 0.0260245251 | A3 | 0.000366846411 | A4 | 2.82055511e-05 | A5 | -1.37399291e-07 | environmentally improved optical glass
NHG | H-LAF3B | Stan | 1.744 | 44.892639 | Schott | A0 | 2.96773191 | A1 | -0.0107334025 | A2 | 0.0246639798 | A3 | 0.000796273827 | A4 | -3.49870097e-05 | A5 | 3.36130613e-06 | environmentally improved optical glass
CDGM | H-LAF3B | Pref | 1.744004 | 44.904207 | Schott | A0 | 2.96108042 | A1 | -0.00745575504 | A2 | 0.029397524 | A3 | -0.000709734612 | A4 | 0.000179647406 | A5 | -7.42813844e-06
NHG | H-LAF4 | Stan | 1.7495 | 35.011465 | Schott | A0 | 2.96835124 | A1 | -0.0124121364 | A2 | 0.0296121393 | A3 | 0.00142472271 | A4 | -7.04844466e-05 | A5 | 9.47263949e-06 | environmentally improved optical glass
CDGM | H-LAF4 | Stan | 1.749501 | 35.020925 | Schott | A0 | 2.95612047 | A1 | -0.00557678753 | A2 | 0.0372582362 | A3 | -0.000718686091 | A4 | 0.000199998634 | A5 | -2.80025194e-06
CDGM | H-LAF4GT | Stan | 1.749501 | 35.020925 | Schott | A0 | 2.95612047 | A1 | -0.00557678753 | A2 | 0.0372582362 | A3 | -0.000718686091 | A4 | 0.000199998634 | A5 | -2.80025194e-06
NHG | H-LAF50 | Stan | 1.772494 | 49.578677 | Schott | A0 | 3.0739525 | A1 | -0.0150954523 | A2 | 0.0231138211 | A3 | 0.000838501873 | A4 | -5.02227252e-05 | A5 | 3.23074191e-06 | environmentally improved optical glass
NHG | H-LAF50A | Obso | 1.772499 | 49.60134 | Schott | A0 | 3.0731081 | A1 | -0.015043205 | A2 | 0.023933518 | A3 | 0.00055696651 | A4 | -1.0082346e-05 | A5 | 1.1873265e-06 | environmentally improved optical glass
CDGM | H-LAF50B | Stan | 1.772501 | 49.613485 | Schott | A0 | 3.07031881 | A1 | -0.0135921167 | A2 | 0.0258190179 | A3 | -1.6644976e-05 | A4 | 6.94966225e-05 | A5 | -2.88382024e-06
NHG | H-LAF51 | Stan | 1.699992 | 48.056847 | Schott | A0 | 2.82781336 | A1 | -0.0106938171 | A2 | 0.0208610635 | A3 | 0.000726796327 | A4 | -3.73066587e-05 | A5 | 3.28626126e-06 | environmentally improved optical glass
CDGM | H-LAF51 | Stan | 1.7 | 48.109868 | Schott | A0 | 2.82740564 | A1 | -0.0113834621 | A2 | 0.0217208712 | A3 | 0.000385985738 | A4 | 1.31857828e-05 | A5 | 6.83783132e-07
NHG | H-LAF52 | Stan | 1.785894 | 44.152788 | Schott | A0 | 3.11106493 | A1 | -0.0143449073 | A2 | 0.0258623917 | A3 | 0.00117041649 | A4 | -7.48321872e-05 | A5 | 5.53559184e-06 | environmentally improved optical glass
CDGM | H-LAF52 | Stan | 1.785901 | 44.206711 | Schott | A0 | 3.10868845 | A1 | -0.0135809895 | A2 | 0.027901619 | A3 | 0.000460094924 | A4 | 3.20811469e-05 | A5 | -2.81458925e-07
NHG | H-LAF53 | Stan | 1.743292 | 49.189046 | Schott | A0 | 2.97586321 | A1 | -0.0147400073 | A2 | 0.0208277634 | A3 | 0.00121060314 | A4 | -0.000109105575 | A5 | 6.47945304e-06 | environmentally improved optical glass
CDGM | H-LAF53 | Pref | 1.743305 | 49.238028 | Schott | A0 | 2.96765171 | A1 | -0.0109098989 | A2 | 0.0265455309 | A3 | -0.000515952248 | A4 | 0.000124492897 | A5 | -5.16337751e-06
CDGM | H-LAF54 | Stan | 1.799519 | 42.253294 | Schott | A0 | 3.14470202 | A1 | -0.010105906 | A2 | 0.0343096974 | A3 | -0.000833127912 | A4 | 0.000217008428 | A5 | -8.70147899e-06
NHG | H-LAF54 | Stan | 1.799497 | 42.320071 | Schott | A0 | 3.15463077 | A1 | -0.0149142692 | A2 | 0.0273983671 | A3 | 0.00130082902 | A4 | -8.39080192e-05 | A5 | 6.66808513e-06 | environmentally improved optical glass
NHG | H-LAF55 | Stan | 1.749505 | 35.336343 | Schott | A0 | 2.96935883 | A1 | -0.0132774456 | A2 | 0.0293044954 | A3 | 0.00150919828 | A4 | -9.11873783e-05 | A5 | 9.40030979e-06 | environmentally improved optical glass
CDGM | H-LAF55 | Stan | 1.762004 | 40.106913 | Schott | A0 | 3.01845855 | A1 | -0.0104580593 | A2 | 0.0288640175 | A3 | 0.000697086524 | A4 | 6.35741467e-06 | A5 | 2.82444289e-06
NHG | H-LAF62 | Stan | 1.720003 | 43.658445 | Schott | A0 | 2.8889719 | A1 | -0.0126328327 | A2 | 0.022689896 | A3 | 0.00115077142 | A4 | -8.54940157e-05 | A5 | 7.07758016e-06 | environmentally improved optical glass
CDGM | H-LAF62 | Stan | 1.719999 | 43.691154 | Schott | A0 | 2.88929239 | A1 | -0.0118090997 | A2 | 0.0220839611 | A3 | 0.00132896557 | A4 | -9.97765672e-05 | A5 | 6.8989327e-06
NHG | H-LAF6L | Obso | 1.756999 | 47.712491 | Schott | A0 | 3.0170177 | A1 | -0.013625149 | A2 | 0.024142489 | A3 | 0.00059520693 | A4 | -1.2146589e-05 | A5 | 1.4445534e-06 | environmentally improved optical glass
CDGM | H-LAF6LA | Stan | 1.757003 | 47.713789 | Schott | A0 | 3.01970241 | A1 | -0.0158473652 | A2 | 0.0227654052 | A3 | 0.000979523125 | A4 | -6.86654467e-05 | A5 | 4.74327269e-06
NHG | H-LAF6LB | Stan | 1.756993 | 47.66724 | Schott | A0 | 3.01960928 | A1 | -0.0145733647 | A2 | 0.0220214983 | A3 | 0.00132033844 | A4 | -0.000120721999 | A5 | 7.31457542e-06 | environmentally improved optical glass
CDGM | H-LAF7 | Stan | 1.781796 | 37.094648 | Schott | A0 | 3.0798693 | A1 | -0.0120988227 | A2 | 0.0313371888 | A3 | 0.000985836878 | A4 | -1.3379864e-05 | A5 | 5.4990762e-06
NHG | H-LAF7 | Stan | 1.781796 | 37.094648 | Schott | A0 | 3.0798693 | A1 | -0.012098823 | A2 | 0.031337189 | A3 | 0.00098583688 | A4 | -1.3379864e-05 | A5 | 5.4990762e-06 | environmentally improved optical glass
NHG | H-LAF72 | Stan | 1.719997 | 46.004383 | Schott | A0 | 2.89076193 | A1 | -0.012236403 | A2 | 0.0233487704 | A3 | 0.000432859274 | A4 | 2.36515223e-05 | A5 | 1.9937555e-07 | environmentally improved optical glass
NHG | H-LAF76 | Stan | 1.762004 | 40.067599 | Schott | A0 | 3.02361073 | A1 | -0.0145464427 | A2 | 0.0260235852 | A3 | 0.00153298075 | A4 | -0.000119139674 | A5 | 1.02746803e-05 | environmentally improved optical glass
CDGM | H-LAFL5 | Stan | 1.753671 | 37.495125 | Schott | A0 | 2.98452959 | A1 | -0.0112966796 | A2 | 0.0309775151 | A3 | 0.000431829146 | A4 | 4.82383023e-05 | A5 | 2.94612279e-06
NHG | H-LAK1 | Stan | 1.659492 | 57.376144 | Schott | A0 | 2.7073327 | A1 | -0.0120058561 | A2 | 0.0164047722 | A3 | 0.000417032662 | A4 | -1.43172608e-05 | A5 | 7.78703513e-07 | environmentally improved optical glass
CDGM | H-LAK1 | Stan | 1.6595 | 57.385393 | Schott | A0 | 2.70432455 | A1 | -0.0100067787 | A2 | 0.018102254 | A3 | -2.16494884e-05 | A4 | 3.81507477e-05 | A5 | -1.57874424e-06
NHG | H-LAK10 | Stan | 1.651131 | 55.865006 | Schott | A0 | 2.68014719 | A1 | -0.0113022222 | A2 | 0.0149971961 | A3 | 0.00108435 | A4 | -0.000125822106 | A5 | 7.18648482e-06 | environmentally improved optical glass
CDGM | H-LAK10 | Stan | 1.651133 | 55.903805 | Schott | A0 | 2.67519359 | A1 | -0.00927946143 | A2 | 0.018891795 | A3 | -0.000239296657 | A4 | 7.29098315e-05 | A5 | -3.36344313e-06
CDGM | H-LAK11 | Stan | 1.664613 | 54.657841 | Schott | A0 | 2.71757958 | A1 | -0.00952801665 | A2 | 0.0196309871 | A3 | -0.000237384298 | A4 | 8.48314788e-05 | A5 | -4.09640039e-06
NHG | H-LAK12 | Stan | 1.69679 | 56.185558 | Schott | A0 | 2.83112539 | A1 | -0.0155847682 | A2 | 0.0158070931 | A3 | 0.00124470183 | A4 | -0.000141192909 | A5 | 7.83660883e-06 | environmentally improved optical glass
CDGM | H-LAK12 | Stan | 1.696801 | 56.199825 | Schott | A0 | 2.82673774 | A1 | -0.0136335725 | A2 | 0.0190474212 | A3 | 0.000204685509 | A4 | 8.81193052e-06 | A5 | -2.15937861e-08
NHG | H-LAK2 | Stan | 1.690991 | 54.746808 | Schott | A0 | 2.80955685 | A1 | -0.014667358 | A2 | 0.0168842607 | A3 | 0.000916821494 | A4 | -7.97191507e-05 | A5 | 4.19772399e-06 | environmentally improved optical glass
CDGM | H-LAK2A | Stan | 1.692114 | 54.570492 | Schott | A0 | 2.80801074 | A1 | -0.0109758888 | A2 | 0.0197813052 | A3 | 0.000143229802 | A4 | 2.39192838e-05 | A5 | -7.82772539e-07
NHG | H-LAK2H | Stan | 1.692122 | 54.544682 | Schott | A0 | 2.81281207 | A1 | -0.0151090486 | A2 | 0.0173324917 | A3 | 0.000829325128 | A4 | -7.29570094e-05 | A5 | 4.13913961e-06 | environmentally improved optical glass
NHG | H-LAK3 | Stan | 1.746927 | 50.920218 | Schott | A0 | 2.9896441 | A1 | -0.015385395 | A2 | 0.0214098946 | A3 | 0.000735181833 | A4 | -3.80789614e-05 | A5 | 2.29046629e-06 | environmentally improved optical glass
CDGM | H-LAK3 | Stan | 1.746934 | 51.008591 | Schott | A0 | 2.98365374 | A1 | -0.0123163831 | A2 | 0.0255848948 | A3 | -0.000570810681 | A4 | 0.000147648023 | A5 | -7.54741056e-06
CDGM | H-LAK4L | Stan | 1.640002 | 60.213997 | Schott | A0 | 2.64769834 | A1 | -0.0137710798 | A2 | 0.015665045 | A3 | 9.82676335e-05 | A4 | 2.2112348e-05 | A5 | -1.07455498e-06
NHG | H-LAK4L | Stan | 1.639999 | 60.223112 | Schott | A0 | 2.65004076 | A1 | -0.0146730544 | A2 | 0.0138448882 | A3 | 0.000700625352 | A4 | -6.6225e-05 | A5 | 3.53607313e-06 | environmentally improved optical glass
NHG | H-LAK5 | Stan | 1.6779 | 55.516479 | Schott | A0 | 2.76557263 | A1 | -0.0123637271 | A2 | 0.0169982158 | A3 | 0.000722126985 | A4 | -6.22373337e-05 | A5 | 3.67624447e-06 | environmentally improved optical glass
NHG | H-LAK50 | Stan | 1.651604 | 58.404405 | Schott | A0 | 2.68453878 | A1 | -0.0126814449 | A2 | 0.0144610782 | A3 | 0.000942717786 | A4 | -0.000106540589 | A5 | 6.04608965e-06 | environmentally improved optical glass
NHG | H-LAK50A | Stan | 1.651603 | 58.409124 | Schott | A0 | 2.68193076 | A1 | -0.0124899327 | A2 | 0.0170273316 | A3 | 7.60543643e-06 | A4 | 3.76576931e-05 | A5 | -1.79035603e-06
CDGM | H-LAK50A | Stan | 1.651605 | 58.416296 | Schott | A0 | 2.68411905 | A1 | -0.013655729 | A2 | 0.0156617129 | A3 | 0.00038271126 | A4 | -8.02343758e-06 | A5 | 1.71633677e-07
NHG | H-LAK51 | Stan | 1.696796 | 55.43873 | Schott | A0 | 2.82930828 | A1 | -0.0151991877 | A2 | 0.0169710302 | A3 | 0.000914047795 | A4 | -8.69746514e-05 | A5 | 4.85293775e-06 | environmentally improved optical glass
CDGM | H-LAK51A | Stan | 1.6968 | 55.534184 | Schott | A0 | 2.82348938 | A1 | -0.0126281485 | A2 | 0.0212484444 | A3 | -0.000445653258 | A4 | 0.0001038003 | A5 | -4.7255594e-06
NHG | H-LAK52 | Stan | 1.729154 | 54.641724 | Schott | A0 | 2.93497096 | A1 | -0.0156596537 | A2 | 0.0192100308 | A3 | 0.000655992008 | A4 | -3.57893356e-05 | A5 | 1.86989357e-06 | environmentally improved optical glass
CDGM | H-LAK52 | Stan | 1.729164 | 54.669031 | Schott | A0 | 2.92799279 | A1 | -0.0122458967 | A2 | 0.0239216813 | A3 | -0.000731304876 | A4 | 0.000147071309 | A5 | -6.91523554e-06
NHG | H-LAK53 | Obso | 1.755 | 52.322848 | Schott | A0 | 3.0182184 | A1 | -0.015381633 | A2 | 0.021520137 | A3 | 0.00064608303 | A4 | -3.2355748e-05 | A5 | 2.0791593e-06 | environmentally improved optical glass
NHG | H-LAK53A | Stan | 1.754998 | 52.309243 | Schott | A0 | 3.01906956 | A1 | -0.015818462 | A2 | 0.0209047144 | A3 | 0.000846561491 | A4 | -6.18209745e-05 | A5 | 3.65072914e-06 | environmentally improved optical glass
CDGM | H-LAK53A | Obso | 1.755002 | 52.329298 | Schott | A0 | 3.01460463 | A1 | -0.0136968806 | A2 | 0.0241031658 | A3 | -0.000167588963 | A4 | 8.27221505e-05 | A5 | -3.77703053e-06
CDGM | H-LAK53B | Stan | 1.754998 | 52.337421 | Schott | A0 | 3.01623609 | A1 | -0.0144609479 | A2 | 0.0229095394 | A3 | 0.000216967699 | A4 | 2.73048039e-05 | A5 | -9.80684551e-07
NHG | H-LAK54 | Stan | 1.733998 | 51.014759 | Schott | A0 | 2.94765208 | A1 | -0.0151684002 | A2 | 0.0192673146 | A3 | 0.00138888212 | A4 | -0.000155407755 | A5 | 9.21281201e-06 | environmentally improved optical glass
CDGM | H-LAK54 | Stan | 1.734 | 51.494023 | Schott | A0 | 2.94175946 | A1 | -0.0126663226 | A2 | 0.0243839518 | A3 | -0.000490360525 | A4 | 0.000138790487 | A5 | -7.39070455e-06
RPO | H-LAK54_MOLD | Stan | 1.728497 | 51.102214 | Schott | A0 | 2.9277611 | A1 | -0.0147660748 | A2 | 0.0206867604 | A3 | 0.000708735021 | A4 | -4.16441993e-05 | A5 | 2.58153901e-06
CDGM | H-LAK59A | Stan | 1.690999 | 54.859424 | Schott | A0 | 2.79972754 | A1 | -0.00873189032 | A2 | 0.0230159159 | A3 | -0.000850193825 | A4 | 0.000152864586 | A5 | -6.91746601e-06
NHG | H-LAK5A | Stan | 1.6779 | 55.516479 | Schott | A0 | 2.76557263 | A1 | -0.0123637271 | A2 | 0.0169982158 | A3 | 0.000722126985 | A4 | -6.22373337e-05 | A5 | 3.67624447e-06
CDGM | H-LAK5A | Stan | 1.677903 | 55.559699 | Schott | A0 | 2.76282776 | A1 | -0.0110853656 | A2 | 0.0190396002 | A3 | 5.14224172e-05 | A4 | 3.63740807e-05 | A5 | -1.55525971e-06
NHG | H-LAK6 | Stan | 1.693495 | 53.221334 | Schott | A0 | 2.81759388 | A1 | -0.015413857 | A2 | 0.0161918416 | A3 | 0.00145166636 | A4 | -0.000169121007 | A5 | 9.65290369e-06 | environmentally improved optical glass
NHG | H-LAK61 | Stan | 1.740993 | 52.644106 | Schott | A0 | 2.97284514 | A1 | -0.0152227247 | A2 | 0.0192805429 | A3 | 0.00121514405 | A4 | -0.000127892754 | A5 | 7.52453178e-06 | environmentally improved optical glass
CDGM | H-LAK61 | Stan | 1.740999 | 52.676196 | Schott | A0 | 2.96883578 | A1 | -0.0137037464 | A2 | 0.0224806873 | A3 | 0.00013022706 | A4 | 3.52478352e-05 | A5 | -1.34827056e-06
CDGM | H-LAK67 | Stan | 1.670003 | 51.758578 | Schott | A0 | 2.7410828 | A1 | -0.016285022 | A2 | 0.015866919 | A3 | 0.0010819231 | A4 | -7.7131038e-05 | A5 | 4.033333e-06
NHG | H-LAK68 | Stan | 1.677894 | 50.698751 | Schott | A0 | 2.75995716 | A1 | -0.010735382 | A2 | 0.0182532687 | A3 | 0.000937020441 | A4 | -8.40203685e-05 | A5 | 5.44074316e-06 | environmentally improved optical glass
CDGM | H-LAK6A | Stan | 1.693501 | 53.347668 | Schott | A0 | 2.81484052 | A1 | -0.0147823622 | A2 | 0.0190209745 | A3 | 0.000336628211 | A4 | 1.35687736e-05 | A5 | -5.85525604e-07
NHG | H-LAK7 | Stan | 1.712991 | 53.899177 | Schott | A0 | 2.87994619 | A1 | -0.0147018214 | A2 | 0.0189115151 | A3 | 0.000642514043 | A4 | -3.44801288e-05 | A5 | 1.9114769e-06 | environmentally improved optical glass
NHG | H-LAK77 | Stan | 1.775355 | 50.326099 | Schott | A0 | 3.08217391 | A1 | -0.0144181755 | A2 | 0.025069018 | A3 | 0.000108987154 | A4 | 5.45982727e-05 | A5 | -2.37947396e-06 | environmentally improved optical glass
CDGM | H-LAK7A | Stan | 1.713004 | 53.868142 | Schott | A0 | 2.87982167 | A1 | -0.0147537347 | A2 | 0.0188595645 | A3 | 0.000746887433 | A4 | -6.23723325e-05 | A5 | 3.88098485e-06
NHG | H-LAK8A | Stan | 1.719991 | 50.303546 | Schott | A0 | 2.89934659 | A1 | -0.0134883796 | A2 | 0.01906067 | A3 | 0.00136273269 | A4 | -0.000147866373 | A5 | 8.90376125e-06 | environmentally improved optical glass
CDGM | H-LAK8A | Stan | 1.72 | 50.351963 | Schott | A0 | 2.89697306 | A1 | -0.0143738053 | A2 | 0.0222280432 | A3 | 0.000105067282 | A4 | 5.16989124e-05 | A5 | -1.90417816e-06
CDGM | H-LAK8B | Stan | 1.72 | 50.294444 | Schott | A0 | 2.8950254 | A1 | -0.0117106099 | A2 | 0.0225402373 | A3 | 0.000146324301 | A4 | 4.12272418e-05 | A5 | -1.47798073e-06
NHG | H-PK60 | Stan | 1.593497 | 67.00016 | Schott | A0 | 2.50377675 | A1 | -0.00956196572 | A2 | 0.0131585863 | A3 | 3.44694911e-05 | A4 | 1.64052842e-05 | A5 | -6.66466012e-07
NHG | H-PK62 | Obso | 1.617998 | 63.416656 | Schott | A0 | 2.5807942 | A1 | -0.011237311 | A2 | 0.012840196 | A3 | 0.00056678948 | A4 | -4.5254526e-05 | A5 | 2.1855982e-06 | environmentally improved optical glass
NHG | H-PK62A | Stan | 1.617996 | 63.356702 | Schott | A0 | 2.57978592 | A1 | -0.00952472897 | A2 | 0.0126301504 | A3 | 0.000806546409 | A4 | -9.53388389e-05 | A5 | 5.37975011e-06 | environmentally improved optical glass
NHG | H-PK63 | Stan | 1.603001 | 65.452382 | Schott | A0 | 2.53403512 | A1 | -0.0100840331 | A2 | 0.0124087634 | A3 | 0.000477201613 | A4 | -4.35207709e-05 | A5 | 2.3805074e-06 | environmentally improved optical glass
NHG | H-PK65 | Stan | 1.619961 | 63.775458 | Schott | A0 | 2.58641642 | A1 | -0.00970473215 | A2 | 0.0126399301 | A3 | 0.000739136488 | A4 | -7.81059866e-05 | A5 | 4.11194188e-06 | environmentally improved optical glass
CDGM | H-QF1 | Stan | 1.548141 | 45.832966 | Schott | A0 | 2.35209772 | A1 | -0.00953088569 | A2 | 0.0149480904 | A3 | 0.0006139718 | A4 | -3.07481422e-05 | A5 | 3.26363142e-06
NHG | H-QF14 | Stan | 1.595503 | 39.191562 | Schott | A0 | 2.48581463 | A1 | -0.00989843465 | A2 | 0.0201401241 | A3 | 0.000518189976 | A4 | 1.46233344e-05 | A5 | 2.7009395e-06 | environmentally improved optical glass
CDGM | H-QF14 | Stan | 1.595512 | 39.228024 | Schott | A0 | 2.48489196 | A1 | -0.00931778798 | A2 | 0.0204890803 | A3 | 0.000525537026 | A4 | -2.39700021e-06 | A5 | 4.02659016e-06
CDGM | H-QF3 | Stan | 1.575009 | 41.506694 | Schott | A0 | 2.42501025 | A1 | -0.00862223052 | A2 | 0.0193144869 | A3 | 0.000210375528 | A4 | 3.29751181e-05 | A5 | 1.50559094e-06
NHG | H-QF50 | Stan | 1.581443 | 40.899788 | Schott | A0 | 2.44465065 | A1 | -0.0090988311 | A2 | 0.0189721812 | A3 | 0.000544508963 | A4 | -1.43583595e-05 | A5 | 3.91870338e-06 | environmentally improved optical glass
CDGM | H-QF50A | Stan | 1.581439 | 40.749269 | Schott | A0 | 2.44404966 | A1 | -0.00918670215 | A2 | 0.0196254289 | A3 | 0.000277356083 | A4 | 3.30397755e-05 | A5 | 1.33695258e-06
CDGM | H-QF56 | Stan | 1.56732 | 42.807794 | Schott | A0 | 2.40441893 | A1 | -0.00857629873 | A2 | 0.0176754574 | A3 | 0.000438205807 | A4 | -1.42198699e-06 | A5 | 2.74287911e-06
NHG | H-QF56 | Obso | 1.567325 | 42.83526 | Schott | A0 | 2.4032847 | A1 | -0.0080472237 | A2 | 0.01843296 | A3 | 0.00022619393 | A4 | 2.5399455e-05 | A5 | 1.3251137e-06 | environmentally improved optical glass
NHG | H-QF6 | Obso | 1.531721 | 48.842319 | Schott | A0 | 2.30547001 | A1 | -0.00897881287 | A2 | 0.0140442503 | A3 | 0.000375240216 | A4 | -7.16733746e-06 | A5 | 2.02611869e-06 | environmentally improved optical glass
CDGM | H-QF6A | Stan | 1.531722 | 48.851958 | Schott | A0 | 2.30458321 | A1 | -0.00865226981 | A2 | 0.0147424307 | A3 | 0.000146916808 | A4 | 2.49577574e-05 | A5 | 4.79637168e-07
CDGM | H-QF8 | Stan | 1.540723 | 47.229943 | Schott | A0 | 2.32749417 | A1 | -0.007674586 | A2 | 0.017076264 | A3 | -0.000306358071 | A4 | 9.60375308e-05 | A5 | -3.46437878e-06
CDGM | H-QK1 | Stan | 1.470466 | 66.884514 | Schott | A0 | 2.13732812 | A1 | -0.00894176765 | A2 | 0.00967010992 | A3 | -6.31093115e-05 | A4 | 2.62713578e-05 | A5 | -1.27152263e-06
NHG | H-QK3 | Obso | 1.487455 | 70.033635 | Schott | A0 | 2.185090238 | A1 | -0.006589287492 | A2 | 0.01060127732 | A3 | -0.000210349494 | A4 | 3.56310857e-05 | A5 | -1.44624535e-06 | environmentally improved optical glass
NHG | H-QK3L | Stan | 1.487487 | 70.393467 | Schott | A0 | 2.18954799 | A1 | -0.00965634602 | A2 | 0.00830751905 | A3 | 0.000365672497 | A4 | -3.5472293e-05 | A5 | 1.87564584e-06 | environmentally improved optical glass
CDGM | H-QK3L | Pref | 1.487491 | 70.41964 | Schott | A0 | 2.18873391 | A1 | -0.00969305681 | A2 | 0.00915154799 | A3 | 6.46567507e-05 | A4 | 9.18900583e-06 | A5 | -4.71149273e-07
NHG | H-TF3 | Obso | 1.612424 | 44.097438 | Schott | A0 | 2.5384499 | A1 | -0.00892619 | A2 | 0.023592353 | A3 | -0.00094082971 | A4 | 0.00019041892 | A5 | -7.5248752e-06 | environmentally improved optical glass
CDGM | H-TF3L | Stan | 1.613395 | 44.166804 | Schott | A0 | 2.5493446 | A1 | -0.012566087 | A2 | 0.018232175 | A3 | 0.00067809743 | A4 | -2.8500371e-05 | A5 | 3.2560812e-06
NHG | H-TF3L | Stan | 1.6134 | 44.168923 | Schott | A0 | 2.54672631 | A1 | -0.0110896155 | A2 | 0.0199795973 | A3 | 0.000128641986 | A4 | 5.45332539e-05 | A5 | -1.63983011e-06 | environmentally improved optical glass
CDGM | H-TF5 | Stan | 1.654105 | 39.548456 | Schott | A0 | 2.66774774 | A1 | -0.0123753603 | A2 | 0.0236856508 | A3 | 0.000348562611 | A4 | 4.13195176e-05 | A5 | 7.37775936e-07
NHG | H-TF7 | Obso | 1.63775 | 42.420696 | Schott | A0 | 2.62115073 | A1 | -0.0132041803 | A2 | 0.0215377322 | A3 | 0.00029732836 | A4 | 3.19312087e-05 | A5 | -3.49692462e-07 | environmentally improved optical glass
CDGM | H-TF8 | Stan | 1.720478 | 34.727247 | Schott | A0 | 2.87079347 | A1 | -0.0122606251 | A2 | 0.029586462 | A3 | 0.000868012172 | A4 | 6.58046251e-06 | A5 | 4.82032902e-06
CDGM | H-ZBAF1 | Stan | 1.622297 | 53.199535 | Schott | A0 | 2.57943 | A1 | -0.00757753047 | A2 | 0.0201786053 | A3 | -0.000845832798 | A4 | 0.000178126935 | A5 | -9.19232657e-06
NHG | H-ZBAF10 | Stan | 1.617726 | 49.806812 | Schott | A0 | 2.56767884 | A1 | -0.0100060261 | A2 | 0.0166107744 | A3 | 0.000651052393 | A4 | -4.11297812e-05 | A5 | 3.35427062e-06 | environmentally improved optical glass
NHG | H-ZBAF16 | Stan | 1.666715 | 48.396742 | Schott | A0 | 2.7189518 | A1 | -0.00885402223 | A2 | 0.0200773116 | A3 | 0.000462134195 | A4 | -2.90064565e-06 | A5 | 1.15588784e-06 | environmentally improved optical glass
CDGM | H-ZBAF16 | Stan | 1.666724 | 48.431709 | Schott | A0 | 2.7163405 | A1 | -0.00800848114 | A2 | 0.0220673585 | A3 | -0.000143211774 | A4 | 7.67032228e-05 | A5 | -2.71338303e-06
CDGM | H-ZBAF20 | Stan | 1.701545 | 41.140848 | Schott | A0 | 2.82081937 | A1 | -0.0100823647 | A2 | 0.0255084629 | A3 | 0.00032956767 | A4 | 5.02565379e-05 | A5 | 6.00432403e-07
NHG | H-ZBAF20 | Stan | 1.701542 | 41.156813 | Schott | A0 | 2.81669473 | A1 | -0.0061159107 | A2 | 0.0270206971 | A3 | 0.000107241344 | A4 | 5.8540811e-05 | A5 | 1.00740939e-06 | environmentally improved optical glass
NHG | H-ZBAF21 | Stan | 1.723412 | 37.999234 | Schott | A0 | 2.88881294 | A1 | -0.0112014238 | A2 | 0.0261117044 | A3 | 0.00131652955 | A4 | -9.02985011e-05 | A5 | 1.01643068e-05 | environmentally improved optical glass
CDGM | H-ZBAF21 | Stan | 1.723418 | 38.022035 | Schott | A0 | 2.88488353 | A1 | -0.00963959047 | A2 | 0.029172134 | A3 | 0.000302410773 | A4 | 5.7628195e-05 | A5 | 2.46415353e-06
NHG | H-ZBAF3 | Stan | 1.656911 | 51.144642 | Schott | A0 | 2.69121166 | A1 | -0.00900413519 | A2 | 0.0183609733 | A3 | 0.000531180896 | A4 | -2.10926709e-05 | A5 | 1.72686254e-06 | environmentally improved optical glass
CDGM | H-ZBAF3 | Stan | 1.656914 | 51.15659 | Schott | A0 | 2.69165216 | A1 | -0.0101363344 | A2 | 0.0186481237 | A3 | 0.000358040785 | A4 | 6.16688889e-06 | A5 | 5.75545763e-07
CDGM | H-ZBAF4 | Stan | 1.664264 | 35.501048 | Schott | A0 | 2.69163001 | A1 | -0.00984427132 | A2 | 0.0256830841 | A3 | 0.000843697635 | A4 | -1.65735681e-05 | A5 | 6.7123065e-06
CDGM | H-ZBAF5 | Stan | 1.671028 | 47.281988 | Schott | A0 | 2.7282151 | A1 | -0.00801785321 | A2 | 0.0232797778 | A3 | -0.000366897021 | A4 | 0.000117676258 | A5 | -4.64381474e-06
NHG | H-ZBAF5 | Stan | 1.671026 | 47.284233 | Schott | A0 | 2.7300125 | A1 | -0.00862342957 | A2 | 0.0217479143 | A3 | 0.000184221782 | A4 | 2.98785909e-05 | A5 | 3.68808076e-07 | environmentally improved optical glass
NHG | H-ZBAF50 | Stan | 1.658432 | 50.823747 | Schott | A0 | 2.69509646 | A1 | -0.00883641184 | A2 | 0.0190568938 | A3 | 0.000356927846 | A4 | 4.98046796e-06 | A5 | 5.04893095e-07 | environmentally improved optical glass
CDGM | H-ZBAF50 | Stan | 1.658439 | 50.8665 | Schott | A0 | 2.69045194 | A1 | -0.00736356688 | A2 | 0.0226992125 | A3 | -0.000794594575 | A4 | 0.000161075119 | A5 | -6.92969544e-06
NHG | H-ZBAF52 | Stan | 1.67003 | 47.178892 | Schott | A0 | 2.7290535 | A1 | -0.00997056093 | A2 | 0.0202894175 | A3 | 0.000581692207 | A4 | -1.7278619e-05 | A5 | 2.21799911e-06 | environmentally improved optical glass
CDGM | H-ZBAF52 | Stan | 1.670031 | 47.197459 | Schott | A0 | 2.72624888 | A1 | -0.00858990967 | A2 | 0.0222509606 | A3 | -2.894972e-05 | A4 | 6.84239255e-05 | A5 | -2.15508588e-06
NHG | H-ZBAF65 | Stan | 1.654111 | 39.659321 | Schott | A0 | 2.66953059 | A1 | -0.01170103 | A2 | 0.0216799005 | A3 | 0.00106864792 | A4 | -6.64150432e-05 | A5 | 6.26541466e-06 | environmentally improved optical glass
NHG | H-ZF1 | Stan | 1.647691 | 33.835256 | Schott | A0 | 2.63761377 | A1 | -0.0105537193 | A2 | 0.024775245 | A3 | 0.00117768936 | A4 | -5.76159895e-05 | A5 | 9.52773542e-06 | environmentally improved optical glass
CDGM | H-ZF1 | Stan | 1.647693 | 33.842283 | Schott | A0 | 2.636187 | A1 | -0.0097034146 | A2 | 0.0255502623 | A3 | 0.00100610407 | A4 | -4.2521904e-05 | A5 | 9.06375385e-06
NHG | H-ZF10 | Stan | 1.688934 | 31.156917 | Schott | A0 | 2.76089226 | A1 | -0.0110845008 | A2 | 0.0289559966 | A3 | 0.00151547191 | A4 | -8.76539698e-05 | A5 | 1.38043475e-05 | environmentally improved optical glass
CDGM | H-ZF10 | Stan | 1.68893 | 31.160527 | Schott | A0 | 2.7617586 | A1 | -0.011254039 | A2 | 0.028221737 | A3 | 0.0017540315 | A4 | -0.00012127053 | A5 | 1.5522384e-05
NHG | H-ZF11 | Stan | 1.69895 | 30.052043 | Schott | A0 | 2.7902692 | A1 | -0.0113154551 | A2 | 0.0298537059 | A3 | 0.00185548133 | A4 | -0.000133930426 | A5 | 1.81714166e-05 | environmentally improved optical glass
CDGM | H-ZF11 | Stan | 1.698948 | 30.053069 | Schott | A0 | 2.79257889 | A1 | -0.0123189318 | A2 | 0.0282213886 | A3 | 0.00233803553 | A4 | -0.000193264698 | A5 | 2.03435598e-05
CDGM | H-ZF12 | Stan | 1.761823 | 26.613203 | Schott | A0 | 2.98833616 | A1 | -0.01558083 | A2 | 0.0325585737 | A3 | 0.00407634444 | A4 | -0.000423585266 | A5 | 4.04422209e-05
NHG | H-ZF12 | Stan | 1.761821 | 26.619569 | Schott | A0 | 2.98048977 | A1 | -0.0122396125 | A2 | 0.039109411 | A3 | 0.00160680583 | A4 | 1.39107243e-06 | A5 | 1.34851004e-05 | environmentally improved optical glass
CDGM | H-ZF13 | Stan | 1.784721 | 25.719658 | Schott | A0 | 3.05150937 | A1 | -0.0123177102 | A2 | 0.0421532614 | A3 | 0.00181669625 | A4 | -2.87661517e-05 | A5 | 1.88518506e-05
NHG | H-ZF13 | Stan | 1.78472 | 25.72922 | Schott | A0 | 3.05227481 | A1 | -0.0121808741 | A2 | 0.0416791281 | A3 | 0.0017993293 | A4 | 1.916596e-05 | A5 | 1.22563456e-05 | environmentally improved optical glass
CDGM | H-ZF13GT | Stan | 1.784721 | 25.719658 | Schott | A0 | 3.05150937 | A1 | -0.0123177102 | A2 | 0.0421532614 | A3 | 0.00181669625 | A4 | -2.87661517e-05 | A5 | 1.88518506e-05
CDGM | H-ZF1A | Stan | 1.647695 | 33.900015 | Schott | A0 | 2.63819797 | A1 | -0.0109320897 | A2 | 0.0244992736 | A3 | 0.00125518288 | A4 | -7.28811086e-05 | A5 | 1.06546059e-05
NHG | H-ZF2 | Stan | 1.672696 | 32.159878 | Schott | A0 | 2.71254884 | A1 | -0.0109981079 | A2 | 0.0269930833 | A3 | 0.00144291354 | A4 | -8.34857219e-05 | A5 | 1.26851609e-05 | environmentally improved optical glass
CDGM | H-ZF2 | Pref | 1.672702 | 32.17888 | Schott | A0 | 2.70748536 | A1 | -0.00876853099 | A2 | 0.030735315 | A3 | 0.000240155352 | A4 | 8.93430086e-05 | A5 | 3.65229043e-06
NHG | H-ZF3 | Stan | 1.717363 | 29.506542 | Schott | A0 | 2.84670798 | A1 | -0.011235076 | A2 | 0.032360757 | A3 | 0.00162442342 | A4 | -8.05719818e-05 | A5 | 1.55748376e-05 | environmentally improved optical glass
CDGM | H-ZF3 | Stan | 1.717361 | 29.509994 | Schott | A0 | 2.85722177 | A1 | -0.0177283648 | A2 | 0.0259634053 | A3 | 0.0034434958 | A4 | -0.000319318567 | A5 | 2.68269122e-05
CDGM | H-ZF39 | Stan | 1.666805 | 33.056453 | Schott | A0 | 2.69566345 | A1 | -0.0106305729 | A2 | 0.0263464696 | A3 | 0.0012869122 | A4 | -6.75605612e-05 | A5 | 1.09913394e-05
NHG | H-ZF4 | Stan | 1.728249 | 28.324976 | Schott | A0 | 2.8783386 | A1 | -0.0118585043 | A2 | 0.0341292688 | A3 | 0.00167815401 | A4 | -5.56455694e-05 | A5 | 1.43620134e-05 | environmentally improved optical glass
CDGM | H-ZF4A | Pref | 1.728254 | 28.310916 | Schott | A0 | 2.87667041 | A1 | -0.0108521785 | A2 | 0.0348454207 | A3 | 0.00163571517 | A4 | -8.15344316e-05 | A5 | 1.79346084e-05
CDGM | H-ZF4AGT | Stan | 1.728254 | 28.310916 | Schott | A0 | 2.87667041 | A1 | -0.0108521785 | A2 | 0.0348454207 | A3 | 0.00163571517 | A4 | -8.15344316e-05 | A5 | 1.79346084e-05
NHG | H-ZF5 | Stan | 1.74 | 28.290105 | Schott | A0 | 2.91687382 | A1 | -0.011852779 | A2 | 0.0342689145 | A3 | 0.00202963652 | A4 | -0.000114580838 | A5 | 1.85928308e-05 | environmentally improved optical glass
CDGM | H-ZF5 | Stan | 1.740005 | 28.291496 | Schott | A0 | 2.91358387 | A1 | -0.0105930316 | A2 | 0.0366349235 | A3 | 0.00134643008 | A4 | -3.4696778e-05 | A5 | 1.5917092e-05
CDGM | H-ZF50 | Stan | 1.740773 | 27.761693 | Schott | A0 | 2.92360946 | A1 | -0.0149760388 | A2 | 0.03002329 | A3 | 0.0038613679 | A4 | -0.000421158445 | A5 | 3.86612695e-05
NHG | H-ZF50 | Stan | 1.740771 | 27.766042 | Schott | A0 | 2.91816811 | A1 | -0.0122621813 | A2 | 0.0341878382 | A3 | 0.00236117574 | A4 | -0.000168240994 | A5 | 2.26673138e-05 | environmentally improved optical glass
NHG | H-ZF52 | Obso | 1.846663 | 23.784819 | Schott | A0 | 3.2606321 | A1 | -0.017780398 | A2 | 0.040902938 | A3 | 0.0056076934 | A4 | -0.00056434039 | A5 | 5.4763391e-05 | environmentally improved optical glass
CDGM | H-ZF52 | Pref | 1.846666 | 23.787324 | Schott | A0 | 3.26760058 | A1 | -0.0205384566 | A2 | 0.0351507672 | A3 | 0.00770151348 | A4 | -0.000908139817 | A5 | 7.52649555e-05
CDGM | H-ZF52A | Obso | 1.84667 | 23.791236 | Schott | A0 | 3.2506862 | A1 | -0.0133942217 | A2 | 0.0483625913 | A3 | 0.00314442751 | A4 | -0.000197073674 | A5 | 3.47645679e-05
CDGM | H-ZF52GT | Pref | 1.846666 | 23.787324 | Schott | A0 | 3.26760058 | A1 | -0.0205384566 | A2 | 0.0351507672 | A3 | 0.00770151348 | A4 | -0.000908139817 | A5 | 7.52649555e-05
NHG | H-ZF52HT | Obso | 1.846663 | 23.784819 | Schott | A0 | 3.2606321 | A1 | -0.017780398 | A2 | 0.040902938 | A3 | 0.0056076934 | A4 | -0.00056434039 | A5 | 5.4763391e-05 | environmentally improved optical glass
NHG | H-ZF52N | Stan | 1.846657 | 23.789972 | Schott | A0 | 3.25093122 | A1 | -0.0135032313 | A2 | 0.0490304607 | A3 | 0.00249344608 | A4 | -1.81762799e-05 | A5 | 1.9468641e-05 | environmentally improved optical glass
CDGM | H-ZF52TT | Stan | 1.846666 | 23.787324 | Schott | A0 | 3.26760058 | A1 | -0.0205384566 | A2 | 0.0351507672 | A3 | 0.00770151348 | A4 | -0.000908139817 | A5 | 7.52649555e-05
NHG | H-ZF6 | Stan | 1.755202 | 27.542325 | Schott | A0 | 2.96351629 | A1 | -0.0119513676 | A2 | 0.0359998931 | A3 | 0.00229903731 | A4 | -0.000158881885 | A5 | 2.32603789e-05 | environmentally improved optical glass
CDGM | H-ZF6 | Pref | 1.755205 | 27.547441 | Schott | A0 | 2.9632067 | A1 | -0.0121274947 | A2 | 0.0364365808 | A3 | 0.00212579927 | A4 | -0.000130100151 | A5 | 2.14141061e-05
CDGM | H-ZF62 | Pref | 1.922866 | 20.882149 | Schott | A0 | 3.50341992 | A1 | -0.0191891965 | A2 | 0.0536641379 | A3 | 0.00664979774 | A4 | -0.000678415522 | A5 | 8.33179504e-05
NHG | H-ZF62 | Stan | 1.922862 | 20.886305 | Schott | A0 | 3.49733468 | A1 | -0.0175493772 | A2 | 0.0599594355 | A3 | 0.00390005481 | A4 | -0.000139531497 | A5 | 4.41807948e-05 | environmentally improved optical glass
NHG | H-ZF62A | Obso | 1.92286 | 20.880386 | Schott | A0 | 3.504464 | A1 | -0.0203338 | A2 | 0.0538027 | A3 | 0.006287419 | A4 | -0.000569222 | A5 | 7.355939e-05 | environmentally improved optical glass
CDGM | H-ZF71 | Stan | 1.808108 | 22.690566 | Schott | A0 | 3.12457417 | A1 | -0.0184343398 | A2 | 0.0395426536 | A3 | 0.0055116689 | A4 | -0.000577885043 | A5 | 6.1110918e-05
NHG | H-ZF72 | Obso | 1.92286 | 18.901688 | Schott | A0 | 3.5124379 | A1 | -0.038740396 | A2 | 0.043025546 | A3 | 0.011383275 | A4 | -0.0012567765 | A5 | 0.00012400768 | environmentally improved optical glass
CDGM | H-ZF72A | Pref | 1.922867 | 18.895456 | Schott | A0 | 3.49933112 | A1 | -0.0270915729 | A2 | 0.0477045173 | A3 | 0.0109646331 | A4 | -0.00132276177 | A5 | 0.000133630751
NHG | H-ZF72A | Obso | 1.92286 | 18.901688 | Schott | A0 | 3.5124379 | A1 | -0.038740396 | A2 | 0.043025546 | A3 | 0.011383275 | A4 | -0.0012567765 | A5 | 0.00012400768 | environmentally improved optical glass
NHG | H-ZF72B | Stan | 1.922857 | 18.899816 | Schott | A0 | 3.47907547 | A1 | -0.0182056514 | A2 | 0.0644069814 | A3 | 0.00467488595 | A4 | -0.000234014347 | A5 | 6.37833754e-05 | environmentally improved optical glass
NHG | H-ZF75 | Obso | 1.945945 | 17.984257 | Schott | A0 | 3.563784 | A1 | -0.025449644 | A2 | 0.058401659 | A3 | 0.0092310983 | A4 | -0.00095499727 | A5 | 0.00011777456 | environmentally improved optical glass
NHG | H-ZF75A | Stan | 1.945948 | 17.988963 | Schott | A0 | 3.55084508 | A1 | -0.0193992631 | A2 | 0.0682201738 | A3 | 0.00585319322 | A4 | -0.000421740063 | A5 | 8.66214086e-05 | environmentally improved optical glass
NHG | H-ZF7L | Stan | 1.805179 | 25.448202 | Schott | A0 | 3.11898504 | A1 | -0.0124052596 | A2 | 0.0432862244 | A3 | 0.00226049835 | A4 | -7.69462999e-05 | A5 | 2.11453139e-05 | environmentally improved optical glass
CDGM | H-ZF7LA | Pref | 1.805189 | 25.47729 | Schott | A0 | 3.11930169 | A1 | -0.0120954989 | A2 | 0.0427579381 | A3 | 0.00249825483 | A4 | -0.000116785147 | A5 | 2.28047853e-05
CDGM | H-ZF7LAGT | Pref | 1.805189 | 25.47729 | Schott | A0 | 3.11930169 | A1 | -0.0120954989 | A2 | 0.0427579381 | A3 | 0.00249825483 | A4 | -0.000116785147 | A5 | 2.28047853e-05
CDGM | H-ZF88 | Pref | 1.945958 | 17.943914 | Schott | A0 | 3.57552387 | A1 | -0.0303712686 | A2 | 0.0482363566 | A3 | 0.013150654 | A4 | -0.00163641867 | A5 | 0.000162274903
CDGM | H-ZK1 | Stan | 1.568883 | 62.960665 | Schott | A0 | 2.42695876 | A1 | -0.0107508507 | A2 | 0.012802243 | A3 | 9.25440065e-05 | A4 | 1.33568132e-05 | A5 | -5.38892285e-07
NHG | H-ZK10 | Stan | 1.622089 | 56.661542 | Schott | A0 | 2.58749904 | A1 | -0.010115926 | A2 | 0.014856749 | A3 | 0.000618406087 | A4 | -5.25649442e-05 | A5 | 3.13583124e-06 | environmentally improved optical glass
CDGM | H-ZK10 | Stan | 1.622094 | 56.726025 | Schott | A0 | 2.5840705 | A1 | -0.0087264109 | A2 | 0.017569665 | A3 | -0.00030815451 | A4 | 8.8794888e-05 | A5 | -4.7409985e-06
CDGM | H-ZK10L | Stan | 1.622802 | 56.951885 | Schott | A0 | 2.5987875 | A1 | -0.01767092 | A2 | 0.011069609 | A3 | 0.0013151858 | A4 | -0.00010779203 | A5 | 4.5458961e-06
NHG | H-ZK10N | Stan | 1.622797 | 56.942732 | Schott | A0 | 2.5901484 | A1 | -0.0102058942 | A2 | 0.0146533223 | A3 | 0.000673060988 | A4 | -6.20100997e-05 | A5 | 3.69826067e-06 | environmentally improved optical glass
NHG | H-ZK11 | Stan | 1.638536 | 55.429194 | Schott | A0 | 2.63821944 | A1 | -0.010247331 | A2 | 0.0158983043 | A3 | 0.000577973503 | A4 | -3.90220391e-05 | A5 | 2.35832993e-06 | environmentally improved optical glass
CDGM | H-ZK11 | Stan | 1.638543 | 55.471523 | Schott | A0 | 2.6370236 | A1 | -0.010212072 | A2 | 0.017024722 | A3 | 0.00021432422 | A4 | 7.4387689e-06 | A5 | 4.3580605e-07
NHG | H-ZK14 | Stan | 1.603104 | 60.511997 | Schott | A0 | 2.53252307 | A1 | -0.0111610362 | A2 | 0.01263489 | A3 | 0.000737549464 | A4 | -7.33089145e-05 | A5 | 3.78538867e-06 | environmentally improved optical glass
CDGM | H-ZK14 | Stan | 1.603112 | 60.633158 | Schott | A0 | 2.53022442 | A1 | -0.0101985443 | A2 | 0.0142843974 | A3 | 0.000253350969 | A4 | -1.29976369e-05 | A5 | 1.10420609e-06
CDGM | H-ZK2 | Stan | 1.583132 | 59.45598 | Schott | A0 | 2.46852235 | A1 | -0.0101871678 | A2 | 0.0133916752 | A3 | 0.000329060714 | A4 | -1.21986536e-05 | A5 | 6.59142401e-07
NHG | H-ZK2 | Obso | 1.583132 | 59.455983 | Schott | A0 | 2.4685224 | A1 | -0.010187168 | A2 | 0.013391675 | A3 | 0.00032906071 | A4 | -1.2198654e-05 | A5 | 6.591424e-07 | environmentally improved optical glass
CDGM | H-ZK20 | Stan | 1.617203 | 53.9284 | Schott | A0 | 2.56416217 | A1 | -0.00663710078 | A2 | 0.0191195924 | A3 | -0.000520583562 | A4 | 0.000117796641 | A5 | -5.72026705e-06
NHG | H-ZK21 | Stan | 1.622987 | 58.071717 | Schott | A0 | 2.59254654 | A1 | -0.0110129354 | A2 | 0.0138896553 | A3 | 0.000821371542 | A4 | -8.84083953e-05 | A5 | 5.19951049e-06 | environmentally improved optical glass
CDGM | H-ZK21 | Stan | 1.622995 | 58.154171 | Schott | A0 | 2.59019466 | A1 | -0.0103261557 | A2 | 0.0158597885 | A3 | 0.000158705075 | A4 | 8.97501936e-06 | A5 | -9.7736858e-08
CDGM | H-ZK3 | Pref | 1.589128 | 61.247611 | Schott | A0 | 2.48804118 | A1 | -0.0104146168 | A2 | 0.0133178501 | A3 | 0.000319390239 | A4 | -1.887969e-05 | A5 | 1.1928548e-06
NHG | H-ZK3 | Obso | 1.589129 | 61.252618 | Schott | A0 | 2.4861499 | A1 | -0.00956848451 | A2 | 0.0146850591 | A3 | -0.000112164871 | A4 | 4.19787771e-05 | A5 | -1.88561901e-06 | environmentally improved optical glass
NHG | H-ZK3A | Stan | 1.589125 | 61.184972 | Schott | A0 | 2.48897718 | A1 | -0.0108218202 | A2 | 0.012555265 | A3 | 0.000587917057 | A4 | -6.06715754e-05 | A5 | 3.56347486e-06 | environmentally improved optical glass
CDGM | H-ZK3A | Stan | 1.589129 | 61.245793 | Schott | A0 | 2.48635025 | A1 | -0.00969802289 | A2 | 0.0145444434 | A3 | -6.42693019e-05 | A4 | 3.4793343e-05 | A5 | -1.53631738e-06
NHG | H-ZK4 | Obso | 1.60881 | 58.872432 | Schott | A0 | 2.54914307 | A1 | -0.0116749908 | A2 | 0.0135396676 | A3 | 0.000567359989 | A4 | -3.99445862e-05 | A5 | 2.1174714e-06 | environmentally improved optical glass
CDGM | H-ZK4 | Stan | 1.608813 | 58.880649 | Schott | A0 | 2.54489747 | A1 | -0.00883488409 | A2 | 0.0159113795 | A3 | -5.14042928e-05 | A4 | 3.62073286e-05 | A5 | -1.50010238e-06
CDGM | H-ZK5 | Stan | 1.611173 | 55.812649 | Schott | A0 | 2.54498193 | A1 | -0.00576275042 | A2 | 0.0196014743 | A3 | -0.000812786508 | A4 | 0.000138354802 | A5 | -6.16579204e-06
NHG | H-ZK50 | Stan | 1.607379 | 56.65374 | Schott | A0 | 2.54047355 | A1 | -0.00905535161 | A2 | 0.0149621725 | A3 | 0.000392388778 | A4 | -1.515438e-05 | A5 | 7.76341926e-07 | environmentally improved optical glass
CDGM | H-ZK50 | Stan | 1.607382 | 56.667022 | Schott | A0 | 2.54140617 | A1 | -0.00972103422 | A2 | 0.0143707512 | A3 | 0.000594894245 | A4 | -4.88938359e-05 | A5 | 2.80646352e-06
CDGM | H-ZK50GT | Stan | 1.607382 | 56.667022 | Schott | A0 | 2.54140617 | A1 | -0.00972103422 | A2 | 0.0143707512 | A3 | 0.000594894245 | A4 | -4.88938359e-05 | A5 | 2.80646352e-06
NHG | H-ZK6 | Stan | 1.612718 | 58.578158 | Schott | A0 | 2.5584621 | A1 | -0.00974572831 | A2 | 0.0151104951 | A3 | 0.000232733331 | A4 | 1.11372491e-06 | A5 | 1.64247671e-07 | environmentally improved optical glass
CDGM | H-ZK6 | Stan | 1.612719 | 58.604851 | Schott | A0 | 2.55828763 | A1 | -0.00978781657 | A2 | 0.0153557077 | A3 | 0.000130481426 | A4 | 1.76143611e-05 | A5 | -7.13242444e-07
NHG | H-ZK7 | Stan | 1.613094 | 60.514073 | Schott | A0 | 2.56390954 | A1 | -0.01195448 | A2 | 0.0129814065 | A3 | 0.000763370116 | A4 | -8.49272389e-05 | A5 | 4.90873446e-06 | environmentally improved optical glass
CDGM | H-ZK7 | Stan | 1.613095 | 60.614383 | Schott | A0 | 2.56229558 | A1 | -0.0108844706 | A2 | 0.0140997791 | A3 | 0.000379257039 | A4 | -2.41612681e-05 | A5 | 1.41616214e-06
CDGM | H-ZK7A | Stan | 1.613091 | 60.383719 | Schott | A0 | 2.56202058 | A1 | -0.0111746005 | A2 | 0.0144141241 | A3 | 0.000274592244 | A4 | -8.38629274e-06 | A5 | 6.6157559e-07
CDGM | H-ZK8 | Stan | 1.614047 | 55.142852 | Schott | A0 | 2.55701495 | A1 | -0.00765926112 | A2 | 0.0176261795 | A3 | -0.0002049981 | A4 | 6.81299541e-05 | A5 | -3.07368383e-06
NHG | H-ZK9 | Stan | 1.620405 | 254.668375 | Schott | A0 | 2.58664805 | A1 | -0.011871217 | A2 | 0.0132307928 | A3 | 0.000782598611 | A4 | -8.48132791e-05 | A5 | 4.7503938e-06 | environmentally improved optical glass
CDGM | H-ZK9A | Stan | 1.620412 | 60.368242 | Schott | A0 | 2.58407802 | A1 | -0.0111281379 | A2 | 0.0154281597 | A3 | 2.64033929e-05 | A4 | 2.77466467e-05 | A5 | -1.24493904e-06
CDGM | H-ZK9B | Pref | 1.620412 | 60.373876 | Schott | A0 | 2.5813755 | A1 | -0.00958578041 | A2 | 0.0171950468 | A3 | -0.000507547344 | A4 | 0.000101126924 | A5 | -4.80045747e-06
NHG | H-ZLAF1 | Stan | 1.801652 | 44.248983 | Schott | A0 | 3.16631969 | A1 | -0.0154466845 | A2 | 0.0260570901 | A3 | 0.00138032646 | A4 | -0.000108373262 | A5 | 7.65458938e-06 | environmentally improved optical glass
CDGM | H-ZLAF1 | Stan | 1.801663 | 44.282314 | Schott | A0 | 3.16228962 | A1 | -0.014206768 | A2 | 0.0294595374 | A3 | 0.000212856988 | A4 | 6.58725595e-05 | A5 | -1.65992623e-06
NHG | H-ZLAF2 | Stan | 1.802784 | 46.727914 | Schott | A0 | 3.17454812 | A1 | -0.0159776958 | A2 | 0.0251277775 | A3 | 0.00118617161 | A4 | -8.90435226e-05 | A5 | 6.03380469e-06 | environmentally improved optical glass
CDGM | H-ZLAF2A | Stan | 1.802793 | 46.774142 | Schott | A0 | 3.16963751 | A1 | -0.0138628788 | A2 | 0.0288233041 | A3 | -1.62994843e-05 | A4 | 8.61841046e-05 | A5 | -3.37002982e-06
NHG | H-ZLAF3 | Stan | 1.855442 | 36.570666 | Schott | A0 | 3.33508086 | A1 | -0.0151809916 | A2 | 0.0347880996 | A3 | 0.00157445974 | A4 | -7.28030297e-05 | A5 | 8.73416251e-06 | environmentally improved optical glass
CDGM | H-ZLAF3 | Stan | 1.855449 | 36.59805 | Schott | A0 | 3.33260614 | A1 | -0.0142217301 | A2 | 0.0366299952 | A3 | 0.00102037909 | A4 | -3.17481272e-06 | A5 | 5.76556277e-06
CDGM | H-ZLAF4LA | Pref | 1.910826 | 35.255728 | Schott | A0 | 3.52200128 | A1 | -0.0121473151 | A2 | 0.0435909987 | A3 | 0.000593247086 | A4 | 8.40620002e-05 | A5 | 2.27233268e-06
NHG | H-ZLAF50 | Stan | 1.803999 | 46.56056 | Schott | A0 | 3.177046 | A1 | -0.0149215351 | A2 | 0.025981669 | A3 | 0.00102205007 | A4 | -6.86208852e-05 | A5 | 4.99362397e-06 | environmentally improved optical glass
NHG | H-ZLAF50B | Obso | 1.804 | 46.575911 | Schott | A0 | 3.1767027 | A1 | -0.015350032 | A2 | 0.026690666 | A3 | 0.00070784089 | A4 | -1.5485093e-05 | A5 | 1.9530666e-06 | environmentally improved optical glass
RPO | H-ZLAF50B_MOLD | Stan | 1.7987 | 46.268881 | Schott | A0 | 3.15783794 | A1 | -0.0153043586 | A2 | 0.0266112335 | A3 | 0.000705929142 | A4 | -1.54365564e-05 | A5 | 1.94771335e-06
CDGM | H-ZLAF50D | Stan | 1.804005 | 46.59095 | Schott | A0 | 3.17122941 | A1 | -0.0123809285 | A2 | 0.0303628745 | A3 | -0.000417232894 | A4 | 0.000142630066 | A5 | -6.197583e-06
CDGM | H-ZLAF50E | Pref | 1.804009 | 46.567682 | Schott | A0 | 3.17475472 | A1 | -0.0138702913 | A2 | 0.0278405909 | A3 | 0.000351405611 | A4 | 4.08115849e-05 | A5 | -1.46429081e-06
NHG | H-ZLAF51 | Stan | 1.804499 | 39.599394 | Schott | A0 | 3.1675661 | A1 | -0.0161881168 | A2 | 0.0286160893 | A3 | 0.0016004112 | A4 | -0.000114233104 | A5 | 9.92280713e-06 | environmentally improved optical glass
CDGM | H-ZLAF51 | Stan | 1.804505 | 39.639509 | Schott | A0 | 3.16163938 | A1 | -0.0127262423 | A2 | 0.0325482205 | A3 | 0.000373836955 | A4 | 6.46085816e-05 | A5 | 7.28177708e-08
NHG | H-ZLAF52 | Stan | 1.8061 | 40.92767 | Schott | A0 | 3.17490239 | A1 | -0.0156120621 | A2 | 0.028480108 | A3 | 0.00138932793 | A4 | -9.1262591e-05 | A5 | 7.77598184e-06 | environmentally improved optical glass
CDGM | H-ZLAF52 | Stan | 1.806099 | 40.945389 | Schott | A0 | 3.16943454 | A1 | -0.0124379117 | A2 | 0.0322101116 | A3 | 0.000181456299 | A4 | 8.90652926e-05 | A5 | -1.91933145e-06
RPO | H-ZLAF52_MOLD | Stan | 1.801298 | 40.704676 | Schott | A0 | 3.15651187 | A1 | -0.0148252255 | A2 | 0.0294604452 | A3 | 0.000981264712 | A4 | -2.29185364e-05 | A5 | 3.79523742e-06
CDGM | H-ZLAF52A | Stan | 1.806105 | 41.023451 | Schott | A0 | 3.16845789 | A1 | -0.0114753166 | A2 | 0.0326408875 | A3 | 9.57006606e-05 | A4 | 9.63026379e-05 | A5 | -2.45219866e-06
NHG | H-ZLAF53 | Stan | 1.833996 | 37.3209 | Schott | A0 | 3.26066843 | A1 | -0.0143061602 | A2 | 0.0342503276 | A3 | 0.000945194718 | A4 | 1.66625589e-05 | A5 | 3.78744906e-06 | environmentally improved optical glass
RPO | H-ZLAF53_MOLD | Stan | 1.8292 | 36.952953 | Schott | A0 | 3.24453775 | A1 | -0.0153351622 | A2 | 0.0330644118 | A3 | 0.0014056192 | A4 | -5.51574923e-05 | A5 | 7.11912475e-06
CDGM | H-ZLAF53B | Pref | 1.833996 | 37.229136 | Schott | A0 | 3.25780649 | A1 | -0.0123377843 | A2 | 0.0355171622 | A3 | 0.000705690228 | A4 | 4.3498733e-05 | A5 | 1.95613611e-06
CDGM | H-ZLAF53BGT | Stan | 1.833996 | 37.229136 | Schott | A0 | 3.25780649 | A1 | -0.0123377843 | A2 | 0.0355171622 | A3 | 0.000705690228 | A4 | 4.3498733e-05 | A5 | 1.95613611e-06
NHG | H-ZLAF54 | Stan | 1.815997 | 46.543399 | Schott | A0 | 3.21873957 | A1 | -0.0145164245 | A2 | 0.0260917155 | A3 | 0.00126701532 | A4 | -0.000106020539 | A5 | 6.86627719e-06 | environmentally improved optical glass
NHG | H-ZLAF55 | Obso | 1.835 | 42.984226 | Schott | A0 | 3.2729098 | A1 | -0.012888257 | A2 | 0.033451363 | A3 | -6.8221381e-05 | A4 | 0.00011215427 | A5 | -4.0485659e-06 | environmentally improved optical glass
RPO | H-ZLAF55_MOLD | Stan | 1.83 | 42.726836 | Schott | A0 | 3.25484318 | A1 | -0.0128524549 | A2 | 0.0333590798 | A3 | -6.78562065e-05 | A4 | 0.000111853849 | A5 | -4.03704375e-06
CDGM | H-ZLAF55C | Stan | 1.834813 | 42.743244 | Schott | A0 | 3.27170954 | A1 | -0.0126721575 | A2 | 0.0335300924 | A3 | -2.4910401e-05 | A4 | 0.00010247728 | A5 | -2.87496464e-06
CDGM | H-ZLAF55D | Pref | 1.83481 | 42.727483 | Schott | A0 | 3.27258827 | A1 | -0.0129423515 | A2 | 0.032844328 | A3 | 0.000183315988 | A4 | 7.64020197e-05 | A5 | -1.75379429e-06
NHG | H-ZLAF55F | Stan | 1.834796 | 42.72929 | Schott | A0 | 3.27602602 | A1 | -0.0140174355 | A2 | 0.0301024097 | A3 | 0.00106953465 | A4 | -5.08713944e-05 | A5 | 5.04484426e-06 | environmentally improved optical glass
NHG | H-ZLAF56 | Stan | 1.806095 | 33.25428 | Schott | A0 | 3.15298545 | A1 | -0.0128281407 | A2 | 0.0350678569 | A3 | 0.00145594413 | A4 | -4.44157215e-05 | A5 | 1.00656359e-05 | environmentally improved optical glass
RPO | H-ZLAF56_MOLD | Stan | 1.799999 | 33.017644 | Schott | A0 | 3.13237288 | A1 | -0.0132119823 | A2 | 0.0339851496 | A3 | 0.00184155673 | A4 | -0.000107740182 | A5 | 1.29364847e-05
CDGM | H-ZLAF56B | Pref | 1.806105 | 33.286897 | Schott | A0 | 3.14933428 | A1 | -0.0111549297 | A2 | 0.0375191596 | A3 | 0.000787288786 | A4 | 2.9727118e-05 | A5 | 7.44861477e-06
NHG | H-ZLAF57 | Stan | 1.800006 | 29.832716 | Schott | A0 | 3.12168528 | A1 | -0.0138673767 | A2 | 0.0373009678 | A3 | 0.00194247273 | A4 | -9.80256201e-05 | A5 | 1.64841569e-05 | environmentally improved optical glass
NHG | H-ZLAF59 | Stan | 1.851503 | 40.760088 | Schott | A0 | 3.3287667 | A1 | -0.0146744706 | A2 | 0.0342661978 | A3 | 0.000431427535 | A4 | 6.16255263e-05 | A5 | -1.70414632e-07
NHG | H-ZLAF60 | Stan | 1.850266 | 32.267394 | Schott | A0 | 3.30260921 | A1 | -0.0139415408 | A2 | 0.0382606507 | A3 | 0.00195805494 | A4 | -0.000107295242 | A5 | 1.47824013e-05 | environmentally improved optical glass
NHG | H-ZLAF65 | Stan | 1.874091 | 30.557144 | Schott | A0 | 3.37677294 | A1 | -0.0125640532 | A2 | 0.0439008978 | A3 | 0.00137627238 | A4 | 9.94510896e-06 | A5 | 1.17730059e-05 | environmentally improved optical glass
NHG | H-ZLAF66 | Stan | 1.800993 | 34.945149 | Schott | A0 | 3.14027542 | A1 | -0.0129512754 | A2 | 0.0335869785 | A3 | 0.00129233646 | A4 | -3.86870024e-05 | A5 | 8.22595195e-06 | environmentally improved optical glass
CDGM | H-ZLAF66 | Pref | 1.800999 | 34.972131 | Schott | A0 | 3.13578304 | A1 | -0.0105336277 | A2 | 0.0366011503 | A3 | 0.000398524293 | A4 | 7.65525829e-05 | A5 | 3.24358098e-06
CDGM | H-ZLAF66GT | Stan | 1.800999 | 34.972131 | Schott | A0 | 3.13578304 | A1 | -0.0105336277 | A2 | 0.0366011503 | A3 | 0.000398524293 | A4 | 7.65525829e-05 | A5 | 3.24358098e-06
NHG | H-ZLAF67 | Stan | 1.881002 | 40.129704 | Schott | A0 | 3.43263393 | A1 | -0.0131007856 | A2 | 0.0345483476 | A3 | 0.00134177704 | A4 | -7.37786129e-05 | A5 | 7.34356017e-06 | environmentally improved optical glass
NHG | H-ZLAF68 | Obso | 1.883 | 40.805404 | Schott | A0 | 3.4419038 | A1 | -0.014175245 | A2 | 0.03435104 | A3 | 0.0011752271 | A4 | -3.9010343e-05 | A5 | 3.7417054e-06 | environmentally improved optical glass
NHG | H-ZLAF68A | Stan | 1.882993 | 40.785419 | Schott | A0 | 3.43996305 | A1 | -0.0128171243 | A2 | 0.0356469712 | A3 | 0.000718879378 | A4 | 3.46401317e-05 | A5 | -9.501018e-08 | environmentally improved optical glass
CDGM | H-ZLAF68B | Stan | 1.883004 | 40.806875 | Schott | A0 | 3.43418261 | A1 | -0.0106199538 | A2 | 0.0400046303 | A3 | -0.000637942235 | A4 | 0.000216353029 | A5 | -8.49876445e-06
CDGM | H-ZLAF68C | Pref | 1.883001 | 40.867939 | Schott | A0 | 3.4376406 | A1 | -0.0115726315 | A2 | 0.0371406216 | A3 | 0.000330923804 | A4 | 7.3366651e-05 | A5 | -1.36270312e-06
CDGM | H-ZLAF68N | Stan | 1.883001 | 39.225276 | Schott | A0 | 3.43465461 | A1 | -0.0126976179 | A2 | 0.0380366168 | A3 | 0.000397530666 | A4 | 8.03440262e-05 | A5 | -6.06964244e-07
CDGM | H-ZLAF69 | Stan | 1.816001 | 46.56921 | Schott | A0 | 3.2148109 | A1 | -0.012992517 | A2 | 0.029243707 | A3 | 0.00018800218 | A4 | 5.7106547e-05 | A5 | -1.9571482e-06
CDGM | H-ZLAF69A | Stan | 1.816003 | 46.570767 | Schott | A0 | 3.21670244 | A1 | -0.0140073162 | A2 | 0.0280087784 | A3 | 0.000558763894 | A4 | 5.06302253e-06 | A5 | 8.24597149e-07
NHG | H-ZLAF70 | Stan | 1.903664 | 31.315705 | Schott | A0 | 3.48854243 | A1 | -0.0159982726 | A2 | 0.0428443509 | A3 | 0.00218903241 | A4 | -0.000115672643 | A5 | 1.78697063e-05 | environmentally improved optical glass
CDGM | H-ZLAF71 | Stan | 1.85026 | 32.307713 | Schott | A0 | 3.30457034 | A1 | -0.0157032075 | A2 | 0.0374207147 | A3 | 0.00217455908 | A4 | -0.000149305709 | A5 | 1.85063226e-05
NHG | H-ZLAF72 | Stan | 1.91082 | 35.237922 | Schott | A0 | 3.52587871 | A1 | -0.0139436897 | A2 | 0.040903752 | A3 | 0.00138553859 | A4 | -1.74895373e-05 | A5 | 6.86910964e-06 | environmentally improved optical glass
NHG | H-ZLAF75 | Stan | 1.95 | 29.365348 | Schott | A0 | 3.64292365 | A1 | -0.0142947125 | A2 | 0.0520033015 | A3 | 0.00131391485 | A4 | 9.97387202e-05 | A5 | 6.08040455e-06 | environmentally improved optical glass
CDGM | H-ZLAF75A | Pref | 1.903664 | 31.318289 | Schott | A0 | 3.48751324 | A1 | -0.0149732265 | A2 | 0.0432288095 | A3 | 0.00210592206 | A4 | -0.000100284898 | A5 | 1.62326633e-05
CDGM | H-ZLAF75B | Stan | 1.903663 | 31.419748 | Schott | A0 | 3.48346668 | A1 | -0.0133305235 | A2 | 0.046504237 | A3 | 0.00100655469 | A4 | 5.58112511e-05 | A5 | 7.97155171e-06
CDGM | H-ZLAF76 | Stan | 1.850136 | 30.060435 | Schott | A0 | 3.29759774 | A1 | -0.0171679311 | A2 | 0.0386912114 | A3 | 0.00268188761 | A4 | -0.00020390322 | A5 | 2.43325022e-05
NHG | H-ZLAF76 | Stan | 1.850134 | 30.065285 | Schott | A0 | 3.29452328 | A1 | -0.0152382302 | A2 | 0.040708447 | A3 | 0.00200555089 | A4 | -8.95622178e-05 | A5 | 1.65722537e-05 | environmentally improved optical glass
NHG | H-ZLAF77 | Stan | 1.953746 | 32.30861 | Schott | A0 | 3.67264109 | A1 | -0.014979666 | A2 | 0.0458318172 | A3 | 0.00218043028 | A4 | -0.000101312424 | A5 | 1.50904325e-05 | environmentally improved optical glass
NHG | H-ZLAF77A | Stan | 1.953751 | 32.312957 | Schott | A0 | 3.67292754 | A1 | -0.0150437161 | A2 | 0.0455746485 | A3 | 0.00228731957 | A4 | -0.000121744297 | A5 | 1.65263211e-05
NHG | H-ZLAF78 | Stan | 1.900684 | 37.116053 | Schott | A0 | 3.49532543 | A1 | -0.0133990335 | A2 | 0.0379713413 | A3 | 0.00156188624 | A4 | -7.42686015e-05 | A5 | 8.65884802e-06 | environmentally improved optical glass
CDGM | H-ZLAF78B | Stan | 1.900696 | 37.053564 | Schott | A0 | 3.49322693 | A1 | -0.0132987683 | A2 | 0.0400277433 | A3 | 0.000823139853 | A4 | 3.93075178e-05 | A5 | 2.86901814e-06
NHG | H-ZLAF80 | Stan | 2.000693 | 25.466293 | Schott | A0 | 3.80762148 | A1 | -0.0153801657 | A2 | 0.0626758348 | A3 | 0.00157569502 | A4 | 0.000215980103 | A5 | 6.30489693e-06 | environmentally improved optical glass
NHG | H-ZLAF82 | Stan | 2.001002 | 29.133646 | Schott | A0 | 3.8328227 | A1 | -0.0156183327 | A2 | 0.0535172772 | A3 | 0.00275764007 | A4 | -0.00012813013 | A5 | 2.18199756e-05
CDGM | H-ZLAF89L | Stan | 1.953749 | 32.318108 | Schott | A0 | 3.66932806 | A1 | -0.0136919991 | A2 | 0.0484216361 | A3 | 0.00132160482 | A4 | 2.4217258e-05 | A5 | 8.50124351e-06
CDGM | H-ZLAF90 | Pref | 2.000689 | 25.435062 | Schott | A0 | 3.81589583 | A1 | -0.0188810016 | A2 | 0.0545200672 | A3 | 0.00508907678 | A4 | -0.000444175735 | A5 | 5.0454684e-05
CDGM | H-ZLAF92 | Stan | 2.003307 | 28.31737 | Schott | A0 | 3.83592109 | A1 | -0.0155216804 | A2 | 0.0558392182 | A3 | 0.0025842306 | A4 | -9.64328404e-05 | A5 | 2.26279197e-05
CDGM | H-ZPK1A | Pref | 1.617998 | 63.405767 | Schott | A0 | 2.57612635 | A1 | -0.00780401598 | A2 | 0.0152465014 | A3 | -2.0774016e-05 | A4 | 2.28544414e-05 | A5 | -8.23333227e-07
CDGM | H-ZPK2A | Pref | 1.603001 | 65.45962 | Schott | A0 | 2.53073192 | A1 | -0.0083442991 | A2 | 0.0146551845 | A3 | -0.000216647389 | A4 | 5.35525389e-05 | A5 | -2.46158263e-06
CDGM | H-ZPK3 | Stan | 1.59349 | 67.326618 | Schott | A0 | 2.50355665 | A1 | -0.00956011816 | A2 | 0.0134870279 | A3 | -0.000107119645 | A4 | 3.74651897e-05 | A5 | -1.78002982e-06
CDGM | H-ZPK5 | Stan | 1.5928 | 68.345897 | Schott | A0 | 2.50094134 | A1 | -0.00643181261 | A2 | 0.0128057147 | A3 | 0.000118159755 | A4 | 9.93809342e-06 | A5 | -5.19594876e-07
CDGM | H-ZPK7 | Stan | 1.56907 | 71.306648 | Schott | A0 | 2.42841338 | A1 | -0.00541267847 | A2 | 0.0121615985 | A3 | -4.11146408e-05 | A4 | 2.64464009e-05 | A5 | -1.25193808e-06
RPO | IG2 | Stan |  |  | Schott | A0 | 6.37933507 | A1 | -0.00111513063 | A2 | -4.78062765 | A3 | 144.905769 | A4 | -1731.6457 | A5 | 7119.30411 | From Vitron data sheet
RPO | IG4 | Stan |  |  | Schott | A0 | 6.91189161 | A1 | -0.000787956404 | A2 | -4.22296071 | A3 | 142.900646 | A4 | -1812.32748 | A5 | 7766.33028 | From Vitron data sheet
RPO | IG5 | Stan |  |  | Schott | A0 | 6.92709255 | A1 | -0.00120658749 | A2 | -3.58858859 | A3 | 103.314022 | A4 | -1124.75323 | A5 | 4295.46144 | From Vitron data sheet
RPO | IG6 | Stan |  |  | Schott | A0 | 7.74508077 | A1 | -0.000557064219 | A2 | 3.2517883 | A3 | -78.7663982 | A4 | 988.437047 | A5 | -4179.30731 | From Vitron data sheet
SUMITA | K11 | Stan | 1.500134 | 61.591515 | Schott | A0 | 2.221166 | A1 | -0.009241823 | A2 | 0.01072974 | A3 | 0.0001519675 | A4 | 2.472143e-06 | A5 | 1.510953e-07
ZEON | K26R_0 | Obso | 1.537421 | 55.896027 | Schott | A0 | 2.317131543 | A1 | 0.0009531627816 | A2 | 0.01773692613 | A3 | -0.001169093301 | A4 | 0.0002310643093 | A5 | -1.395539676e-05
ZEON | K26R_-15 | Obso | 1.538823 | 56.069389 | Schott | A0 | 2.32308941 | A1 | 0.000317428084 | A2 | 0.0161323539 | A3 | -0.000469256452 | A4 | 9.31843899e-05 | A5 | -3.95448452e-06
ZEON | K26R_25 | Obso | 1.535011 | 55.634094 | Schott | A0 | 2.316908633 | A1 | -0.001887777329 | A2 | 0.01229689236 | A3 | 0.0006227023347 | A4 | -3.753050791e-05 | A5 | 1.004421225e-06
ZEON | K26R_40 | Obso | 1.533601 | 55.863952 | Schott | A0 | 2.316851415 | A1 | -0.003979876223 | A2 | 0.009122359812 | A3 | 0.001771556661 | A4 | -0.0002401618497 | A5 | 1.427191354e-05
ZEON | K26R_60 | Obso | 1.531178 | 56.330615 | Schott | A0 | 2.328260144 | A1 | -0.01026985311 | A2 | -0.006111725185 | A3 | 0.007070893002 | A4 | -0.00108352325 | A5 | 6.391141559e-05
ZEON | K26R_80 | Obso | 1.52923 | 57.034134 | Schott | A0 | 2.2966492 | A1 | 0.000477470923 | A2 | 0.0159703872 | A3 | -0.00131524138 | A4 | 0.00033339119 | A5 | -2.26914944e-05
HIKARI | K3 | Obso | 1.51823 | 58.909268 | Schott | A0 | 2.27187 | A1 | -0.008333884 | A2 | 0.0119425 | A3 | 0.0001494434 | A4 | 8.303797e-06 | A5 | -2.694974e-07
NIKON-HIKARI | K3 | Obso | 1.51823 | 58.909268 | Schott | A0 | 2.27187 | A1 | -0.008333884 | A2 | 0.0119425 | A3 | 0.0001494434 | A4 | 8.303797e-06 | A5 | -2.694974e-07
SUMITA | K3 | Stan | 1.51824 | 58.914208 | Schott | A0 | 2.269704 | A1 | -0.007133491 | A2 | 0.0133143 | A3 | -0.0002318183 | A4 | 5.616753e-05 | A5 | -2.478527e-06
CDGM | K4A | Stan | 1.508021 | 61.061308 | Schott | A0 | 2.24187488 | A1 | -0.00891932146 | A2 | 0.0126251741 | A3 | -0.000298598739 | A4 | 5.95648836e-05 | A5 | -2.58633231e-06
SUMITA | K5 | Stan | 1.52249 | 59.648193 | Schott | A0 | 2.284308 | A1 | -0.008200999 | A2 | 0.01233497 | A3 | 3.991528e-05 | A4 | 2.007395e-05 | A5 | -7.39979e-07
HIKARI | K5 | Obso | 1.52249 | 59.731237 | Schott | A0 | 2.259379 | A1 | 0.009090504 | A2 | 0.02633942 | A3 | -0.003777418 | A4 | 0.0005228702 | A5 | -2.629182e-05
NIKON-HIKARI | K5 | Obso | 1.52249 | 59.731237 | Schott | A0 | 2.259379 | A1 | 0.009090504 | A2 | 0.02633942 | A3 | -0.003777418 | A4 | 0.0005228702 | A5 | -2.629182e-05
SUMITA | K7 | Stan | 1.51112 | 60.44232 | Schott | A0 | 2.250929 | A1 | -0.007831266 | A2 | 0.01211101 | A3 | -7.171256e-05 | A4 | 3.722015e-05 | A5 | -1.788258e-06
SUMITA | K-BAF8 | Stan | 1.623732 | 47.062806 | Schott | A0 | 2.5830562 | A1 | -0.01131971 | A2 | 0.018817464 | A3 | 0.00027063309 | A4 | 2.1527561e-05 | A5 | 7.7761941e-07
SUMITA | K-BAF9 | Stan | 1.643284 | 47.760501 | Schott | A0 | 2.6455399 | A1 | -0.010990833 | A2 | 0.018955207 | A3 | 0.00040800743 | A4 | 9.934634e-06 | A5 | 9.3197902e-07
SUMITA | K-BAFN1 | Stan | 1.682509 | 44.46478 | Schott | A0 | 2.7669297 | A1 | -0.011669996 | A2 | 0.02151984 | A3 | 0.00070810281 | A4 | -2.495822e-05 | A5 | 3.7747946e-06
SUMITA | K-BAFN3 | Stan | 1.66422 | 49.188737 | Schott | A0 | 2.7128944 | A1 | -0.010619935 | A2 | 0.019653632 | A3 | 0.00040051165 | A4 | 1.1626539e-06 | A5 | 1.1579589e-06
SUMITA | K-BASF4 | Stan | 1.651293 | 38.365872 | Schott | A0 | 2.6590501 | A1 | -0.011944106 | A2 | 0.02185629 | A3 | 0.0011761807 | A4 | -7.8567029e-05 | A5 | 8.1413835e-06
SUMITA | K-BASF5 | Stan | 1.603246 | 42.579175 | Schott | A0 | 2.5165762 | A1 | -0.01183779 | A2 | 0.017631594 | A3 | 0.00095834052 | A4 | -6.7623905e-05 | A5 | 6.2543393e-06
SUMITA | K-BK7 | Stan | 1.51633 | 64.061908 | Schott | A0 | 2.2705778 | A1 | -0.010059376 | A2 | 0.010414999 | A3 | 0.00028872517 | A4 | -2.2214495e-05 | A5 | 1.4258559e-06
SUMITA | K-BOC20 | Stan | 2.005402 | 27.682952 | Schott | A0 | 3.8410887 | A1 | -0.015801048 | A2 | 0.055983447 | A3 | 0.0030905124 | A4 | -0.00016655999 | A5 | 2.7794823e-05
SUMITA | K-BOC30 | Stan | 2.006803 | 26.185189 | Schott | A0 | 3.8354813 | A1 | -0.015056123 | A2 | 0.060329996 | A3 | 0.002453809 | A4 | 1.7392287e-05 | A5 | 1.7174222e-05
SUMITA | K-BPG2 | Stan | 1.559194 | 53.902706 | Schott | A0 | 2.3909284 | A1 | -0.0090241173 | A2 | 0.014036614 | A3 | 0.00033108428 | A4 | -9.985229e-06 | A5 | 1.1070906e-06
SUMITA | K-CAFK95 | Stan | 1.434254 | 94.771134 | Schott | A0 | 2.0408226 | A1 | -0.0045471403 | A2 | 0.0058631038 | A3 | 0.00012966471 | A4 | -1.1902639e-05 | A5 | 6.9279944e-07
SUMITA | K-CAFK95(M) | Stan | 1.433119 | 94.831308 | Schott | A0 | 2.0377918 | A1 | -0.0045854882 | A2 | 0.0057460341 | A3 | 0.00014824175 | A4 | -1.2924899e-05 | A5 | 6.7640906e-07
SUMITA | K-CD120 | Stan | 1.722498 | 29.236647 | Schott | A0 | 2.8630662 | A1 | -0.011977981 | A2 | 0.032706279 | A3 | 0.0016821116 | A4 | -7.4783483e-05 | A5 | 1.4696883e-05
SUMITA | K-CD120(M) | Stan | 1.714662 | 29.605066 | Schott | A0 | 2.8398034 | A1 | -0.011893586 | A2 | 0.03115793 | A3 | 0.0018504658 | A4 | -0.00010451266 | A5 | 1.6018658e-05
SUMITA | K-CD45 | Stan | 1.6932 | 33.741997 | Schott | A0 | 2.780768 | A1 | -0.011432782 | A2 | 0.02823867 | A3 | 0.0009260712 | A4 | 5.9615098e-06 | A5 | 5.5996227e-06
SUMITA | K-CD45(M) | Stan | 1.686731 | 34.156055 | Schott | A0 | 2.7618542 | A1 | -0.011387611 | A2 | 0.02681912 | A3 | 0.0011728044 | A4 | -3.975188e-05 | A5 | 8.2439775e-06
SUMITA | K-CSK120 | Stan | 1.586986 | 59.478836 | Schott | A0 | 2.4804566 | A1 | -0.01071977 | A2 | 0.0135632 | A3 | 0.00034918608 | A4 | -2.3041786e-05 | A5 | 1.5937217e-06
SUMITA | K-CSK120(M) | Stan | 1.584438 | 59.119026 | Schott | A0 | 2.4722418 | A1 | -0.01073376 | A2 | 0.013736108 | A3 | 0.00027440551 | A4 | -9.8995396e-06 | A5 | 8.2295122e-07
RPO | K-CSK120_MOLD | Stan | 1.5833 | 59.191064 | Schott | A0 | 2.462205306 | A1 | -0.007402005673 | A2 | 0.01806043171 | A3 | -0.001017272649 | A4 | 0.0001624358258 | A5 | -7.641622271e-06
SUMITA | KF2 | Stan | 1.526302 | 51.001003 | Schott | A0 | 2.289362 | A1 | -0.007727235 | A2 | 0.01425928 | A3 | 0.0001448988 | A4 | 1.565912e-05 | A5 | 2.730096e-08
SUMITA | KF3 | Stan | 1.514537 | 54.630154 | Schott | A0 | 2.259507 | A1 | -0.008701792 | A2 | 0.01169195 | A3 | 0.0005075182 | A4 | -4.089578e-05 | A5 | 2.680122e-06
SUMITA | KF4 | Stan | 1.533576 | 51.570695 | Schott | A0 | 2.313857 | A1 | -0.009140835 | A2 | 0.01274975 | A3 | 0.0006097992 | A4 | -4.603655e-05 | A5 | 3.20224e-06
SUMITA | KF5 | Stan | 1.523103 | 50.929933 | Schott | A0 | 2.280554 | A1 | -0.008202632 | A2 | 0.01380944 | A3 | 0.0002399509 | A4 | 2.033821e-06 | A5 | 7.990625e-07
SUMITA | KF6 | Stan | 1.51742 | 52.153026 | Schott | A0 | 2.264965 | A1 | -0.008324801 | A2 | 0.01328362 | A3 | 0.0002257478 | A4 | 2.214208e-06 | A5 | 6.80286e-07
HIKARI | KF6 | Obso | 1.51742 | 52.30467 | Schott | A0 | 2.249554 | A1 | 0.002262245 | A2 | 0.02217465 | A3 | -0.002282488 | A4 | 0.0003444373 | A5 | -1.737741e-05
NIKON-HIKARI | KF6 | Obso | 1.51742 | 52.30467 | Schott | A0 | 2.249554 | A1 | 0.002262245 | A2 | 0.02217465 | A3 | -0.002282488 | A4 | 0.0003444373 | A5 | -1.737741e-05
SUMITA | KF8 | Stan | 1.511182 | 50.923948 | Schott | A0 | 2.247798 | A1 | -0.009226319 | A2 | 0.01212228 | A3 | 0.00056587 | A4 | -4.485595e-05 | A5 | 4.090514e-06
SUMITA | K-FIR97UV | Stan | 1.425806 | 97.478856 | Schott | A0 | 2.0169979 | A1 | -0.0038361684 | A2 | 0.0058184635 | A3 | 4.503131e-05 | A4 | 6.6434463e-07 | A5 | 5.0922311e-09
SUMITA | K-FIR98UV | Stan | 1.42537 | 97.751771 | Schott | A0 | 2.0158016 | A1 | -0.0038179076 | A2 | 0.0058067887 | A3 | 4.2558748e-05 | A4 | 7.6622455e-07 | A5 | 1.6716816e-09
SUMITA | K-FK5 | Stan | 1.487489 | 70.401413 | Schott | A0 | 2.189197 | A1 | -0.0097642231 | A2 | 0.0086917382 | A3 | 0.00023646623 | A4 | -1.7699987e-05 | A5 | 9.6989631e-07
SUMITA | K-GFK68 | Stan | 1.592399 | 68.369452 | Schott | A0 | 2.4994867 | A1 | -0.0059285872 | A2 | 0.012743526 | A3 | 0.00015469636 | A4 | 3.9947612e-06 | A5 | -1.760356e-07
SUMITA | K-GFK68(M) | Stan | 1.58998 | 68.326707 | Schott | A0 | 2.4921178 | A1 | -0.0059252429 | A2 | 0.012541311 | A3 | 0.00020379328 | A4 | -3.7798198e-06 | A5 | 2.5829936e-07
SUMITA | K-GFK70 | Stan | 1.569076 | 71.341207 | Schott | A0 | 2.4293935 | A1 | -0.0057591097 | A2 | 0.011512013 | A3 | 0.0001324924 | A4 | 7.3250033e-06 | A5 | -5.7195445e-07
SUMITA | K-GFK70(M) | Stan | 1.566276 | 71.326438 | Schott | A0 | 2.4208616 | A1 | -0.0057307899 | A2 | 0.011396384 | A3 | 0.00014964607 | A4 | 3.8084377e-06 | A5 | -3.2734834e-07
SUMITA | K-GIR140 | Stan | 1.751064 | 43.079302 | Schott | A0 | 2.9854628 | A1 | -0.0065859032 | A2 | 0.026407911 | A3 | 0.00084695423 | A4 | -3.2505558e-05 | A5 | 3.1878545e-06
SUMITA | K-GIR79 | Stan | 1.855881 | 33.02913 | Schott | A0 | 3.3195074 | A1 | -0.0085801253 | A2 | 0.039978521 | A3 | 0.0014465322 | A4 | -3.0453007e-05 | A5 | 7.8005005e-06
SUMITA | K-LAF2 | Stan | 1.744004 | 44.84384 | Schott | A0 | 2.969235 | A1 | -0.01236657 | A2 | 0.024178838 | A3 | 0.00087063153 | A4 | -4.4196612e-05 | A5 | 4.4742987e-06
SUMITA | K-LAFK50 | Stan | 1.771996 | 49.982884 | Schott | A0 | 3.070131 | A1 | -0.012037535 | A2 | 0.023978866 | A3 | 0.00056153238 | A4 | -1.0529871e-05 | A5 | 1.1710915e-06
SUMITA | K-LAFK50(M) | Stan | 1.768306 | 49.64662 | Schott | A0 | 3.0568421 | A1 | -0.011998981 | A2 | 0.024194996 | A3 | 0.0004815051 | A4 | 2.2084112e-06 | A5 | 4.3040075e-07
SUMITA | K-LAFK50T | Stan | 1.765999 | 49.798212 | Schott | A0 | 3.0499602 | A1 | -0.012620328 | A2 | 0.023782461 | A3 | 0.00047558583 | A4 | 1.3668355e-05 | A5 | -8.9484311e-07
SUMITA | K-LAFK50T(M) | Stan | 1.762089 | 49.548151 | Schott | A0 | 3.0365333 | A1 | -0.012640924 | A2 | 0.023542665 | A3 | 0.00054022154 | A4 | 3.5952261e-06 | A5 | -3.549746e-07
SUMITA | K-LAFK55 | Stan | 1.693995 | 56.287086 | Schott | A0 | 2.8185206 | A1 | -0.013230603 | A2 | 0.018037587 | A3 | 0.00045589602 | A4 | -2.131672e-05 | A5 | 1.5724724e-06
SUMITA | K-LAFK55(M) | Stan | 1.688746 | 55.82939 | Schott | A0 | 2.8008078 | A1 | -0.013188685 | A2 | 0.01809632 | A3 | 0.00040852782 | A4 | -1.2855113e-05 | A5 | 1.0513058e-06
SUMITA | K-LAFK58 | Stan | 1.695603 | 59.057372 | Schott | A0 | 2.8262394 | A1 | -0.012783119 | A2 | 0.017254526 | A3 | 0.00043487714 | A4 | -1.9342271e-05 | A5 | 1.18082e-06
SUMITA | K-LAFK58(M) | Stan | 1.690973 | 58.395961 | Schott | A0 | 2.8101512 | A1 | -0.012726602 | A2 | 0.017535146 | A3 | 0.00035913422 | A4 | -8.8851874e-06 | A5 | 6.1852602e-07
SUMITA | K-LAFK60 | Stan | 1.63246 | 63.766562 | Schott | A0 | 2.6248172 | A1 | -0.010251149 | A2 | 0.0143793 | A3 | 0.00024017461 | A4 | -1.041901e-06 | A5 | 1.0237991e-07
SUMITA | K-LAFK60(M) | Stan | 1.628479 | 63.255108 | Schott | A0 | 2.6117274 | A1 | -0.01021392 | A2 | 0.014472638 | A3 | 0.00020938021 | A4 | 2.8785693e-06 | A5 | -9.063171e-08
SUMITA | K-LAFK65 | Stan | 1.656703 | 62.285911 | Schott | A0 | 2.7016579 | A1 | -0.011617767 | A2 | 0.015597681 | A3 | 0.00019111207 | A4 | 1.132323e-05 | A5 | -5.9630893e-07
SUMITA | K-LAFK65(M) | Stan | 1.652244 | 62.218583 | Schott | A0 | 2.6875081 | A1 | -0.011599607 | A2 | 0.015290297 | A3 | 0.00024225647 | A4 | 4.1061121e-06 | A5 | -2.0740076e-07
SUMITA | K-LAFN11 | Stan | 1.720138 | 46.020856 | Schott | A0 | 2.8917009 | A1 | -0.011920903 | A2 | 0.022558933 | A3 | 0.00079204231 | A4 | -4.0820426e-05 | A5 | 4.1373045e-06
SUMITA | K-LAFN3 | Stan | 1.700008 | 48.010302 | Schott | A0 | 2.827081 | A1 | -0.010220727 | A2 | 0.021224097 | A3 | 0.0006653956 | A4 | -3.3316539e-05 | A5 | 3.16429e-06
SUMITA | K-LAFN5 | Stan | 1.742996 | 49.230408 | Schott | A0 | 2.9746618 | A1 | -0.015490396 | A2 | 0.021676376 | A3 | 0.0007907947 | A4 | -3.5069226e-05 | A5 | 2.1235401e-06
SUMITA | K-LAK10 | Stan | 1.72 | 50.303209 | Schott | A0 | 2.8960747 | A1 | -0.011713123 | A2 | 0.021599254 | A3 | 0.00043811038 | A4 | 5.752903e-06 | A5 | -1.7364157e-07
SUMITA | K-LAK11 | Stan | 1.658302 | 57.285066 | Schott | A0 | 2.703071 | A1 | -0.011555097 | A2 | 0.016440907 | A3 | 0.00044044678 | A4 | -2.1866961e-05 | A5 | 1.3531002e-06
SUMITA | K-LAK12 | Stan | 1.677905 | 55.479757 | Schott | A0 | 2.7644388 | A1 | -0.011785176 | A2 | 0.017957173 | A3 | 0.00034733134 | A4 | 3.6439617e-06 | A5 | -3.286378e-07
SUMITA | K-LAK14 | Stan | 1.6968 | 55.657074 | Schott | A0 | 2.8277206 | A1 | -0.013838479 | A2 | 0.0179847 | A3 | 0.00057777884 | A4 | -3.7712827e-05 | A5 | 2.2935918e-06
SUMITA | K-LAK18 | Stan | 1.729163 | 54.658748 | Schott | A0 | 2.9333796 | A1 | -0.014920134 | A2 | 0.020207432 | A3 | 0.00041238589 | A4 | -1.230332e-05 | A5 | 1.1436994e-06
SUMITA | K-LAK6 | Stan | 1.642499 | 58.105574 | Schott | A0 | 2.6532657 | A1 | -0.011570116 | A2 | 0.015955637 | A3 | 0.00023811283 | A4 | 1.7165459e-05 | A5 | -1.4129709e-06
SUMITA | K-LAK7 | Stan | 1.651598 | 58.268404 | Schott | A0 | 2.6835737 | A1 | -0.012086498 | A2 | 0.015193489 | A3 | 0.00064847987 | A4 | -5.2423893e-05 | A5 | 2.8301452e-06
SUMITA | K-LAK8 | Stan | 1.713003 | 53.903013 | Schott | A0 | 2.8797142 | A1 | -0.015009518 | A2 | 0.01933782 | A3 | 0.00048379963 | A4 | -1.1367908e-05 | A5 | 7.0484275e-07
SUMITA | K-LAK9 | Stan | 1.691001 | 54.760288 | Schott | A0 | 2.8065086 | A1 | -0.012084694 | A2 | 0.018509723 | A3 | 0.00045689652 | A4 | -1.5275984e-05 | A5 | 1.0018509e-06
SUMITA | K-LAKN11 | Stan | 1.65831 | 53.449513 | Schott | A0 | 2.6994624 | A1 | -0.011441236 | A2 | 0.017672891 | A3 | 0.00039604649 | A4 | -3.5739234e-06 | A5 | 7.0861608e-07
SUMITA | K-LAKN14 | Stan | 1.741001 | 52.67333 | Schott | A0 | 2.9713549 | A1 | -0.015047149 | A2 | 0.020748381 | A3 | 0.00068239287 | A4 | -4.5897244e-05 | A5 | 3.0151479e-06
SUMITA | K-LAKN2 | Stan | 1.640505 | 60.197177 | Schott | A0 | 2.6498456 | A1 | -0.013078949 | A2 | 0.014887079 | A3 | 0.0003621869 | A4 | -1.1506273e-05 | A5 | 6.1300945e-07
SUMITA | K-LAKN4 | Stan | 1.671003 | 57.281481 | Schott | A0 | 2.744955 | A1 | -0.013026744 | A2 | 0.016661518 | A3 | 0.00048278001 | A4 | -2.5815825e-05 | A5 | 1.5241247e-06
SUMITA | K-LAKN5 | Stan | 1.65 | 55.901799 | Schott | A0 | 2.6761221 | A1 | -0.012108757 | A2 | 0.016143507 | A3 | 0.00051920927 | A4 | -2.8395319e-05 | A5 | 1.8554978e-06
SUMITA | K-LAKN7 | Stan | 1.669994 | 51.720563 | Schott | A0 | 2.735741 | A1 | -0.011476747 | A2 | 0.017975035 | A3 | 0.00072020288 | A4 | -5.1933951e-05 | A5 | 3.5980087e-06
SUMITA | K-LASFN1 | Stan | 1.806108 | 40.73345 | Schott | A0 | 3.1704478 | A1 | -0.012872124 | A2 | 0.030711328 | A3 | 0.00091467552 | A4 | -4.2179151e-05 | A5 | 5.885503e-06
SUMITA | K-LASFN10 | Stan | 1.815493 | 44.40402 | Schott | A0 | 3.2128137 | A1 | -0.015587464 | A2 | 0.028249299 | A3 | 0.00086439607 | A4 | -2.9175496e-05 | A5 | 2.9912535e-06
SUMITA | K-LASFN14 | Stan | 1.833994 | 37.360343 | Schott | A0 | 3.2643191 | A1 | -0.016265121 | A2 | 0.03202838 | A3 | 0.0015271854 | A4 | -4.7775544e-05 | A5 | 5.7345907e-06
SUMITA | K-LASFN16 | Stan | 1.788301 | 47.415991 | Schott | A0 | 3.124535 | A1 | -0.014985014 | A2 | 0.024795878 | A3 | 0.00096271556 | A4 | -6.4587038e-05 | A5 | 4.6162437e-06
SUMITA | K-LASFN17 | Stan | 1.882989 | 40.785228 | Schott | A0 | 3.4434117 | A1 | -0.015474743 | A2 | 0.033695975 | A3 | 0.0012878574 | A4 | -4.547423e-05 | A5 | 3.867959e-06
SUMITA | K-LASFN2 | Stan | 1.805007 | 39.592902 | Schott | A0 | 3.1666472 | A1 | -0.014823032 | A2 | 0.030366123 | A3 | 0.0010942894 | A4 | -4.2108569e-05 | A5 | 5.7186779e-06
SUMITA | K-LASFN21 | Stan | 1.850021 | 32.506374 | Schott | A0 | 3.3040338 | A1 | -0.016019748 | A2 | 0.037645989 | A3 | 0.0021532464 | A4 | -0.00020498123 | A5 | 2.7623217e-05
SUMITA | K-LASFN22 | Stan | 1.897996 | 34.00218 | Schott | A0 | 3.477103 | A1 | -0.01493764 | A2 | 0.040192699 | A3 | 0.0018404932 | A4 | -0.00010009344 | A5 | 1.4346776e-05
SUMITA | K-LASFN23 | Stan | 1.911 | 35.219488 | Schott | A0 | 3.527437 | A1 | -0.014640706 | A2 | 0.040393831 | A3 | 0.0015495078 | A4 | -4.5667249e-05 | A5 | 9.0971269e-06
SUMITA | K-LASFN3 | Stan | 1.799499 | 42.294946 | Schott | A0 | 3.1507226 | A1 | -0.012460963 | A2 | 0.029910697 | A3 | 0.00050733106 | A4 | 3.6278868e-05 | A5 | -2.5019766e-08
SUMITA | K-LASFN4 | Stan | 1.784991 | 43.65432 | Schott | A0 | 3.1049984 | A1 | -0.013342479 | A2 | 0.027506526 | A3 | 0.00075451621 | A4 | -1.6565687e-05 | A5 | 2.780481e-06
SUMITA | K-LASFN6 | Stan | 1.804005 | 46.594894 | Schott | A0 | 3.1766024 | A1 | -0.015214563 | A2 | 0.026674405 | A3 | 0.00074674513 | A4 | -2.63508e-05 | A5 | 2.7514981e-06
SUMITA | K-LASFN7 | Stan | 1.772493 | 49.58956 | Schott | A0 | 3.0728806 | A1 | -0.014815338 | A2 | 0.024064142 | A3 | 0.00049961497 | A4 | 1.2852807e-06 | A5 | 5.2262074e-07
SUMITA | K-LASFN8 | Stan | 1.835001 | 42.74188 | Schott | A0 | 3.2767321 | A1 | -0.015115573 | A2 | 0.030753445 | A3 | 0.00078350578 | A4 | -3.4594495e-06 | A5 | 2.0542573e-06
SUMITA | K-LASFN9 | Stan | 1.816004 | 46.668983 | Schott | A0 | 3.2184433 | A1 | -0.014906369 | A2 | 0.02692619 | A3 | 0.00087409748 | A4 | -4.0331281e-05 | A5 | 3.1677745e-06
SUMITA | K-LASKN1 | Stan | 1.755 | 52.359843 | Schott | A0 | 3.0176028 | A1 | -0.01512239 | A2 | 0.021959514 | A3 | 0.00052144528 | A4 | -1.8693935e-05 | A5 | 1.6369365e-06
SUMITA | K-LCV93 | Stan | 1.665198 | 47.311658 | Schott | A0 | 2.7157014 | A1 | -0.012306139 | A2 | 0.019299156 | A3 | 0.00076108019 | A4 | -4.4909824e-05 | A5 | 3.3413499e-06
SUMITA | K-LCV93(M) | Stan | 1.663548 | 47.189737 | Schott | A0 | 2.710346 | A1 | -0.012314299 | A2 | 0.019185803 | A3 | 0.00080136306 | A4 | -5.2048587e-05 | A5 | 3.7543007e-06
SUMITA | KN1 | Stan | 1.524001 | 59.296439 | Schott | A0 | 2.288677 | A1 | -0.008224566 | A2 | 0.01235434 | A3 | 6.791396e-05 | A4 | 1.793905e-05 | A5 | -7.189496e-07
SUMITA | K-PBK40 | Stan | 1.517598 | 63.544259 | Schott | A0 | 2.2744024 | A1 | -0.01070289 | A2 | 0.010577306 | A3 | 0.00022857431 | A4 | -7.2914225e-06 | A5 | 2.4124054e-07
SUMITA | K-PBK40(M) | Stan | 1.514969 | 63.38817 | Schott | A0 | 2.2666695 | A1 | -0.010697246 | A2 | 0.010455014 | A3 | 0.00024731938 | A4 | -9.4216199e-06 | A5 | 3.3360125e-07
SUMITA | K-PBK50 | Stan | 1.522501 | 62.217 | Schott | A0 | 2.2879519 | A1 | -0.010513752 | A2 | 0.010963175 | A3 | 0.00027027054 | A4 | -1.7054549e-05 | A5 | 1.0857039e-06
SUMITA | K-PBK50(M) | Stan | 1.520248 | 62.143918 | Schott | A0 | 2.2812358 | A1 | -0.010469171 | A2 | 0.010938493 | A3 | 0.00025045867 | A4 | -1.2796276e-05 | A5 | 7.9827772e-07
SUMITA | K-PFK80 | Stan | 1.496999 | 81.350377 | Schott | A0 | 2.2178347 | A1 | -0.0055966846 | A2 | 0.0083703747 | A3 | 0.0001097485 | A4 | -3.3983937e-06 | A5 | 2.5836351e-07
SUMITA | K-PFK80(M) | Stan | 1.495328 | 80.66528 | Schott | A0 | 2.212796 | A1 | -0.0056313014 | A2 | 0.0083136801 | A3 | 0.00015790111 | A4 | -1.2884506e-05 | A5 | 8.4786533e-07
SUMITA | K-PFK85 | Stan | 1.48563 | 85.187598 | Schott | A0 | 2.1858326 | A1 | -0.0050155632 | A2 | 0.0075107775 | A3 | 0.00017770562 | A4 | -1.2164148e-05 | A5 | 6.1341005e-07
SUMITA | K-PFK85(M) | Stan | 1.483747 | 85.075799 | Schott | A0 | 2.180434 | A1 | -0.0050369414 | A2 | 0.007415342 | A3 | 0.000191031 | A4 | -1.3017551e-05 | A5 | 6.1457339e-07
SUMITA | K-PFK90 | Stan | 1.458802 | 89.954914 | Schott | A0 | 2.1094643 | A1 | -0.0048026812 | A2 | 0.0067645351 | A3 | 8.3329962e-05 | A4 | 3.4196126e-07 | A5 | -8.4933854e-08
SUMITA | K-PFK90(M) | Stan | 1.457329 | 89.807917 | Schott | A0 | 2.1052634 | A1 | -0.0048076047 | A2 | 0.0067206257 | A3 | 8.8399512e-05 | A4 | -3.9955764e-08 | A5 | -6.7493689e-08
SUMITA | K-PG325 | Stan | 1.506697 | 70.536612 | Schott | A0 | 2.2433502 | A1 | -0.0070443238 | A2 | 0.0095932746 | A3 | 0.00019364616 | A4 | -9.8585539e-06 | A5 | 6.1088785e-07
SUMITA | K-PG325(M) | Stan | 1.505059 | 70.489203 | Schott | A0 | 2.2385136 | A1 | -0.0070158219 | A2 | 0.0095692073 | A3 | 0.00018606584 | A4 | -8.4285475e-06 | A5 | 5.3174439e-07
SUMITA | K-PG375 | Stan | 1.542493 | 62.896688 | Schott | A0 | 2.345943 | A1 | -0.0077317211 | A2 | 0.011783664 | A3 | 0.00025239185 | A4 | -1.2352344e-05 | A5 | 8.7540057e-07
SUMITA | K-PG375(M) | Stan | 1.539209 | 62.697409 | Schott | A0 | 2.3359595 | A1 | -0.0077028465 | A2 | 0.011800095 | A3 | 0.00020814746 | A4 | -3.5241725e-06 | A5 | 3.1241519e-07
SUMITA | K-PG395 | Stan | 1.658002 | 36.871528 | Schott | A0 | 2.6754764 | A1 | -0.0097406258 | A2 | 0.023844634 | A3 | 0.00098091134 | A4 | -3.8466006e-05 | A5 | 6.9920317e-06
SUMITA | K-PG395(M) | Stan | 1.65296 | 36.798669 | Schott | A0 | 2.6598043 | A1 | -0.0097241142 | A2 | 0.023341531 | A3 | 0.0010595162 | A4 | -4.9515252e-05 | A5 | 7.5464331e-06
SUMITA | K-PMK30 | Stan | 1.525005 | 70.330228 | Schott | A0 | 2.2984199 | A1 | -0.0098977917 | A2 | 0.010454435 | A3 | -1.1762246e-05 | A4 | 2.220678e-05 | A5 | -1.2212713e-06
SUMITA | K-PMK30(M) | Stan | 1.520028 | 70.110271 | Schott | A0 | 2.2835931 | A1 | -0.0098380554 | A2 | 0.010317986 | A3 | -3.5867157e-06 | A4 | 2.1079335e-05 | A5 | -1.145809e-06
SUMITA | K-PSFN1 | Stan | 1.906823 | 21.171419 | Schott | A0 | 3.4407637 | A1 | -0.015750622 | A2 | 0.059024249 | A3 | 0.0035647556 | A4 | -0.00012641103 | A5 | 4.0309245e-05
SUMITA | K-PSFN1(M) | Stan | 1.899479 | 21.354823 | Schott | A0 | 3.418365 | A1 | -0.015830577 | A2 | 0.056024892 | A3 | 0.0042907055 | A4 | -0.00027089374 | A5 | 4.8560287e-05
SUMITA | K-PSFN173 | Stan | 2.147798 | 17.335645 | Schott | A0 | 4.2785429 | A1 | -0.014012371 | A2 | 0.096019323 | A3 | 0.0077567166 | A4 | -0.00051560398 | A5 | 0.00012285966
SUMITA | K-PSFN173(M) | Stan | 2.14342 | 17.303166 | Schott | A0 | 4.2616161 | A1 | -0.013994195 | A2 | 0.095197887 | A3 | 0.0078651735 | A4 | -0.00053525936 | A5 | 0.00012395474
SUMITA | K-PSFN2 | Stan | 2.001713 | 20.655816 | Schott | A0 | 3.7699503 | A1 | -0.013004151 | A2 | 0.072310519 | A3 | 0.0035123072 | A4 | -1.0361594e-05 | A5 | 3.8615781e-05
SUMITA | K-PSFN2(M) | Stan | 1.99671 | 20.638764 | Schott | A0 | 3.7527514 | A1 | -0.013079452 | A2 | 0.07043447 | A3 | 0.0041015753 | A4 | -0.00012706916 | A5 | 4.6413732e-05
SUMITA | K-PSFN202 | Stan | 2.019603 | 21.452524 | Schott | A0 | 3.8508789 | A1 | -0.016529344 | A2 | 0.066096066 | A3 | 0.0058480521 | A4 | -0.0005055984 | A5 | 7.6558669e-05
SUMITA | K-PSFN202(M) | Stan | 2.013652 | 21.41195 | Schott | A0 | 3.8290543 | A1 | -0.016470594 | A2 | 0.065112852 | A3 | 0.0059865818 | A4 | -0.00053116084 | A5 | 7.8076366e-05
SUMITA | K-PSFN203 | Stan | 2.017002 | 20.83021 | Schott | A0 | 3.8348467 | A1 | -0.016749417 | A2 | 0.068052702 | A3 | 0.0056319146 | A4 | -0.00041721893 | A5 | 7.0964768e-05
SUMITA | K-PSFN203(M) | Stan | 2.011055 | 20.784241 | Schott | A0 | 3.812992 | A1 | -0.016672868 | A2 | 0.067171636 | A3 | 0.0057116528 | A4 | -0.00042822929 | A5 | 7.1278944e-05
SUMITA | K-PSFN214 | Stan | 2.143551 | 17.778163 | Schott | A0 | 4.2741747 | A1 | -0.015216929 | A2 | 0.086704477 | A3 | 0.011238379 | A4 | -0.0013209006 | A5 | 0.00017823575
SUMITA | K-PSFN214(M) | Stan | 2.139128 | 17.741021 | Schott | A0 | 4.2564848 | A1 | -0.015091057 | A2 | 0.086600358 | A3 | 0.011001775 | A4 | -0.0012680564 | A5 | 0.00017404024
SUMITA | K-PSFN214P | Stan | 2.143996 | 17.7554 | Schott | A0 | 4.2693046 | A1 | -0.013919929 | A2 | 0.095807981 | A3 | 0.006478361 | A4 | -0.00026640098 | A5 | 9.6846858e-05
SUMITA | K-PSFN214P(M) | Stan | 2.13919 | 17.733583 | Schott | A0 | 4.2510228 | A1 | -0.013876543 | A2 | 0.094742504 | A3 | 0.0066642888 | A4 | -0.0003078018 | A5 | 9.9882119e-05
SUMITA | K-PSFN215 | Stan | 2.153999 | 17.154519 | Schott | A0 | 4.2994108 | A1 | -0.014091413 | A2 | 0.097855062 | A3 | 0.0076857652 | A4 | -0.00046786841 | A5 | 0.00012218724
SUMITA | K-PSFN3 | Stan | 1.839182 | 23.860329 | Schott | A0 | 3.2268914 | A1 | -0.014590158 | A2 | 0.047763869 | A3 | 0.0027173637 | A4 | -9.5689164e-05 | A5 | 2.7097845e-05
SUMITA | K-PSFN3(M) | Stan | 1.83353 | 24.043242 | Schott | A0 | 3.2096325 | A1 | -0.014576663 | A2 | 0.046141656 | A3 | 0.0029954432 | A4 | -0.00015107775 | A5 | 3.0074532e-05
SUMITA | K-PSFN4 | Stan | 1.844001 | 24.79709 | Schott | A0 | 3.2452002 | A1 | -0.011397767 | A2 | 0.048209487 | A3 | 0.0022384274 | A4 | -2.8034687e-05 | A5 | 1.8880187e-05
SUMITA | K-PSFN4(M) | Stan | 1.839324 | 24.796062 | Schott | A0 | 3.2298971 | A1 | -0.011389181 | A2 | 0.047192351 | A3 | 0.0024487094 | A4 | -6.4886719e-05 | A5 | 2.1045135e-05
SUMITA | K-PSFN5 | Stan | 1.921104 | 22.426404 | Schott | A0 | 3.4965005 | A1 | -0.011373234 | A2 | 0.059139817 | A3 | 0.0031967827 | A4 | -9.7424772e-05 | A5 | 3.2744737e-05
SUMITA | K-PSFN5(M) | Stan | 1.916432 | 22.385845 | Schott | A0 | 3.480338 | A1 | -0.011368322 | A2 | 0.05808586 | A3 | 0.0034779702 | A4 | -0.0001519768 | A5 | 3.6318702e-05
SUMITA | K-PSK100 | Stan | 1.591695 | 60.620514 | Schott | A0 | 2.4948235 | A1 | -0.0091228463 | A2 | 0.013721276 | A3 | 0.00023830265 | A4 | 4.1915859e-06 | A5 | -3.8958137e-07
SUMITA | K-PSK100(M) | Stan | 1.587919 | 60.556181 | Schott | A0 | 2.4831321 | A1 | -0.0090721125 | A2 | 0.013641591 | A3 | 0.00021543576 | A4 | 8.6973883e-06 | A5 | -6.5012493e-07
SUMITA | K-PSK11 | Stan | 1.565802 | 61.074381 | Schott | A0 | 2.4158701 | A1 | -0.0091407676 | A2 | 0.012869238 | A3 | 0.0001991764 | A4 | 2.7958423e-06 | A5 | 8.1672946e-08
SUMITA | K-PSK11(M) | Stan | 1.559854 | 61.040888 | Schott | A0 | 2.3980346 | A1 | -0.0090774696 | A2 | 0.012465635 | A3 | 0.00027492499 | A4 | -9.3436202e-06 | A5 | 7.809668e-07
SUMITA | K-PSK200 | Stan | 1.613053 | 58.983183 | Schott | A0 | 2.5593395 | A1 | -0.0088787219 | A2 | 0.015115397 | A3 | 0.0002035651 | A4 | 7.5991137e-06 | A5 | -1.5375246e-07
SUMITA | K-PSK200(M) | Stan | 1.61083 | 58.90751 | Schott | A0 | 2.5524515 | A1 | -0.0088629121 | A2 | 0.014923738 | A3 | 0.00026036731 | A4 | -2.7057207e-06 | A5 | 4.8084913e-07
SUMITA | K-PSK300 | Stan | 1.599501 | 65.569003 | Schott | A0 | 2.5225185 | A1 | -0.0094325814 | A2 | 0.012753583 | A3 | 0.00028565036 | A4 | -8.905806e-06 | A5 | 2.8110143e-07
SUMITA | K-PSK300(M) | Stan | 1.5969 | 65.342617 | Schott | A0 | 2.5141824 | A1 | -0.0093945858 | A2 | 0.012823443 | A3 | 0.00025005056 | A4 | -3.928511e-06 | A5 | 4.4650519e-08
SUMITA | K-PSK400 | Stan | 1.594996 | 67.836458 | Schott | A0 | 2.5082353 | A1 | -0.0073346094 | A2 | 0.012618342 | A3 | 0.00023225231 | A4 | -9.8397157e-06 | A5 | 6.9870981e-07
SUMITA | K-PSK400(M) | Stan | 1.591785 | 67.678594 | Schott | A0 | 2.4983595 | A1 | -0.0073445422 | A2 | 0.012430575 | A3 | 0.00026343152 | A4 | -1.3169766e-05 | A5 | 8.1753544e-07
SUMITA | K-PSK500 | Stan | 1.552152 | 71.99594 | Schott | A0 | 2.3790067 | A1 | -0.0067863375 | A2 | 0.01075028 | A3 | 0.00017281188 | A4 | -3.9024656e-06 | A5 | 2.2878462e-07
SUMITA | K-PSK500(M) | Stan | 1.550005 | 71.900001 | Schott | A0 | 2.3725199 | A1 | -0.0067756972 | A2 | 0.01066551 | A3 | 0.00018548975 | A4 | -5.7674134e-06 | A5 | 3.2946743e-07
SUMITA | K-PSKN2 | Stan | 1.618004 | 63.389913 | Schott | A0 | 2.578886 | A1 | -0.010381408 | A2 | 0.014233563 | A3 | 0.00012483021 | A4 | 1.7477672e-05 | A5 | -9.6204805e-07
SUMITA | K-SFLD1 | Stan | 1.717361 | 29.503166 | Schott | A0 | 2.8465679 | A1 | -0.01179579 | A2 | 0.032766631 | A3 | 0.0014514223 | A4 | -4.8225155e-05 | A5 | 1.2981324e-05
SUMITA | K-SFLD11 | Stan | 1.784735 | 25.911688 | Schott | A0 | 3.052913 | A1 | -0.012276955 | A2 | 0.041487837 | A3 | 0.0019043764 | A4 | -3.1653157e-05 | A5 | 1.7320425e-05
SUMITA | K-SFLD14 | Stan | 1.761821 | 26.50612 | Schott | A0 | 2.9793916 | A1 | -0.011878549 | A2 | 0.03964328 | A3 | 0.0014928665 | A4 | 1.9358213e-05 | A5 | 1.2712921e-05
SUMITA | K-SFLD4 | Stan | 1.755199 | 27.497013 | Schott | A0 | 2.9621759 | A1 | -0.011836005 | A2 | 0.037648353 | A3 | 0.0015341601 | A4 | -1.0776303e-05 | A5 | 1.378924e-05
SUMITA | K-SFLD6 | Stan | 1.805189 | 25.404945 | Schott | A0 | 3.1176009 | A1 | -0.012108189 | A2 | 0.044689743 | A3 | 0.0016574765 | A4 | 4.1984442e-05 | A5 | 1.29135e-05
SUMITA | K-SFLD66 | Stan | 1.79925 | 24.627112 | Schott | A0 | 3.09503 | A1 | -0.012322111 | A2 | 0.043740379 | A3 | 0.0024511569 | A4 | -9.9218754e-05 | A5 | 2.3715962e-05
SUMITA | K-SFLD8 | Stan | 1.68893 | 31.121399 | Schott | A0 | 2.7609221 | A1 | -0.011601354 | A2 | 0.029309701 | A3 | 0.0012957192 | A4 | -3.6971081e-05 | A5 | 9.8723481e-06
SUMITA | K-SFLDN3 | Stan | 1.846662 | 23.895971 | Schott | A0 | 3.2503692 | A1 | -0.013195714 | A2 | 0.049790724 | A3 | 0.0022430157 | A4 | -7.7567761e-06 | A5 | 2.1169316e-05
SUMITA | K-SK14 | Stan | 1.603109 | 60.693145 | Schott | A0 | 2.5313894 | A1 | -0.010956275 | A2 | 0.013803544 | A3 | 0.00029803889 | A4 | -6.2451964e-06 | A5 | 2.5686024e-07
SUMITA | K-SK15 | Stan | 1.622987 | 58.150418 | Schott | A0 | 2.5918508 | A1 | -0.010567563 | A2 | 0.014411695 | A3 | 0.00063226961 | A4 | -5.7927037e-05 | A5 | 3.4193172e-06
SUMITA | K-SK16RH | Stan | 1.620407 | 60.272646 | Schott | A0 | 2.5853303 | A1 | -0.011740187 | A2 | 0.014496524 | A3 | 0.0003287161 | A4 | -1.5804639e-05 | A5 | 1.1016183e-06
SUMITA | K-SK18 | Stan | 1.638542 | 55.500882 | Schott | A0 | 2.6383229 | A1 | -0.010806956 | A2 | 0.016153414 | A3 | 0.00046673954 | A4 | -2.5414619e-05 | A5 | 1.9703165e-06
SUMITA | K-SK18RH | Stan | 1.638538 | 55.480394 | Schott | A0 | 2.6368942 | A1 | -0.00998234 | A2 | 0.017151413 | A3 | 0.00011644223 | A4 | 3.4189945e-05 | A5 | -1.8645959e-06
SUMITA | K-SK4 | Stan | 1.612716 | 58.555157 | Schott | A0 | 2.5587726 | A1 | -0.0098095616 | A2 | 0.014840563 | A3 | 0.0003193166 | A4 | -1.016436e-05 | A5 | 6.6518794e-07
SUMITA | K-SK5 | Stan | 1.589129 | 61.264082 | Schott | A0 | 2.4895419 | A1 | -0.011359477 | A2 | 0.012448401 | A3 | 0.00055781133 | A4 | -5.0555753e-05 | A5 | 2.8679508e-06
SUMITA | K-SK7 | Stan | 1.607288 | 59.465768 | Schott | A0 | 2.5429277 | A1 | -0.01031719 | A2 | 0.014356944 | A3 | 0.00031433872 | A4 | -1.0824341e-05 | A5 | 6.8100892e-07
SUMITA | K-SKF6 | Stan | 1.512005 | 52.12519 | Schott | A0 | 2.2505164 | A1 | -0.0088684142 | A2 | 0.012260534 | A3 | 0.00042234633 | A4 | -2.1095054e-05 | A5 | 2.2440064e-06
SUMITA | K-SKF6(M) | Stan | 1.508474 | 52.600234 | Schott | A0 | 2.2407767 | A1 | -0.008821111 | A2 | 0.011852627 | A3 | 0.00046630703 | A4 | -2.7146793e-05 | A5 | 2.5187584e-06
SUMITA | K-SKLD100 | Stan | 1.591104 | 60.702203 | Schott | A0 | 2.494405 | A1 | -0.011746954 | A2 | 0.013616484 | A3 | 0.0002161756 | A4 | 2.8081583e-09 | A5 | 1.1416106e-07
SUMITA | K-SKLD120 | Stan | 1.586796 | 59.747913 | Schott | A0 | 2.4809256 | A1 | -0.011763845 | A2 | 0.013309488 | A3 | 0.00032545605 | A4 | -9.9643058e-06 | A5 | 2.0790854e-07
SUMITA | K-SKLD120(M) | Stan | 1.584007 | 59.457625 | Schott | A0 | 2.47209 | A1 | -0.011710437 | A2 | 0.013292551 | A3 | 0.00033538382 | A4 | -1.3094931e-05 | A5 | 4.3086267e-07
SUMITA | K-SSK1 | Stan | 1.617203 | 54.073042 | Schott | A0 | 2.5692173 | A1 | -0.010022582 | A2 | 0.016067095 | A3 | 0.00039868115 | A4 | -1.5698671e-05 | A5 | 1.1774033e-06
SUMITA | K-SSK3 | Stan | 1.614835 | 51.102016 | Schott | A0 | 2.5591851 | A1 | -0.0099057522 | A2 | 0.016577727 | A3 | 0.00054738619 | A4 | -3.5329686e-05 | A5 | 2.4596919e-06
SUMITA | K-SSK4 | Stan | 1.617655 | 55.108252 | Schott | A0 | 2.5720683 | A1 | -0.010564186 | A2 | 0.015625643 | A3 | 0.00040593207 | A4 | -1.3424134e-05 | A5 | 6.4355621e-07
SUMITA | K-SSK9 | Stan | 1.62012 | 49.81301 | Schott | A0 | 2.5737917 | A1 | -0.0093452955 | A2 | 0.017645209 | A3 | 0.00035765081 | A4 | 1.1614434e-06 | A5 | 1.16034e-06
SUMITA | K-VC100 | Stan | 1.804 | 43.600883 | Schott | A0 | 3.1712708 | A1 | -0.014897108 | A2 | 0.028163952 | A3 | 0.00083222761 | A4 | -1.9276093e-05 | A5 | 2.7257034e-06
SUMITA | K-VC100(M) | Stan | 1.799158 | 43.511213 | Schott | A0 | 3.1544352 | A1 | -0.014806744 | A2 | 0.027996766 | A3 | 0.00079379644 | A4 | -1.0802615e-05 | A5 | 2.172329e-06
SUMITA | K-VC179 | Stan | 1.798899 | 41.849918 | Schott | A0 | 3.1494851 | A1 | -0.013835107 | A2 | 0.029184533 | A3 | 0.00080707995 | A4 | -6.1706552e-06 | A5 | 2.3930989e-06
SUMITA | K-VC179(M) | Stan | 1.794407 | 41.846109 | Schott | A0 | 3.1342666 | A1 | -0.013761215 | A2 | 0.028817199 | A3 | 0.00082006501 | A4 | -5.3846865e-06 | A5 | 2.2272066e-06
SUMITA | K-VC181 | Stan | 1.810548 | 41.139277 | Schott | A0 | 3.1886895 | A1 | -0.013820455 | A2 | 0.029631617 | A3 | 0.0010659501 | A4 | -3.7795055e-05 | A5 | 4.3966629e-06
SUMITA | K-VC181(M) | Stan | 1.806139 | 41.045897 | Schott | A0 | 3.1735917 | A1 | -0.01381902 | A2 | 0.029219972 | A3 | 0.0011233335 | A4 | -4.4143284e-05 | A5 | 4.6335289e-06
SUMITA | K-VC185 | Stan | 1.85375 | 40.59345 | Schott | A0 | 3.3380677 | A1 | -0.014969129 | A2 | 0.032739414 | A3 | 0.0011048947 | A4 | -3.8597399e-05 | A5 | 4.5931893e-06
SUMITA | K-VC185(M) | Stan | 1.849088 | 40.531949 | Schott | A0 | 3.3218568 | A1 | -0.014962898 | A2 | 0.032206874 | A3 | 0.0011931823 | A4 | -5.072415e-05 | A5 | 5.1953408e-06
SUMITA | K-VC78 | Stan | 1.669547 | 55.426942 | Schott | A0 | 2.7376882 | A1 | -0.012269245 | A2 | 0.017439403 | A3 | 0.00047088707 | A4 | -2.7150134e-05 | A5 | 1.8172045e-06
SUMITA | K-VC78(M) | Stan | 1.666241 | 55.123322 | Schott | A0 | 2.7266185 | A1 | -0.012222673 | A2 | 0.017519329 | A3 | 0.00043056615 | A4 | -2.0621869e-05 | A5 | 1.440444e-06
SUMITA | K-VC79 | Stan | 1.610351 | 57.928147 | Schott | A0 | 2.5520489 | A1 | -0.011234947 | A2 | 0.014455084 | A3 | 0.00046725318 | A4 | -3.6714004e-05 | A5 | 2.2810504e-06
SUMITA | K-VC79(M) | Stan | 1.607372 | 57.231196 | Schott | A0 | 2.5419536 | A1 | -0.011244659 | A2 | 0.014723741 | A3 | 0.00042825747 | A4 | -3.3933216e-05 | A5 | 2.2129238e-06
RPO | K-VC79_MOLD | Stan | 1.605145 | 57.304584 | Schott | A0 | 2.534883491 | A1 | -0.01093481644 | A2 | 0.01483039411 | A3 | 0.0003095841104 | A4 | -9.025669048e-06 | A5 | 6.707866289e-07
SUMITA | K-VC80 | Stan | 1.693842 | 53.114883 | Schott | A0 | 2.8135722 | A1 | -0.012577591 | A2 | 0.019933465 | A3 | 0.00015711222 | A4 | 4.0676176e-05 | A5 | -2.4977604e-06
SUMITA | K-VC80(M) | Stan | 1.689834 | 52.880209 | Schott | A0 | 2.800208 | A1 | -0.012536465 | A2 | 0.019904622 | A3 | 0.00012816526 | A4 | 4.6545827e-05 | A5 | -2.8784776e-06
SUMITA | K-VC82 | Stan | 1.755502 | 45.594906 | Schott | A0 | 3.0092545 | A1 | -0.014428442 | A2 | 0.024950143 | A3 | 0.0006532589 | A4 | -1.7536585e-05 | A5 | 2.6440099e-06
SUMITA | K-VC82(M) | Stan | 1.750282 | 45.371161 | Schott | A0 | 2.9914895 | A1 | -0.01436707 | A2 | 0.024650584 | A3 | 0.00071568019 | A4 | -2.7938999e-05 | A5 | 3.2293973e-06
SUMITA | K-VC89 | Stan | 1.809979 | 40.948193 | Schott | A0 | 3.1860388 | A1 | -0.013756822 | A2 | 0.029614017 | A3 | 0.0012383727 | A4 | -8.0134175e-05 | A5 | 7.2330635e-06
SUMITA | K-VC89(M) | Stan | 1.805881 | 40.888056 | Schott | A0 | 3.1717081 | A1 | -0.013708448 | A2 | 0.029629026 | A3 | 0.0011150095 | A4 | -5.5576606e-05 | A5 | 5.6941122e-06
RPO | K-VC89_MOLD | Stan | 1.804597 | 40.712764 | Schott | A0 | 3.156483328 | A1 | -0.008569421184 | A2 | 0.03656210778 | A3 | -0.0008804961946 | A4 | 0.0002065655345 | A5 | -7.019901337e-06
SUMITA | K-VC90 | Stan | 1.852796 | 38.997198 | Schott | A0 | 3.3299316 | A1 | -0.013661207 | A2 | 0.034088332 | A3 | 0.0010979548 | A4 | -2.7983676e-05 | A5 | 5.172898e-06
SUMITA | K-VC90(M) | Stan | 1.848583 | 38.891839 | Schott | A0 | 3.3149515 | A1 | -0.013619007 | A2 | 0.033842693 | A3 | 0.001108869 | A4 | -2.8110622e-05 | A5 | 5.1120171e-06
SUMITA | K-VC91 | Stan | 1.886595 | 34.893096 | Schott | A0 | 3.4399333 | A1 | -0.014633437 | A2 | 0.037625197 | A3 | 0.0021748752 | A4 | -0.00016417982 | A5 | 1.5817576e-05
SUMITA | K-VC91(M) | Stan | 1.881753 | 34.915322 | Schott | A0 | 3.4226561 | A1 | -0.014620569 | A2 | 0.037712137 | A3 | 0.0019015089 | A4 | -0.00011042813 | A5 | 1.2477487e-05
SUMITA | K-VC99 | Stan | 1.8506 | 41.621693 | Schott | A0 | 3.3294765 | A1 | -0.015324675 | A2 | 0.031941277 | A3 | 0.0010078745 | A4 | -2.8400554e-05 | A5 | 3.488686e-06
SUMITA | K-VC99(M) | Stan | 1.846038 | 41.46523 | Schott | A0 | 3.3130252 | A1 | -0.01525551 | A2 | 0.031799975 | A3 | 0.0010027504 | A4 | -2.7509191e-05 | A5 | 3.4290858e-06
SUMITA | KZF2 | Stan | 1.529439 | 51.810552 | Schott | A0 | 2.302323 | A1 | -0.01089367 | A2 | 0.01293123 | A3 | 0.0004196721 | A4 | -1.913714e-05 | A5 | 1.530982e-06
HIKARI | KZFH1 | Obso | 1.612658 | 44.404011 | Schott | A0 | 2.547175 | A1 | -0.01287115 | A2 | 0.01838384 | A3 | 0.0005862006 | A4 | -1.624561e-05 | A5 | 2.266107e-06
NIKON-HIKARI | KZFH1 | Obso | 1.612658 | 44.404011 | Schott | A0 | 2.547175 | A1 | -0.01287115 | A2 | 0.01838384 | A3 | 0.0005862006 | A4 | -1.624561e-05 | A5 | 2.266107e-06
HIKARI | KZFH2 | Obso | 1.671629 | 38.797887 | Schott | A0 | 2.723491 | A1 | -0.01309285 | A2 | 0.02374514 | A3 | 0.0007951295 | A4 | -1.290725e-05 | A5 | 3.339887e-06
NIKON-HIKARI | KZFH2 | Obso | 1.671629 | 38.797887 | Schott | A0 | 2.723491 | A1 | -0.01309285 | A2 | 0.02374514 | A3 | 0.0007951295 | A4 | -1.290725e-05 | A5 | 3.339887e-06
SUMITA | KZFS4 | Stan | 1.6134 | 43.803738 | Schott | A0 | 2.548125 | A1 | -0.01301893 | A2 | 0.01920199 | A3 | 0.0004293998 | A4 | 4.201995e-06 | A5 | 1.461014e-06
HIKARI | KZFS4 | Obso | 1.6134 | 44.291828 | Schott | A0 | 2.554362 | A1 | -0.0165228 | A2 | 0.01560256 | A3 | 0.001407955 | A4 | -0.0001318867 | A5 | 8.507447e-06
NIKON-HIKARI | KZFS4 | Obso | 1.6134 | 44.291828 | Schott | A0 | 2.554362 | A1 | -0.0165228 | A2 | 0.01560256 | A3 | 0.001407955 | A4 | -0.0001318867 | A5 | 8.507447e-06
SUMITA | KZFS50 | Stan | 1.739999 | 31.703749 | Schott | A0 | 2.925704 | A1 | -0.01123446 | A2 | 0.03293108 | A3 | 0.001226791 | A4 | -1.766455e-05 | A5 | 7.370474e-06
SUMITA | K-ZNSF8 | Stan | 1.7143 | 38.85222 | Schott | A0 | 2.8600337 | A1 | -0.012073452 | A2 | 0.026131306 | A3 | 0.00091303268 | A4 | -3.0467767e-05 | A5 | 4.891802e-06
SUMITA | K-ZNSF8(M) | Stan | 1.711425 | 38.904845 | Schott | A0 | 2.8508369 | A1 | -0.012006057 | A2 | 0.025904826 | A3 | 0.0009056149 | A4 | -2.8090015e-05 | A5 | 4.695922e-06
HOYA | LAC10 | Spec | 1.719998 | 50.343783 | Schott | A0 | 2.8951998 | A1 | -0.011701218 | A2 | 0.022126485 | A3 | 0.00038494791 | A4 | -7.9808302e-06 | A5 | 1.5035116e-06 | Not in a position to accept new order because of discontinuation.
HOYA | LAC11 | Obso | 1.658296 | 57.262085 | Schott | A0 | 2.7020716 | A1 | -0.01169988 | A2 | 0.017265776 | A3 | 0.00022167824 | A4 | 3.3571962e-07 | A5 | 4.7730342e-07
HOYA | LAC12 | Spec | 1.677902 | 55.518683 | Schott | A0 | 2.7634844 | A1 | -0.011068339 | A2 | 0.018246442 | A3 | 0.00037697356 | A4 | -1.7788655e-05 | A5 | 1.5314262e-06 | Not in a position to accept new order because of discontinuation.
HOYA | LAC13 | Spec | 1.693504 | 53.342974 | Schott | A0 | 2.8125316 | A1 | -0.012915271 | A2 | 0.019960339 | A3 | 0.00019877888 | A4 | 1.7647061e-05 | A5 | -4.4767632e-07 | Not in a position to accept new order because of discontinuation.
HOYA | LAC14 | Pref | 1.696802 | 55.459694 | Schott | A0 | 2.8255229 | A1 | -0.013632902 | A2 | 0.019791402 | A3 | 1.5032564e-05 | A4 | 4.0761368e-05 | A5 | -1.7527267e-06 | Recommended glass type
HOYA | LAC15 | Obso | 1.6968 | 56.114704 | Schott | A0 | 2.8294673 | A1 | -0.015198605 | A2 | 0.017303551 | A3 | 0.00071009695 | A4 | -5.7800793e-05 | A5 | 3.3339142e-06
HOYA | LAC6 | Obso | 1.642498 | 57.959359 | Schott | A0 | 2.6561981 | A1 | -0.013549986 | A2 | 0.013897575 | A3 | 0.00096270799 | A4 | -0.00010029633 | A5 | 5.4414379e-06
HOYA | LAC7 | Spec | 1.651599 | 58.403907 | Schott | A0 | 2.6876223 | A1 | -0.014375187 | A2 | 0.012545954 | A3 | 0.0014642295 | A4 | -0.00016982461 | A5 | 8.8048639e-06 | Not in a position to accept new order because of discontinuation.
HOYA | LAC8 | Pref | 1.713 | 53.938853 | Schott | A0 | 2.8778537 | A1 | -0.013832906 | A2 | 0.020301185 | A3 | 0.00027759871 | A4 | 5.905983e-06 | A5 | 1.7747647e-07 | Recommended glass type
HOYA | LAC9 | Spec | 1.690996 | 54.698047 | Schott | A0 | 2.8081523 | A1 | -0.014167885 | A2 | 0.017693707 | A3 | 0.00076788759 | A4 | -7.4886174e-05 | A5 | 4.7044756e-06 | Not in a position to accept new order because of discontinuation.
HOYA | LACL1 | Obso | 1.640851 | 56.835319 | Schott | A0 | 2.6475841 | A1 | -0.012231817 | A2 | 0.015713584 | A3 | 0.00051271652 | A4 | -4.03019e-05 | A5 | 2.7476766e-06
HOYA | LACL2 | Obso | 1.650201 | 55.737216 | Schott | A0 | 2.67367 | A1 | -0.01005712 | A2 | 0.01777524 | A3 | 0.0001207239 | A4 | 2.08156e-05 | A5 | -5.89403e-07
HOYA | LACL3 | Obso | 1.664798 | 53.401295 | Schott | A0 | 2.7172727 | A1 | -0.0098550003 | A2 | 0.019635177 | A3 | -9.8257969e-06 | A4 | 3.8884585e-05 | A5 | -8.0974912e-07
HOYA | LACL4 | Obso | 1.669603 | 51.65903 | Schott | A0 | 2.7252781 | A1 | -0.0069589323 | A2 | 0.023823214 | A3 | -0.00089041142 | A4 | 0.00014557274 | A5 | -5.3564293e-06
HOYA | LACL5 | Obso | 1.693503 | 50.787122 | Schott | A0 | 2.805524 | A1 | -0.008168394 | A2 | 0.02207988 | A3 | 8.941905e-05 | A4 | 2.08856e-05 | A5 | 4.52597e-07
HOYA | LACL6 | Obso | 1.640003 | 60.153568 | Schott | A0 | 2.64796 | A1 | -0.012602603 | A2 | 0.014669895 | A3 | 0.00053000747 | A4 | -4.6413407e-05 | A5 | 2.6785061e-06
HOYA | LACL60 | Spec | 1.64 | 60.200016 | Schott | A0 | 2.6490884 | A1 | -0.014159869 | A2 | 0.014451135 | A3 | 0.00052707873 | A4 | -4.3447523e-05 | A5 | 2.4612971e-06 | Not in a position to accept new order because of discontinuation.
HOYA | LACL7 | Obso | 1.669996 | 57.308358 | Schott | A0 | 2.7437044 | A1 | -0.014434967 | A2 | 0.015407235 | A3 | 0.00085744117 | A4 | -8.0273305e-05 | A5 | 4.1868055e-06
HOYA | LACL8 | Obso | 1.677896 | 53.419218 | Schott | A0 | 2.7617603 | A1 | -0.010965348 | A2 | 0.018690425 | A3 | 0.00038729932 | A4 | -2.4698516e-06 | A5 | 4.6547653e-07
HOYA | LACL9 | Obso | 1.6779 | 50.551353 | Schott | A0 | 2.757503 | A1 | -0.009680568 | A2 | 0.01999238 | A3 | 0.0003865987 | A4 | -1.18691e-06 | A5 | 8.60859e-07
HIKARI | LAF09 | Obso | 1.697 | 48.530571 | Schott | A0 | 2.821152 | A1 | -0.012842 | A2 | 0.01957428 | A3 | 0.0008519712 | A4 | -3.820468e-05 | A5 | 2.424251e-06
NIKON-HIKARI | LAF09 | Obso | 1.697 | 48.530571 | Schott | A0 | 2.821152 | A1 | -0.012842 | A2 | 0.01957428 | A3 | 0.0008519712 | A4 | -3.820468e-05 | A5 | 2.424251e-06
HIKARI | LAF11 | Obso | 1.75692 | 31.704801 | Schott | A0 | 2.809631 | A1 | 0.1142767 | A2 | 0.1251064 | A3 | -0.0221709 | A4 | 0.002916176 | A5 | -0.0001356855
NIKON-HIKARI | LAF11 | Obso | 1.75692 | 31.704801 | Schott | A0 | 2.809631 | A1 | 0.1142767 | A2 | 0.1251064 | A3 | -0.0221709 | A4 | 0.002916176 | A5 | -0.0001356855
SUMITA | LAF2 | Stan | 1.744004 | 44.842285 | Schott | A0 | 2.968781 | A1 | -0.01211759 | A2 | 0.02446237 | A3 | 0.0007911212 | A4 | -3.397892e-05 | A5 | 3.986226e-06
HOYA | LAF2 | Stan | 1.744001 | 44.899072 | Schott | A0 | 2.9657374 | A1 | -0.0096571624 | A2 | 0.026024525 | A3 | 0.00036684641 | A4 | 2.8205551e-05 | A5 | -1.3739929e-07 | General glass Type
HIKARI | LAF2 | Obso | 1.744 | 45.009021 | Schott | A0 | 2.966463 | A1 | -0.01184749 | A2 | 0.02659597 | A3 | 7.166823e-05 | A4 | 6.759269e-05 | A5 | -1.704166e-06
NIKON-HIKARI | LAF2 | Obso | 1.744 | 45.009021 | Schott | A0 | 2.966463 | A1 | -0.01184749 | A2 | 0.02659597 | A3 | 7.166823e-05 | A4 | 6.759269e-05 | A5 | -1.704166e-06
HOYA | LAF20 | Obso | 1.744 | 44.872914 | Schott | A0 | 2.9669687 | A1 | -0.011941474 | A2 | 0.0260588 | A3 | 0.00025771896 | A4 | 4.5157874e-05 | A5 | -7.6461721e-07
SUMITA | LAF3 | Stan | 1.717003 | 47.864941 | Schott | A0 | 2.884936 | A1 | -0.01266832 | A2 | 0.0211705 | A3 | 0.0008511775 | A4 | -4.902482e-05 | A5 | 3.736171e-06
HOYA | LAF3 | Stan | 1.717 | 47.981104 | Schott | A0 | 2.8789799 | A1 | -0.008729237 | A2 | 0.024425656 | A3 | 4.5491773e-05 | A4 | 4.2802928e-05 | A5 | -7.2834306e-07 | General glass Type
HIKARI | LAF3 | Obso | 1.717 | 48.125992 | Schott | A0 | 2.830874 | A1 | 0.02556412 | A2 | 0.05044859 | A3 | -0.00670398 | A4 | 0.0008789224 | A5 | -4.052452e-05
NIKON-HIKARI | LAF3 | Obso | 1.717 | 48.125992 | Schott | A0 | 2.830874 | A1 | 0.02556412 | A2 | 0.05044859 | A3 | -0.00670398 | A4 | 0.0008789224 | A5 | -4.052452e-05
HOYA | LAF30 | Obso | 1.717 | 47.97772 | Schott | A0 | 2.8839201 | A1 | -0.012159745 | A2 | 0.021889903 | A3 | 0.00062764743 | A4 | -1.7663297e-05 | A5 | 1.7363059e-06
HOYA | LAF7 | Obso | 1.749497 | 35.042695 | Schott | A0 | 2.966011 | A1 | -0.009424267 | A2 | 0.0293198 | A3 | 0.002027705 | A4 | -0.000220106 | A5 | 1.97221e-05
HIKARI | LAF7 | Obso | 1.749501 | 35.186731 | Schott | A0 | 2.871638 | A1 | 0.05586319 | A2 | 0.08260113 | A3 | -0.01257133 | A4 | 0.00171414 | A5 | -7.977217e-05
NIKON-HIKARI | LAF7 | Obso | 1.749501 | 35.186731 | Schott | A0 | 2.871638 | A1 | 0.05586319 | A2 | 0.08260113 | A3 | -0.01257133 | A4 | 0.00171414 | A5 | -7.977217e-05
SUMITA | LAF70 | Stan | 1.749498 | 35.002726 | Schott | A0 | 2.967385 | A1 | -0.01297935 | A2 | 0.03058557 | A3 | 0.001140952 | A4 | -3.367263e-05 | A5 | 6.973368e-06
HIKARI | LAF9 | Obso | 1.79504 | 28.565137 | Schott | A0 | 3.097921 | A1 | -0.01112466 | A2 | 0.0388245 | A3 | 0.001949184 | A4 | -6.840198e-05 | A5 | 1.330305e-05
NIKON-HIKARI | LAF9 | Obso | 1.79504 | 28.565137 | Schott | A0 | 3.097921 | A1 | -0.01112466 | A2 | 0.0388245 | A3 | 0.001949184 | A4 | -6.840198e-05 | A5 | 1.330305e-05
SUMITA | LAFK55 | Stan | 1.693996 | 56.290614 | Schott | A0 | 2.817823 | A1 | -0.01289231 | A2 | 0.01851729 | A3 | 0.000310526 | A4 | -1.448139e-06 | A5 | 5.764942e-07
SUMITA | LAFK60 | Stan | 1.632462 | 63.780403 | Schott | A0 | 2.624293 | A1 | -0.01001021 | A2 | 0.0147595 | A3 | 0.0001216286 | A4 | 1.538334e-05 | A5 | -7.259282e-07
HOYA | LAFL1 | Obso | 1.686004 | 49.347081 | Schott | A0 | 2.7846243 | A1 | -0.010197101 | A2 | 0.019021911 | A3 | 0.00090084507 | A4 | -5.7427121e-05 | A5 | 3.4515046e-06
HOYA | LAFL2 | Obso | 1.697 | 48.514006 | Schott | A0 | 2.817804 | A1 | -0.01012631 | A2 | 0.02098982 | A3 | 0.0006069232 | A4 | -2.1975e-05 | A5 | 2.01729e-06
HOYA | LAFL20 | Obso | 1.68248 | 48.197606 | Schott | A0 | 2.7678069 | A1 | -0.0086748988 | A2 | 0.022123547 | A3 | 9.1488553e-05 | A4 | 4.8228671e-05 | A5 | -1.3743503e-06
HOYA | LAFL23 | Obso | 1.689 | 49.475821 | Schott | A0 | 2.7923452 | A1 | -0.0099241826 | A2 | 0.020800864 | A3 | 0.00041652353 | A4 | -7.9239976e-07 | A5 | 1.051168e-06
HOYA | LAFL3 | Obso | 1.700301 | 47.836538 | Schott | A0 | 2.8308269 | A1 | -0.011654731 | A2 | 0.019272361 | A3 | 0.0012580736 | A4 | -0.00010702641 | A5 | 6.2645405e-06
HOYA | LAFL4 | Obso | 1.712704 | 43.295113 | Schott | A0 | 2.8554713 | A1 | -0.0096096763 | A2 | 0.029421326 | A3 | -0.001076041 | A4 | 0.00023612388 | A5 | -1.0372073e-05
HOYA | LAFL5 | Obso | 1.719998 | 43.903303 | Schott | A0 | 2.8781941 | A1 | -0.0063357213 | A2 | 0.029361636 | A3 | -0.00070868859 | A4 | 0.00014722759 | A5 | -4.1903451e-06
HOYA | LAFL6 | Obso | 1.72 | 42.016239 | Schott | A0 | 2.8831554 | A1 | -0.010505929 | A2 | 0.025463467 | A3 | 0.00055020974 | A4 | 1.4430656e-05 | A5 | 2.0660893e-06
SUMITA | LAFN1 | Stan | 1.684999 | 49.221756 | Schott | A0 | 2.783104 | A1 | -0.01235431 | A2 | 0.01832816 | A3 | 0.001071452 | A4 | -8.560886e-05 | A5 | 5.424722e-06
SUMITA | LAFN10 | Stan | 1.720155 | 42.065035 | Schott | A0 | 2.88438 | A1 | -0.01084839 | A2 | 0.0250872 | A3 | 0.0006356858 | A4 | 4.963628e-06 | A5 | 2.514032e-06
SUMITA | LAFN11 | Stan | 1.720128 | 45.988899 | Schott | A0 | 2.897196 | A1 | -0.01467581 | A2 | 0.01880781 | A3 | 0.00192078 | A4 | -0.0001938767 | A5 | 1.175126e-05
SUMITA | LAFN12 | Stan | 1.756897 | 31.670589 | Schott | A0 | 2.983855 | A1 | -0.01219175 | A2 | 0.03228376 | A3 | 0.001791105 | A4 | -0.0001068089 | A5 | 1.556255e-05
SUMITA | LAFN2 | Stan | 1.697 | 48.467106 | Schott | A0 | 2.820958 | A1 | -0.01238721 | A2 | 0.01929917 | A3 | 0.001043676 | A4 | -7.79211e-05 | A5 | 5.136541e-06
SUMITA | LAFN3 | Stan | 1.700006 | 48.003914 | Schott | A0 | 2.827671 | A1 | -0.01051355 | A2 | 0.02081339 | A3 | 0.0007905842 | A4 | -5.042472e-05 | A5 | 4.019319e-06
SUMITA | LAFN4 | Stan | 1.719997 | 43.686901 | Schott | A0 | 2.885573 | A1 | -0.01027971 | A2 | 0.02479235 | A3 | 0.0004931427 | A4 | 1.139152e-05 | A5 | 1.955976e-06
SUMITA | LAFN5 | Stan | 1.742999 | 49.215499 | Schott | A0 | 2.969811 | A1 | -0.01175684 | A2 | 0.02417393 | A3 | 0.0001614299 | A4 | 4.120878e-05 | A5 | -1.223121e-06
SUMITA | LAFN7 | Stan | 1.735 | 49.49904 | Schott | A0 | 2.945606 | A1 | -0.01371537 | A2 | 0.02274673 | A3 | 0.0003817487 | A4 | 9.555524e-06 | A5 | 4.372619e-07
SUMITA | LAFN8 | Stan | 1.756001 | 47.570988 | Schott | A0 | 3.009232 | A1 | -0.0110743 | A2 | 0.02667775 | A3 | -8.965188e-05 | A4 | 7.261935e-05 | A5 | -2.245528e-06
SUMITA | LAFN9 | Stan | 1.763997 | 40.294417 | Schott | A0 | 3.032871 | A1 | -0.01386928 | A2 | 0.02355489 | A3 | 0.002422615 | A4 | -0.0002557679 | A5 | 1.791215e-05
OHARA | LAH51 | Obso | 1.785896 | 44.186159 | Schott | A0 | 3.110662 | A1 | -0.014462677 | A2 | 0.026457698 | A3 | 0.00091877798 | A4 | -3.3951573e-05 | A5 | 3.325784e-06
OHARA | LAH52 | Obso | 1.799516 | 42.241337 | Schott | A0 | 3.153652 | A1 | -0.015630638 | A2 | 0.028741717 | A3 | 0.00080868084 | A4 | -1.0164635e-05 | A5 | 2.9615511e-06
OHARA | LAH53 | Obso | 1.806098 | 40.948508 | Schott | A0 | 3.1735908 | A1 | -0.014865209 | A2 | 0.02954021 | A3 | 0.00098366596 | A4 | -2.2979104e-05 | A5 | 3.8043975e-06
OHARA | LAH54 | Obso | 1.815543 | 44.361146 | Schott | A0 | 3.2126997 | A1 | -0.01535137 | A2 | 0.028440374 | A3 | 0.00079180171 | A4 | -1.7032771e-05 | A5 | 2.6219094e-06
OHARA | LAH55 | Obso | 1.834807 | 42.72372 | Schott | A0 | 3.2764855 | A1 | -0.015309073 | A2 | 0.030415926 | A3 | 0.00088670657 | A4 | -1.718301e-05 | A5 | 2.7050718e-06
OHARA | LAH58 | Obso | 1.882997 | 40.778667 | Schott | A0 | 3.4415721 | A1 | -0.014237538 | A2 | 0.03473123 | A3 | 0.0010264409 | A4 | -1.6386952e-05 | A5 | 2.8714098e-06
OHARA | LAH59 | Obso | 1.816 | 46.626446 | Schott | A0 | 3.2178118 | A1 | -0.014296789 | A2 | 0.027199504 | A3 | 0.00079036567 | A4 | -2.3850632e-05 | A5 | 2.0013066e-06
OHARA | LAH60 | Obso | 1.834 | 37.166863 | Schott | A0 | 3.2618526 | A1 | -0.015375794 | A2 | 0.033152898 | A3 | 0.0014090033 | A4 | -5.5295605e-05 | A5 | 7.1360367e-06
OHARA | LAH63 | Obso | 1.804398 | 39.581254 | Schott | A0 | 3.1647389 | A1 | -0.014742454 | A2 | 0.030279435 | A3 | 0.0010475442 | A4 | -2.4957393e-05 | A5 | 4.4251949e-06
OHARA | LAH64 | Obso | 1.788001 | 47.385275 | Schott | A0 | 3.122744 | A1 | -0.015173059 | A2 | 0.025766499 | A3 | 0.00055121032 | A4 | 6.0710815e-06 | A5 | 4.8871364e-07
OHARA | LAH65 | Obso | 1.804 | 46.575911 | Schott | A0 | 3.1767027 | A1 | -0.015350032 | A2 | 0.026690666 | A3 | 0.00070784089 | A4 | -1.5485093e-05 | A5 | 1.9530666e-06
OHARA | LAH66 | Obso | 1.772499 | 49.60134 | Schott | A0 | 3.0731081 | A1 | -0.015043205 | A2 | 0.023933518 | A3 | 0.00055696651 | A4 | -1.0082346e-05 | A5 | 1.1873265e-06
OHARA | LAH67 | Obso | 1.794997 | 45.293967 | Schott | A0 | 3.1439609 | A1 | -0.015541721 | A2 | 0.026648169 | A3 | 0.00077813143 | A4 | -1.9462248e-05 | A5 | 2.4668548e-06
OHARA | LAH71 | Obso | 1.850259 | 32.28594 | Schott | A0 | 3.3034137 | A1 | -0.013868754 | A2 | 0.037625274 | A3 | 0.0021067685 | A4 | -0.00011821055 | A5 | 1.4781395e-05
OHARA | LAH75 | Obso | 1.873996 | 35.258591 | Schott | A0 | 3.3972115 | A1 | -0.015825501 | A2 | 0.036818916 | A3 | 0.0017596445 | A4 | -8.4041673e-05 | A5 | 1.0522807e-05
HIKARI | LAK011 | Obso | 1.741 | 52.672067 | Schott | A0 | 2.971993 | A1 | -0.01524352 | A2 | 0.02020612 | A3 | 0.0008752522 | A4 | -7.671807e-05 | A5 | 4.848072e-06
NIKON-HIKARI | LAK011 | Obso | 1.741 | 52.672067 | Schott | A0 | 2.971993 | A1 | -0.01524352 | A2 | 0.02020612 | A3 | 0.0008752522 | A4 | -7.671807e-05 | A5 | 4.848072e-06
HIKARI | LAK04 | Obso | 1.651 | 56.171381 | Schott | A0 | 2.676809 | A1 | -0.01021733 | A2 | 0.01773895 | A3 | 2.822472e-05 | A4 | 4.3274e-05 | A5 | -2.158473e-06
NIKON-HIKARI | LAK04 | Obso | 1.651 | 56.171381 | Schott | A0 | 2.676809 | A1 | -0.01021733 | A2 | 0.01773895 | A3 | 2.822472e-05 | A4 | 4.3274e-05 | A5 | -2.158473e-06
HIKARI | LAK09 | Obso | 1.734 | 51.483018 | Schott | A0 | 2.953102 | A1 | -0.01967247 | A2 | 0.01742579 | A3 | 0.001528665 | A4 | -0.0001370287 | A5 | 6.723533e-06
NIKON-HIKARI | LAK09 | Obso | 1.734 | 51.483018 | Schott | A0 | 2.953102 | A1 | -0.01967247 | A2 | 0.01742579 | A3 | 0.001528665 | A4 | -0.0001370287 | A5 | 6.723533e-06
SUMITA | LAK10 | Stan | 1.720004 | 50.318875 | Schott | A0 | 2.893259 | A1 | -0.01028623 | A2 | 0.02350243 | A3 | -0.0001304863 | A4 | 8.246897e-05 | A5 | -3.976481e-06
SUMITA | LAK11 | Stan | 1.658304 | 57.285266 | Schott | A0 | 2.701867 | A1 | -0.01091344 | A2 | 0.01721698 | A3 | 0.0002185699 | A4 | 6.956128e-06 | A5 | -3.159606e-08
HIKARI | LAK12 | Obso | 1.6779 | 55.397516 | Schott | A0 | 2.780948 | A1 | -0.0236625 | A2 | 0.008676537 | A3 | 0.00294181 | A4 | -0.0003515541 | A5 | 1.844065e-05
NIKON-HIKARI | LAK12 | Obso | 1.6779 | 55.397516 | Schott | A0 | 2.780948 | A1 | -0.0236625 | A2 | 0.008676537 | A3 | 0.00294181 | A4 | -0.0003515541 | A5 | 1.844065e-05
SUMITA | LAK12 | Stan | 1.677908 | 55.486411 | Schott | A0 | 2.762419 | A1 | -0.01072042 | A2 | 0.01927963 | A3 | -3.737721e-05 | A4 | 5.44391e-05 | A5 | -2.803595e-06
SUMITA | LAK13 | Stan | 1.693512 | 53.34975 | Schott | A0 | 2.810646 | A1 | -0.01021121 | A2 | 0.02047301 | A3 | 9.789719e-05 | A4 | 3.378933e-05 | A5 | -1.189396e-06
SUMITA | LAK14 | Stan | 1.696803 | 55.657331 | Schott | A0 | 2.825995 | A1 | -0.01290153 | A2 | 0.01908586 | A3 | 0.0002648642 | A4 | 2.77069e-06 | A5 | 3.544341e-07
SUMITA | LAK18 | Stan | 1.729164 | 54.673045 | Schott | A0 | 2.932646 | A1 | -0.01463598 | A2 | 0.02078332 | A3 | 0.0002217123 | A4 | 1.540421e-05 | A5 | -3.06689e-07
SUMITA | LAK6 | Stan | 1.642503 | 58.116988 | Schott | A0 | 2.651556 | A1 | -0.01067848 | A2 | 0.01708672 | A3 | -9.282342e-05 | A4 | 6.097048e-05 | A5 | -3.549023e-06
SUMITA | LAK7 | Stan | 1.651604 | 58.276335 | Schott | A0 | 2.680589 | A1 | -0.01051387 | A2 | 0.01714018 | A3 | 8.581108e-05 | A4 | 2.134832e-05 | A5 | -7.409199e-07
HIKARI | LAK7 | Obso | 1.651599 | 58.55298 | Schott | A0 | 2.684146 | A1 | -0.01282175 | A2 | 0.01520999 | A3 | 0.0005791021 | A4 | -4.197895e-05 | A5 | 2.32621e-06
NIKON-HIKARI | LAK7 | Obso | 1.651599 | 58.55298 | Schott | A0 | 2.684146 | A1 | -0.01282175 | A2 | 0.01520999 | A3 | 0.0005791021 | A4 | -4.197895e-05 | A5 | 2.32621e-06
SUMITA | LAK8 | Stan | 1.713003 | 53.901641 | Schott | A0 | 2.879205 | A1 | -0.0146914 | A2 | 0.01963486 | A3 | 0.0004036515 | A4 | -1.293663e-06 | A5 | 2.299724e-07
SUMITA | LAK9 | Stan | 1.691001 | 54.754714 | Schott | A0 | 2.806487 | A1 | -0.01202823 | A2 | 0.01848366 | A3 | 0.0004732117 | A4 | -1.830771e-05 | A5 | 1.182417e-06
HIKARI | LAK9 | Obso | 1.691 | 54.814152 | Schott | A0 | 2.78212 | A1 | 0.003869888 | A2 | 0.03229938 | A3 | -0.003179159 | A4 | 0.0004358368 | A5 | -2.062241e-05
NIKON-HIKARI | LAK9 | Obso | 1.691 | 54.814152 | Schott | A0 | 2.78212 | A1 | 0.003869888 | A2 | 0.03229938 | A3 | -0.003179159 | A4 | 0.0004358368 | A5 | -2.062241e-05
SUMITA | LAKN10 | Stan | 1.692001 | 50.585522 | Schott | A0 | 2.803354 | A1 | -0.01028371 | A2 | 0.02081166 | A3 | 0.000276256 | A4 | 1.977524e-05 | A5 | -2.812719e-07
SUMITA | LAKN11 | Stan | 1.658304 | 53.41769 | Schott | A0 | 2.70263 | A1 | -0.01296282 | A2 | 0.01545816 | A3 | 0.001074063 | A4 | -9.673339e-05 | A5 | 5.390388e-06
SUMITA | LAKN12 | Stan | 1.733506 | 51.218183 | Schott | A0 | 2.94109 | A1 | -0.01179168 | A2 | 0.02246613 | A3 | 0.0003476198 | A4 | -1.763954e-06 | A5 | 1.030437e-06
SUMITA | LAKN13 | Stan | 1.641 | 56.842465 | Schott | A0 | 2.646358 | A1 | -0.01035437 | A2 | 0.01649851 | A3 | 0.0002653606 | A4 | 3.015883e-06 | A5 | 1.042358e-07
SUMITA | LAKN14 | Stan | 1.740998 | 52.646013 | Schott | A0 | 2.969215 | A1 | -0.01392896 | A2 | 0.02222502 | A3 | 0.0002075422 | A4 | 2.499855e-05 | A5 | -8.224677e-07
SUMITA | LAKN2 | Stan | 1.640503 | 60.178826 | Schott | A0 | 2.649906 | A1 | -0.01305705 | A2 | 0.01478565 | A3 | 0.0004068836 | A4 | -1.903382e-05 | A5 | 1.042795e-06
SUMITA | LAKN4 | Stan | 1.671004 | 57.277085 | Schott | A0 | 2.743899 | A1 | -0.01243972 | A2 | 0.01731865 | A3 | 0.0003001866 | A4 | -2.638817e-06 | A5 | 4.313606e-07
SUMITA | LAKN5 | Stan | 1.65 | 55.885371 | Schott | A0 | 2.6751 | A1 | -0.01143143 | A2 | 0.01668819 | A3 | 0.0003883748 | A4 | -1.393788e-05 | A5 | 1.257651e-06
SUMITA | LAKN7 | Stan | 1.669998 | 51.727479 | Schott | A0 | 2.733494 | A1 | -0.01029732 | A2 | 0.01944889 | A3 | 0.0002919661 | A4 | 4.464979e-06 | A5 | 8.57856e-07
SUMITA | LAKN8 | Stan | 1.678004 | 50.730667 | Schott | A0 | 2.753524 | A1 | -0.008109019 | A2 | 0.02331796 | A3 | -0.0006567771 | A4 | 0.0001372435 | A5 | -5.635229e-06
SUMITA | LAKN9 | Stan | 1.677999 | 53.255776 | Schott | A0 | 2.761156 | A1 | -0.01003982 | A2 | 0.01882622 | A3 | 0.0004601257 | A4 | -2.115395e-05 | A5 | 1.601337e-06
OHARA | LAL10 | Obso | 1.719995 | 50.254429 | Schott | A0 | 2.8967406 | A1 | -0.01222188 | A2 | 0.021099546 | A3 | 0.00063090904 | A4 | -2.8901915e-05 | A5 | 2.1652922e-06
OHARA | LAL11 | Obso | 1.658296 | 57.332589 | Schott | A0 | 2.7037498 | A1 | -0.011741892 | A2 | 0.0158996 | A3 | 0.00061265364 | A4 | -4.6676845e-05 | A5 | 2.6544952e-06
OHARA | LAL12 | Obso | 1.6779 | 55.337587 | Schott | A0 | 2.7589457 | A1 | -0.0087787656 | A2 | 0.021173055 | A3 | -0.00047262367 | A4 | 9.6870749e-05 | A5 | -4.0576545e-06
OHARA | LAL13 | Obso | 1.693501 | 53.231566 | Schott | A0 | 2.814252 | A1 | -0.013645728 | A2 | 0.018724991 | A3 | 0.00056380326 | A4 | -2.852714e-05 | A5 | 1.8227195e-06
OHARA | LAL14 | Obso | 1.696796 | 55.528037 | Schott | A0 | 2.8274666 | A1 | -0.014568462 | A2 | 0.018525487 | A3 | 0.0003748582 | A4 | -7.1291749e-06 | A5 | 6.7781934e-07
OHARA | LAL18 | Obso | 1.729157 | 54.683134 | Schott | A0 | 2.934239 | A1 | -0.015232638 | A2 | 0.01968169 | A3 | 0.00052343197 | A4 | -1.9855288e-05 | A5 | 1.1787472e-06
OHARA | LAL52 | Obso | 1.669999 | 57.327972 | Schott | A0 | 2.7418702 | A1 | -0.012719153 | A2 | 0.016306977 | A3 | 0.00061414226 | A4 | -4.8242632e-05 | A5 | 2.8875864e-06
OHARA | LAL54 | Obso | 1.650996 | 56.154774 | Schott | A0 | 2.6786604 | A1 | -0.011137943 | A2 | 0.016391023 | A3 | 0.00047317724 | A4 | -2.4508283e-05 | A5 | 1.7003664e-06
OHARA | LAL56 | Obso | 1.677898 | 50.723364 | Schott | A0 | 2.7596566 | A1 | -0.010659546 | A2 | 0.018646689 | A3 | 0.00076127484 | A4 | -5.3585332e-05 | A5 | 3.7820929e-06
OHARA | LAL59 | Obso | 1.733997 | 51.488026 | Schott | A0 | 2.9466133 | A1 | -0.014813612 | A2 | 0.020753291 | A3 | 0.00071087608 | A4 | -4.178079e-05 | A5 | 2.5896668e-06
OHARA | LAL60 | Obso | 1.725999 | 53.565698 | Schott | A0 | 2.9223334 | A1 | -0.015268924 | A2 | 0.020070735 | A3 | 0.00049690538 | A4 | -1.5326299e-05 | A5 | 1.0772354e-06
OHARA | LAL61 | Obso | 1.740999 | 52.648747 | Schott | A0 | 2.9706808 | A1 | -0.015058733 | A2 | 0.021490548 | A3 | 0.00038566151 | A4 | 4.1252602e-06 | A5 | 1.0912892e-07
OHARA | LAL7 | Obso | 1.651597 | 58.519433 | Schott | A0 | 2.6833808 | A1 | -0.012303485 | A2 | 0.015614129 | A3 | 0.00047439815 | A4 | -2.7935643e-05 | A5 | 1.5441332e-06
OHARA | LAL8 | Obso | 1.712995 | 53.845848 | Schott | A0 | 2.8795551 | A1 | -0.01462241 | A2 | 0.019128502 | A3 | 0.00061342737 | A4 | -3.5439045e-05 | A5 | 2.1550362e-06
OHARA | LAL9 | Obso | 1.691002 | 54.84322 | Schott | A0 | 2.8062228 | A1 | -0.01325307 | A2 | 0.019370701 | A3 | 0.00013885534 | A4 | 2.596583e-05 | A5 | -9.3551589e-07
OHARA | LAM2 | Obso | 1.743997 | 44.787528 | Schott | A0 | 2.967968 | A1 | -0.011312544 | A2 | 0.024812309 | A3 | 0.00067776202 | A4 | -1.0278339e-05 | A5 | 2.1968703e-06
OHARA | LAM3 | Obso | 1.717004 | 47.942632 | Schott | A0 | 2.8826295 | A1 | -0.01060676 | A2 | 0.022303134 | A3 | 0.00055786284 | A4 | -1.1488225e-05 | A5 | 1.8527798e-06
OHARA | LAM51 | Obso | 1.699998 | 48.078869 | Schott | A0 | 2.830675 | A1 | -0.01254193 | A2 | 0.01928173 | A3 | 0.00113639 | A4 | -8.838415e-05 | A5 | 5.822869e-06
OHARA | LAM52 | Obso | 1.72 | 43.705625 | Schott | A0 | 2.888081 | A1 | -0.01133043 | A2 | 0.02306135 | A3 | 0.001004485 | A4 | -5.630208e-05 | A5 | 5.248466e-06
OHARA | LAM54 | Obso | 1.756998 | 47.815604 | Schott | A0 | 3.019994 | A1 | -0.015777485 | A2 | 0.022691302 | A3 | 0.00093505681 | A4 | -5.6267103e-05 | A5 | 4.0846095e-06
OHARA | LAM55 | Obso | 1.762001 | 40.100947 | Schott | A0 | 3.0211799 | A1 | -0.012311284 | A2 | 0.027355503 | A3 | 0.0011031515 | A4 | -5.0726902e-05 | A5 | 6.4572101e-06
OHARA | LAM60 | Obso | 1.743198 | 49.309053 | Schott | A0 | 2.9745038 | A1 | -0.014898498 | A2 | 0.022058854 | A3 | 0.0007492073 | A4 | -4.2104743e-05 | A5 | 3.1048673e-06
OHARA | LAM66 | Obso | 1.800999 | 34.965762 | Schott | A0 | 3.1437117 | A1 | -0.015620045 | A2 | 0.031893839 | A3 | 0.0017196133 | A4 | -9.6995128e-05 | A5 | 1.1680925e-05
HIKARI | LASF01 | Obso | 1.7859 | 44.174079 | Schott | A0 | 3.106256 | A1 | -0.0130242 | A2 | 0.03000569 | A3 | -0.0002794596 | A4 | 0.0001479538 | A5 | -6.924513e-06
NIKON-HIKARI | LASF01 | Obso | 1.7859 | 44.174079 | Schott | A0 | 3.106256 | A1 | -0.0130242 | A2 | 0.03000569 | A3 | -0.0002794596 | A4 | 0.0001479538 | A5 | -6.924513e-06
HIKARI | LASF010 | Obso | 1.834 | 37.338765 | Schott | A0 | 3.162451 | A1 | 0.04629811 | A2 | 0.09621568 | A3 | -0.01807107 | A4 | 0.002856517 | A5 | -0.0001616506
NIKON-HIKARI | LASF010 | Obso | 1.834 | 37.338765 | Schott | A0 | 3.162451 | A1 | 0.04629811 | A2 | 0.09621568 | A3 | -0.01807107 | A4 | 0.002856517 | A5 | -0.0001616506
HIKARI | LASF02 | Obso | 1.79952 | 42.242359 | Schott | A0 | 3.156117 | A1 | -0.01727997 | A2 | 0.02733369 | A3 | 0.001199918 | A4 | -6.256744e-05 | A5 | 5.655719e-06
NIKON-HIKARI | LASF02 | Obso | 1.79952 | 42.242359 | Schott | A0 | 3.156117 | A1 | -0.01727997 | A2 | 0.02733369 | A3 | 0.001199918 | A4 | -6.256744e-05 | A5 | 5.655719e-06
HIKARI | LASFH6 | Obso | 1.8061 | 33.267264 | Schott | A0 | 3.167451 | A1 | -0.02220547 | A2 | 0.02630248 | A3 | 0.004028856 | A4 | -0.0004018775 | A5 | 2.821967e-05
NIKON-HIKARI | LASFH6 | Obso | 1.8061 | 33.267264 | Schott | A0 | 3.167451 | A1 | -0.02220547 | A2 | 0.02630248 | A3 | 0.004028856 | A4 | -0.0004018775 | A5 | 2.821967e-05
SUMITA | LASFN1 | Stan | 1.806005 | 40.712442 | Schott | A0 | 3.1707 | A1 | -0.01268182 | A2 | 0.03030968 | A3 | 0.0009419767 | A4 | -2.828799e-05 | A5 | 4.541524e-06
SUMITA | LASFN10 | Stan | 1.815499 | 44.413639 | Schott | A0 | 3.208703 | A1 | -0.01347289 | A2 | 0.0309867 | A3 | 5.68933e-05 | A4 | 7.866874e-05 | A5 | -2.312098e-06
SUMITA | LASFN13 | Stan | 1.862999 | 41.591499 | Schott | A0 | 3.371255 | A1 | -0.01423903 | A2 | 0.03407303 | A3 | 0.0005350138 | A4 | 5.805409e-05 | A5 | -2.453365e-06
SUMITA | LASFN14 | Stan | 1.834005 | 37.198895 | Schott | A0 | 3.259241 | A1 | -0.0132339 | A2 | 0.03450325 | A3 | 0.001064015 | A4 | -1.421305e-05 | A5 | 5.373569e-06
SUMITA | LASFN16 | Stan | 1.788302 | 47.415394 | Schott | A0 | 3.123998 | A1 | -0.01465489 | A2 | 0.02510918 | A3 | 0.0008808814 | A4 | -5.483324e-05 | A5 | 4.183781e-06
SUMITA | LASFN17 | Stan | 1.882997 | 40.946304 | Schott | A0 | 3.436843 | A1 | -0.01223338 | A2 | 0.03827346 | A3 | -7.351474e-05 | A4 | 0.0001278477 | A5 | -4.223503e-06
SUMITA | LASFN19 | Stan | 1.794998 | 45.192631 | Schott | A0 | 3.143192 | A1 | -0.01418303 | A2 | 0.02638511 | A3 | 0.001002612 | A4 | -5.928396e-05 | A5 | 4.586633e-06
SUMITA | LASFN2 | Stan | 1.805009 | 39.569804 | Schott | A0 | 3.164118 | A1 | -0.01248162 | A2 | 0.0315782 | A3 | 0.00075767 | A4 | 9.337554e-06 | A5 | 2.779071e-06
SUMITA | LASFN21 | Stan | 1.850001 | 32.404496 | Schott | A0 | 3.307228 | A1 | -0.01762066 | A2 | 0.03574244 | A3 | 0.002392217 | A4 | -0.0001342642 | A5 | 1.446439e-05
SUMITA | LASFN22 | Stan | 1.897993 | 34.014739 | Schott | A0 | 3.481035 | A1 | -0.01719796 | A2 | 0.03773732 | A3 | 0.002513112 | A4 | -0.0001752186 | A5 | 1.621946e-05
SUMITA | LASFN3 | Stan | 1.7995 | 42.284221 | Schott | A0 | 3.150037 | A1 | -0.01188229 | A2 | 0.03009106 | A3 | 0.0005383788 | A4 | 1.984342e-05 | A5 | 1.471709e-06
SUMITA | LASFN4 | Stan | 1.784999 | 43.676545 | Schott | A0 | 3.102222 | A1 | -0.01153137 | A2 | 0.02913413 | A3 | 0.0003196871 | A4 | 3.586548e-05 | A5 | 5.076294e-07
SUMITA | LASFN6 | Stan | 1.80236 | 46.723489 | Schott | A0 | 3.169198 | A1 | -0.01402108 | A2 | 0.02768391 | A3 | 0.0004203894 | A4 | 1.605855e-05 | A5 | 5.214106e-07
SUMITA | LASFN7 | Stan | 1.772501 | 49.612655 | Schott | A0 | 3.068433 | A1 | -0.01257531 | A2 | 0.02708065 | A3 | -0.000402003 | A4 | 0.0001228189 | A5 | -5.493459e-06
SUMITA | LASFN8 | Stan | 1.834998 | 42.735226 | Schott | A0 | 3.278255 | A1 | -0.01587474 | A2 | 0.0297111 | A3 | 0.001096533 | A4 | -4.573625e-05 | A5 | 4.148184e-06
SUMITA | LASFN9 | Stan | 1.816006 | 46.67079 | Schott | A0 | 3.216641 | A1 | -0.01393942 | A2 | 0.02808926 | A3 | 0.0005403115 | A4 | 3.209703e-06 | A5 | 1.068073e-06
SUMITA | LASKN1 | Stan | 1.754997 | 52.349885 | Schott | A0 | 3.019688 | A1 | -0.01616588 | A2 | 0.02054735 | A3 | 0.0009421263 | A4 | -7.520833e-05 | A5 | 4.426339e-06
SUMITA | LASKN3 | Stan | 1.773998 | 50.492838 | Schott | A0 | 3.079479 | A1 | -0.01492942 | A2 | 0.02341923 | A3 | 0.0006649639 | A4 | -3.52842e-05 | A5 | 2.627321e-06
HOYA | LBC3N | Spec | 1.60625 | 63.710956 | Schott | A0 | 2.5388484 | A1 | -0.0066855865 | A2 | 0.015111456 | A3 | -0.00015247241 | A4 | 4.8340116e-05 | A5 | -2.4061785e-06 | Not in a position to accept new order because of discontinuation.
SUMITA | LF1 | Stan | 1.57309 | 42.684996 | Schott | A0 | 2.422192 | A1 | -0.008680285 | A2 | 0.01743235 | A3 | 0.0006197241 | A4 | -1.944062e-05 | A5 | 2.7848e-06
SUMITA | LF2 | Stan | 1.58921 | 40.968002 | Schott | A0 | 2.467862 | A1 | -0.008430025 | A2 | 0.01941439 | A3 | 0.0004849387 | A4 | 9.386772e-06 | A5 | 1.447407e-06
SUMITA | LF3 | Stan | 1.582151 | 42.030134 | Schott | A0 | 2.447569 | A1 | -0.008447925 | A2 | 0.01892628 | A3 | 0.0004035555 | A4 | 9.085234e-06 | A5 | 1.70526e-06
SUMITA | LF4 | Stan | 1.578451 | 41.711795 | Schott | A0 | 2.436319 | A1 | -0.008540103 | A2 | 0.01866388 | A3 | 0.0004530074 | A4 | 6.645997e-06 | A5 | 1.602714e-06
HIKARI | LF5 | Obso | 1.58144 | 40.777871 | Schott | A0 | 2.439252 | A1 | -0.005116676 | A2 | 0.02191912 | A3 | -0.000308089 | A4 | 0.0001181173 | A5 | -4.409047e-06
NIKON-HIKARI | LF5 | Obso | 1.58144 | 40.777871 | Schott | A0 | 2.439252 | A1 | -0.005116676 | A2 | 0.02191912 | A3 | -0.000308089 | A4 | 0.0001181173 | A5 | -4.409047e-06
SUMITA | LF5 | Stan | 1.581439 | 40.80227 | Schott | A0 | 2.444873 | A1 | -0.008771571 | A2 | 0.01854433 | A3 | 0.0006819931 | A4 | -2.350524e-05 | A5 | 3.391783e-06
HIKARI | LF6 | Obso | 1.56732 | 42.699778 | Schott | A0 | 2.402616 | A1 | -0.005310264 | A2 | 0.01706231 | A3 | 0.000992587 | A4 | -0.0001107158 | A5 | 9.212954e-06
NIKON-HIKARI | LF6 | Obso | 1.56732 | 42.699778 | Schott | A0 | 2.402616 | A1 | -0.005310264 | A2 | 0.01706231 | A3 | 0.000992587 | A4 | -0.0001107158 | A5 | 9.212954e-06
SUMITA | LF6 | Stan | 1.567324 | 42.812291 | Schott | A0 | 2.404791 | A1 | -0.008798839 | A2 | 0.01737067 | A3 | 0.0005442258 | A4 | -1.251005e-05 | A5 | 2.431086e-06
SUMITA | LF7 | Stan | 1.575009 | 41.305821 | Schott | A0 | 2.42488 | A1 | -0.007996794 | A2 | 0.01885122 | A3 | 0.000431583 | A4 | 8.179374e-06 | A5 | 1.572052e-06
HIKARI | LF7 | Obso | 1.57501 | 41.5364 | Schott | A0 | 2.440824 | A1 | -0.02002119 | A2 | 0.01089699 | A3 | 0.002343396 | A4 | -0.0002198222 | A5 | 1.221823e-05
NIKON-HIKARI | LF7 | Obso | 1.57501 | 41.5364 | Schott | A0 | 2.440824 | A1 | -0.02002119 | A2 | 0.01089699 | A3 | 0.002343396 | A4 | -0.0002198222 | A5 | 1.221823e-05
HIKARI | LLF1 | Obso | 1.548139 | 45.867807 | Schott | A0 | 2.362448 | A1 | -0.01634943 | A2 | 0.008894781 | A3 | 0.002311903 | A4 | -0.000257494 | A5 | 1.457859e-05
NIKON-HIKARI | LLF1 | Obso | 1.548139 | 45.867807 | Schott | A0 | 2.362448 | A1 | -0.01634943 | A2 | 0.008894781 | A3 | 0.002311903 | A4 | -0.000257494 | A5 | 1.457859e-05
SUMITA | LLF1 | Stan | 1.54814 | 45.890222 | Schott | A0 | 2.349489 | A1 | -0.007902707 | A2 | 0.01649759 | A3 | 0.0001810817 | A4 | 2.788882e-05 | A5 | -9.931414e-08
HIKARI | LLF2 | Obso | 1.54072 | 47.224798 | Schott | A0 | 2.311056 | A1 | 0.003592112 | A2 | 0.02635349 | A3 | -0.002861817 | A4 | 0.0004429611 | A5 | -2.227926e-05
NIKON-HIKARI | LLF2 | Obso | 1.54072 | 47.224798 | Schott | A0 | 2.311056 | A1 | 0.003592112 | A2 | 0.02635349 | A3 | -0.002861817 | A4 | 0.0004429611 | A5 | -2.227926e-05
SUMITA | LLF2 | Stan | 1.540722 | 47.232805 | Schott | A0 | 2.330345 | A1 | -0.008893501 | A2 | 0.01487781 | A3 | 0.0004266963 | A4 | -1.008843e-05 | A5 | 1.672644e-06
SUMITA | LLF4 | Stan | 1.561381 | 45.2832 | Schott | A0 | 2.38964 | A1 | -0.008728498 | A2 | 0.01640359 | A3 | 0.0004582709 | A4 | -8.995921e-06 | A5 | 2.017119e-06
SUMITA | LLF6 | Stan | 1.531722 | 48.872414 | Schott | A0 | 2.302702 | A1 | -0.00731109 | A2 | 0.01565646 | A3 | -6.44047e-05 | A4 | 5.443751e-05 | A5 | -1.986544e-06
HIKARI | LLF6 | Obso | 1.531721 | 49.142236 | Schott | A0 | 2.326858 | A1 | -0.02496168 | A2 | 0.002979231 | A3 | 0.003164392 | A4 | -0.0003498773 | A5 | 1.777229e-05
NIKON-HIKARI | LLF6 | Obso | 1.531721 | 49.142236 | Schott | A0 | 2.326858 | A1 | -0.02496168 | A2 | 0.002979231 | A3 | 0.003164392 | A4 | -0.0003498773 | A5 | 1.777229e-05
SUMITA | LLF7 | Stan | 1.548692 | 45.432694 | Schott | A0 | 2.351324 | A1 | -0.008234544 | A2 | 0.01618468 | A3 | 0.0003389461 | A4 | 7.331352e-06 | A5 | 8.692234e-07
SUMITA | LLF8 | Stan | 1.532563 | 46.009053 | Schott | A0 | 2.304242 | A1 | -0.008410779 | A2 | 0.01575564 | A3 | 8.322073e-05 | A4 | 4.503311e-05 | A5 | -2.682795e-07
LZOS | LZ_BF1 | Stan | 1.524779 | 54.678187 | Schott | A0 | 2.29204125 | A1 | -0.00969577254 | A2 | 0.00993599131 | A3 | 0.00129959077 | A4 | -0.000170602096 | A5 | 1.01977907e-05
LZOS | LZ_BF11 | Stan | 1.622301 | 53.066034 | Schott | A0 | 2.58452612 | A1 | -0.00918889928 | A2 | 0.0158244594 | A3 | 0.00069190774 | A4 | -5.75329364e-05 | A5 | 3.70190834e-06
LZOS | LZ_BF16 | Stan | 1.671024 | 47.298918 | Schott | A0 | 2.73156011 | A1 | -0.00928065848 | A2 | 0.0207033959 | A3 | 0.000478409191 | A4 | -6.64344655e-06 | A5 | 2.01680308e-06
LZOS | LZ_BF21 | Stan | 1.614225 | 42.002442 | Schott | A0 | 2.51357127 | A1 | -0.00129528868 | A2 | 0.051708665 | A3 | -0.0117206736 | A4 | 0.00201803154 | A5 | -0.000112017691
LZOS | LZ_BF24 | Stan | 1.634551 | 36.733283 | Schott | A0 | 2.60182854 | A1 | -0.00907273896 | A2 | 0.022136924 | A3 | 0.00124712094 | A4 | -8.73795036e-05 | A5 | 8.50139757e-06
LZOS | LZ_BF25 | Stan | 1.607717 | 46.066745 | Schott | A0 | 2.53166932 | A1 | -0.00863383325 | A2 | 0.0175227595 | A3 | 0.000741785351 | A4 | -4.9773669e-05 | A5 | 4.16332303e-06
LZOS | LZ_BF28 | Stan | 1.664271 | 35.443451 | Schott | A0 | 2.69158831 | A1 | -0.00926805586 | A2 | 0.025246966 | A3 | 0.00104303726 | A4 | -3.80279398e-05 | A5 | 6.40273561e-06
LZOS | LZ_BF7 | Stan | 1.579596 | 53.767545 | Schott | A0 | 2.45333363 | A1 | -0.00901476781 | A2 | 0.0140101066 | A3 | 0.000646259728 | A4 | -5.55612527e-05 | A5 | 3.50414686e-06
LZOS | LZ_BF8 | Stan | 1.582703 | 46.397162 | Schott | A0 | 2.45575926 | A1 | -0.00835756809 | A2 | 0.0160627256 | A3 | 0.000794572904 | A4 | -5.9357522e-05 | A5 | 4.56440502e-06
LZOS | LZ_BK10 | Stan | 1.568883 | 55.848531 | Schott | A0 | 2.42307849 | A1 | -0.00901143483 | A2 | 0.0123563026 | A3 | 0.000933303938 | A4 | -0.00010872319 | A5 | 6.35375981e-06
LZOS | LZ_BK4 | Stan | 1.530272 | 60.261133 | Schott | A0 | 2.31024628 | A1 | -0.00901307991 | A2 | 0.0102533493 | A3 | 0.000831871974 | A4 | -0.000102626485 | A5 | 5.86726499e-06
LZOS | LZ_BK6 | Stan | 1.539978 | 59.6074 | Schott | A0 | 2.33808859 | A1 | -0.00885971304 | A2 | 0.0113124762 | A3 | 0.000587150772 | A4 | -5.8656147e-05 | A5 | 3.32980279e-06
LZOS | LZ_BK8 | Stan | 1.546771 | 62.415319 | Schott | A0 | 2.3626929 | A1 | -0.0108658239 | A2 | 0.00927841163 | A3 | 0.00119101528 | A4 | -0.000163068347 | A5 | 9.29084884e-06
LZOS | LZ_CTK12 | Stan | 1.691998 | 54.774939 | Schott | A0 | 2.81377959 | A1 | -0.0150907921 | A2 | 0.0159416742 | A3 | 0.00135673219 | A4 | -0.000160742037 | A5 | 9.00882071e-06
LZOS | LZ_CTK19 | Stan | 1.744126 | 50.259344 | Schott | A0 | 2.98131778 | A1 | -0.0153512367 | A2 | 0.0189979366 | A3 | 0.00189417121 | A4 | -0.000249275601 | A5 | 1.55448991e-05
LZOS | LZ_CTK3 | Stan | 1.659494 | 57.197863 | Schott | A0 | 2.70824988 | A1 | -0.0115853419 | A2 | 0.0148353494 | A3 | 0.00113661318 | A4 | -0.000141122975 | A5 | 8.3706103e-06
LZOS | LZ_CTK8 | Stan | 1.703085 | 48.927733 | Schott | A0 | 2.84777546 | A1 | -0.0120274217 | A2 | 0.0114858486 | A3 | 0.00437207651 | A4 | -0.000647076967 | A5 | 3.76296896e-05
LZOS | LZ_CTK9 | Stan | 1.74251 | 49.951318 | Schott | A0 | 2.97705454 | A1 | -0.0155247779 | A2 | 0.0176170009 | A3 | 0.00237738072 | A4 | -0.000312943932 | A5 | 1.80886898e-05
LZOS | LZ_F1 | Stan | 1.612939 | 36.880176 | Schott | A0 | 2.53587365 | A1 | -0.00924623241 | A2 | 0.0206589134 | A3 | 0.001286665 | A4 | -9.64243985e-05 | A5 | 8.49321925e-06
LZOS | LZ_F13 | Stan | 1.620043 | 36.312762 | Schott | A0 | 2.55629034 | A1 | -0.00926674451 | A2 | 0.0217634678 | A3 | 0.00113064757 | A4 | -6.42903226e-05 | A5 | 6.86292105e-06
LZOS | LZ_F4 | Stan | 1.62435 | 35.893835 | Schott | A0 | 2.56910165 | A1 | -0.00921235766 | A2 | 0.021753783 | A3 | 0.00135425186 | A4 | -9.9920825e-05 | A5 | 9.17282594e-06
LZOS | LZ_F6 | Stan | 1.603235 | 37.870876 | Schott | A0 | 2.5081748 | A1 | -0.00926664366 | A2 | 0.0193963679 | A3 | 0.00135341288 | A4 | -0.000115340433 | A5 | 9.24894161e-06
LZOS | LZ_F8 | Stan | 1.624962 | 35.616557 | Schott | A0 | 2.56893067 | A1 | -0.00867019014 | A2 | 0.0233836541 | A3 | 0.000788814438 | A4 | -1.94901062e-06 | A5 | 3.65751489e-06
LZOS | LZ_K100 | Stan | 1.521628 | 57.832325 | Schott | A0 | 2.28815478 | A1 | -0.00930968992 | A2 | 0.000827843888 | A3 | 0.00630164765 | A4 | -0.00128813048 | A5 | 9.15821978e-05
LZOS | LZ_K8 | Stan | 1.516367 | 63.840333 | Schott | A0 | 2.27195305 | A1 | -0.0105662556 | A2 | 0.00931690897 | A3 | 0.000684822441 | A4 | -8.17556553e-05 | A5 | 4.49506989e-06
LZOS | LZ_KF6 | Stan | 1.50057 | 56.963856 | Schott | A0 | 2.22150549 | A1 | -0.00915658236 | A2 | 0.00968676984 | A3 | 0.000900839913 | A4 | -0.000111722492 | A5 | 6.5783197e-06
LZOS | LZ_KF7 | Stan | 1.51759 | 50.999231 | Schott | A0 | 2.2676046 | A1 | -0.00960405204 | A2 | 0.0112639638 | A3 | 0.00101025094 | A4 | -0.000117978187 | A5 | 7.84675481e-06
LZOS | LZ_LF5 | Stan | 1.575012 | 41.191712 | Schott | A0 | 2.4276347 | A1 | -0.0091085506 | A2 | 0.0165424679 | A3 | 0.00126121546 | A4 | -0.000121377375 | A5 | 8.86788353e-06
LZOS | LZ_LF7 | Stan | 1.578416 | 41.04154 | Schott | A0 | 2.43725266 | A1 | -0.00906327607 | A2 | 0.0172292069 | A3 | 0.00107526924 | A4 | -8.85381819e-05 | A5 | 7.03961058e-06
LZOS | LZ_LF9 | Stan | 1.580128 | 37.952693 | Schott | A0 | 2.43971558 | A1 | -0.0100883571 | A2 | 0.0175323123 | A3 | 0.00149801974 | A4 | -0.000153207988 | A5 | 1.33947598e-05
LZOS | LZ_LK3 | Stan | 1.487453 | 69.661556 | Schott | A0 | 2.19005351 | A1 | -0.00985036837 | A2 | 0.0074413086 | A3 | 0.000767453298 | A4 | -0.000104983034 | A5 | 5.99100257e-06
LZOS | LZ_LK5 | Stan | 1.478156 | 65.295581 | Schott | A0 | 2.16172762 | A1 | -0.010680729 | A2 | 0.0078959556 | A3 | 0.000701313828 | A4 | -9.09783305e-05 | A5 | 5.12053096e-06
LZOS | LZ_LK6 | Stan | 1.470458 | 66.615189 | Schott | A0 | 2.13954871 | A1 | -0.00974500629 | A2 | 0.00776174717 | A3 | 0.000612372701 | A4 | -7.65186333e-05 | A5 | 4.28387671e-06
LZOS | LZ_LK7 | Stan | 1.48286 | 66.017997 | Schott | A0 | 2.17594904 | A1 | -0.0105105286 | A2 | 0.00738823894 | A3 | 0.000926815589 | A4 | -0.000129026566 | A5 | 7.28029068e-06
LZOS | LZ_NEWGLASS | Stan | 1 | 0 | Schott | A0 | 1 | A1 | 0 | A2 | 0 | A3 | 0 | A4 | 0 | A5 | 0
LZOS | LZ_OF1 | Stan | 1.529483 | 51.596467 | Schott | A0 | 2.30412369 | A1 | -0.0109592456 | A2 | 0.0110535035 | A3 | 0.00115646445 | A4 | -0.000135754887 | A5 | 7.91833375e-06
LZOS | LZ_OK4 | Stan | 1.447342 | 92.011039 | Schott | A0 | 2.0797374 | A1 | -0.00704003138 | A2 | 0.00540675811 | A3 | 0.0002583762 | A4 | -1.47913069e-05 | A5 | 3.13686043e-07
LZOS | LZ_TBF10 | Stan | 1.814808 | 33.388238 | Schott | A0 | 3.1854134 | A1 | -0.0138979489 | A2 | 0.0336848842 | A3 | 0.00215987563 | A4 | -0.000168106118 | A5 | 1.8527248e-05
LZOS | LZ_TF1 | Stan | 1.64766 | 33.843147 | Schott | A0 | 2.63683784 | A1 | -0.00915649038 | A2 | 0.0244839699 | A3 | 0.00136956866 | A4 | -7.89238359e-05 | A5 | 8.68758585e-06
LZOS | LZ_TF10 | Stan | 1.806276 | 25.353304 | Schott | A0 | 3.12158254 | A1 | -0.00958842044 | A2 | 0.0417028532 | A3 | 0.00329045461 | A4 | -0.000251146907 | A5 | 2.92306112e-05
LZOS | LZ_TF2 | Stan | 1.672677 | 32.192392 | Schott | A0 | 2.71155707 | A1 | -0.00931191991 | A2 | 0.0266942397 | A3 | 0.00168606296 | A4 | -0.000115751993 | A5 | 1.20753872e-05
LZOS | LZ_TF3 | Stan | 1.717412 | 29.47668 | Schott | A0 | 2.84582216 | A1 | -0.00949073913 | A2 | 0.0320009016 | A3 | 0.00191185788 | A4 | -0.000115848478 | A5 | 1.47283242e-05
LZOS | LZ_TF4 | Stan | 1.740025 | 28.155393 | Schott | A0 | 2.91369613 | A1 | -0.00939085434 | A2 | 0.0355149621 | A3 | 0.0017804574 | A4 | -5.97294485e-05 | A5 | 1.23859718e-05
LZOS | LZ_TF5 | Stan | 1.755234 | 27.512609 | Schott | A0 | 2.96058035 | A1 | -0.0093389098 | A2 | 0.0373866774 | A3 | 0.00188114598 | A4 | -6.3553719e-05 | A5 | 1.35532965e-05
LZOS | LZ_TF7 | Stan | 1.728221 | 28.32234 | Schott | A0 | 2.87556005 | A1 | -0.00903892068 | A2 | 0.0346318645 | A3 | 0.0017867828 | A4 | -8.10904694e-05 | A5 | 1.38166415e-05
LZOS | LZ_TF8 | Stan | 1.689493 | 31.129886 | Schott | A0 | 2.76048757 | A1 | -0.00937618097 | A2 | 0.0300701363 | A3 | 0.00118690238 | A4 | -1.70367903e-05 | A5 | 6.94635155e-06
LZOS | LZ_TK12 | Stan | 1.568875 | 62.675048 | Schott | A0 | 2.42940597 | A1 | -0.011395594 | A2 | 0.0104342309 | A3 | 0.000984738195 | A4 | -0.000127587405 | A5 | 7.2645646e-06
LZOS | LZ_TK14 | Stan | 1.613087 | 60.435759 | Schott | A0 | 2.56353018 | A1 | -0.0112558985 | A2 | 0.0129306977 | A3 | 0.000811788179 | A4 | -9.19927254e-05 | A5 | 5.30548328e-06
LZOS | LZ_TK16 | Stan | 1.612682 | 58.136768 | Schott | A0 | 2.55981468 | A1 | -0.0100242005 | A2 | 0.0134154165 | A3 | 0.000925376875 | A4 | -0.000110815289 | A5 | 6.50410814e-06
LZOS | LZ_TK17 | Stan | 1.627983 | 59.126204 | Schott | A0 | 2.61006508 | A1 | -0.0114126401 | A2 | 0.0129266114 | A3 | 0.00115533766 | A4 | -0.000144652472 | A5 | 8.27877187e-06
LZOS | LZ_TK2 | Stan | 1.572482 | 57.325384 | Schott | A0 | 2.43491314 | A1 | -0.00919944304 | A2 | 0.0124374705 | A3 | 0.00080428226 | A4 | -8.9719479e-05 | A5 | 5.20398686e-06
LZOS | LZ_TK20 | Stan | 1.622089 | 56.631768 | Schott | A0 | 2.58703391 | A1 | -0.00966130656 | A2 | 0.0149652848 | A3 | 0.000633005258 | A4 | -5.93845183e-05 | A5 | 3.64506914e-06
LZOS | LZ_TK21 | Stan | 1.656907 | 51.062107 | Schott | A0 | 2.69129136 | A1 | -0.00883561149 | A2 | 0.0180045931 | A3 | 0.000716414509 | A4 | -5.4688791e-05 | A5 | 3.7462472e-06
LZOS | LZ_TK23 | Stan | 1.589173 | 60.923398 | Schott | A0 | 2.4913793 | A1 | -0.0113678535 | A2 | 0.010280255 | A3 | 0.00147657981 | A4 | -0.00020427916 | A5 | 1.15740924e-05
LZOS | LZ_TK9 | Stan | 1.617182 | 53.314488 | Schott | A0 | 2.57082062 | A1 | -0.00937761655 | A2 | 0.0128028917 | A3 | 0.00196440138 | A4 | -0.000293263324 | A5 | 1.77969401e-05
HOYA | M-BACD12 | Pref | 1.58313 | 59.460905 | Schott | A0 | 2.468781 | A1 | -0.01062639 | A2 | 0.01325184 | A3 | 0.0004048612 | A4 | -2.974799e-05 | A5 | 1.825884e-06 | Glass for molded optics lens
HOYA | M-BACD15 | Pref | 1.622625 | 58.164014 | Schott | A0 | 2.590919 | A1 | -0.01259476 | A2 | 0.01520205 | A3 | 0.000299998 | A4 | -1.131547e-05 | A5 | 9.15464e-07 | Glass for molded optics lens
HOYA | M-BACD5N | Pref | 1.58913 | 61.250891 | Schott | A0 | 2.48951 | A1 | -0.01224496 | A2 | 0.01294262 | A3 | 0.0003490449 | A4 | -1.777228e-05 | A5 | 9.113719e-07 | Glass for molded optics lens
HOYA | M-BAF41 | Obso | 1.605777 | 43.98709 | Schott | A0 | 2.527138 | A1 | -0.01056917 | A2 | 0.01577225 | A3 | 0.001452176 | A4 | -0.000153107 | A5 | 1.2498e-05
HOYA | MC-BACD12 | Pref | 1.58313 | 59.460905 | Schott | A0 | 2.468781 | A1 | -0.01062639 | A2 | 0.01325184 | A3 | 0.0004048612 | A4 | -2.974799e-05 | A5 | 1.825884e-06 | Preforms for Precision molding
HOYA | MC-BACD5N | Pref | 1.58913 | 61.250891 | Schott | A0 | 2.48951 | A1 | -0.01224496 | A2 | 0.01294262 | A3 | 0.0003490449 | A4 | -1.777228e-05 | A5 | 9.113719e-07 | Preforms for Precision molding
HOYA | MC-FCD1-M20 | Pref | 1.496899 | 81.522013 | Schott | A0 | 2.2209418 | A1 | -0.0074830372 | A2 | 0.0062463392 | A3 | 0.00071157759 | A4 | -8.2274254e-05 | A5 | 4.0430546e-06 | Preforms for Precision molding
HOYA | MC-FCD500-20 | Pref | 1.553517 | 71.718206 | Schott | A0 | 2.3850427 | A1 | -0.007914269 | A2 | 0.0094886852 | A3 | 0.00057980093 | A4 | -6.0011677e-05 | A5 | 3.0355422e-06 | Preforms for Precision molding
HOYA | MC-FDS2 | Pref | 2.001784 | 19.324978 | Schott | A0 | 3.771581 | A1 | -0.020445364 | A2 | 0.063942579 | A3 | 0.008354547 | A4 | -0.00082031984 | A5 | 0.00010279507 | Preforms for Precision molding
HOYA | MC-FDS910-50 | Pref | 1.821654 | 24.039856 | Schott | A0 | 3.1667902 | A1 | -0.013141416 | A2 | 0.047178656 | A3 | 0.0022684284 | A4 | -5.3672387e-05 | A5 | 2.5328422e-05 | Preforms for Precision molding
HOYA | MC-LAC130 | Pref | 1.6935 | 53.200779 | Schott | A0 | 2.813412 | A1 | -0.01332448 | A2 | 0.01927865 | A3 | 0.0004124452 | A4 | -9.940432e-06 | A5 | 9.622024e-07 | Preforms for Precision molding
HOYA | MC-NBF1 | Spec | 1.7433 | 49.325889 | Schott | A0 | 2.975245 | A1 | -0.01425016 | A2 | 0.02140074 | A3 | 0.0009755337 | A4 | -6.97953e-05 | A5 | 4.114924e-06 | Not in a position to accept new order because of discontinuation.
HOYA | MC-NBFD135 | Pref | 1.808339 | 40.9212 | Schott | A0 | 3.1819698 | A1 | -0.014926522 | A2 | 0.028987649 | A3 | 0.0012223654 | A4 | -5.2916688e-05 | A5 | 4.7807227e-06 | Preforms for Precision molding
HOYA | MC-PCD4-40 | Pref | 1.619208 | 63.854833 | Schott | A0 | 2.5831471 | A1 | -0.0097502344 | A2 | 0.013615374 | A3 | 0.00036346122 | A4 | -2.1187082e-05 | A5 | 1.1536132e-06 | Preforms for Precision molding
HOYA | MC-PCD51-70 | Pref | 1.592707 | 66.972389 | Schott | A0 | 2.5025436 | A1 | -0.010321437 | A2 | 0.012433636 | A3 | 0.00021866535 | A4 | -5.5793977e-06 | A5 | 3.0188383e-07 | Preforms for Precision molding
HOYA | MC-TAF1 | Spec | 1.772502 | 49.464621 | Schott | A0 | 3.070806 | A1 | -0.012276924 | A2 | 0.02456566 | A3 | 0.00047436648 | A4 | 5.432616e-07 | A5 | 6.5976661e-07 | Not in a position to accept new order because of discontinuation.
HOYA | MC-TAF101-100 | Pref | 1.769015 | 49.290038 | Schott | A0 | 3.0591566 | A1 | -0.013604717 | A2 | 0.024624272 | A3 | 0.00041834242 | A4 | 2.5361908e-06 | A5 | 7.998082e-07 | Preforms for Precision molding
HOYA | MC-TAF105 | Pref | 1.772502 | 49.502924 | Schott | A0 | 3.0705638 | A1 | -0.013310234 | A2 | 0.025280355 | A3 | 0.00021829234 | A4 | 3.2555293e-05 | A5 | -8.1300421e-07 | Preforms for Precision molding
HOYA | MC-TAF31-15 | Pref | 1.801537 | 45.466067 | Schott | A0 | 3.164475 | A1 | -0.013801295 | A2 | 0.027926276 | A3 | 0.00057403 | A4 | 9.8223773e-07 | A5 | 1.3284244e-06 | Preforms for Precision molding
HOYA | MC-TAF401 | Pref | 1.773766 | 47.167015 | Schott | A0 | 3.07279 | A1 | -0.01366385 | A2 | 0.02527346 | A3 | 0.000612182 | A4 | -1.147045e-05 | A5 | 1.543e-06 | Preforms for Precision molding
HOYA | MC-TAFD305 | Pref | 1.851348 | 40.104483 | Schott | A0 | 3.327184 | A1 | -0.01343242 | A2 | 0.033398 | A3 | 0.001006047 | A4 | -2.136908e-05 | A5 | 3.972561e-06 | Preforms for Precision molding
HOYA | MC-TAFD307 | Pref | 1.882023 | 37.221297 | Schott | A0 | 3.4286062 | A1 | -0.013845333 | A2 | 0.037363009 | A3 | 0.0011894554 | A4 | -1.5979979e-05 | A5 | 5.1827398e-06 | Preforms for Precision molding
HOYA | MC-TAFD51-50 | Pref | 1.821299 | 42.725251 | Schott | A0 | 3.2288052 | A1 | -0.014433046 | A2 | 0.029863488 | A3 | 0.00082119282 | A4 | -1.0943492e-05 | A5 | 2.5804939e-06 | Preforms for Precision molding
HOYA | M-FCD1 | Pref | 1.497103 | 81.55958 | Schott | A0 | 2.2189068 | A1 | -0.0061707065 | A2 | 0.0080887631 | A3 | 0.00013357782 | A4 | 1.9476186e-07 | A5 | -2.2577804e-07 | Glass for molded optics lens
HOYA | M-FCD500 | Pref | 1.553319 | 71.684556 | Schott | A0 | 2.3841554 | A1 | -0.0078084423 | A2 | 0.0097130883 | A3 | 0.00049959889 | A4 | -4.7303224e-05 | A5 | 2.3205441e-06 | Glass for molded optics lens
HOYA | M-FD80 | Pref | 1.68893 | 31.160541 | Schott | A0 | 2.761638 | A1 | -0.01132633 | A2 | 0.02865346 | A3 | 0.001529038 | A4 | -8.743577e-05 | A5 | 1.496579e-05 | Glass for molded optics lens
HOYA | M-FDS1 | Spec | 1.92286 | 20.881416 | Schott | A0 | 3.4984224 | A1 | -0.01689542 | A2 | 0.057567078 | A3 | 0.0051693668 | A4 | -0.0003996631 | A5 | 6.2368582e-05 | Not in a position to accept new order because of discontinuation.
HOYA | M-FDS2 | Pref | 2.001784 | 19.324978 | Schott | A0 | 3.771581 | A1 | -0.020445364 | A2 | 0.063942579 | A3 | 0.008354547 | A4 | -0.00082031984 | A5 | 0.00010279507 | Glass for molded optics lens
HOYA | M-FDS910 | Pref | 1.821145 | 24.058306 | Schott | A0 | 3.165987 | A1 | -0.01349196 | A2 | 0.04649918 | A3 | 0.002471413 | A4 | -8.659596e-05 | A5 | 2.725927e-05 | Glass for molded optics lens
HOYA | M-LAC130 | Pref | 1.6935 | 53.200779 | Schott | A0 | 2.813412 | A1 | -0.01332448 | A2 | 0.01927865 | A3 | 0.0004124452 | A4 | -9.940432e-06 | A5 | 9.622024e-07 | Glass for molded optics lens
HOYA | M-LAC14 | Pref | 1.696799 | 55.461191 | Schott | A0 | 2.8278386 | A1 | -0.014773939 | A2 | 0.018211733 | A3 | 0.00049311964 | A4 | -2.5486886e-05 | A5 | 1.6795487e-06 | Glass for molded optics lens
HOYA | M-LAC8 | Spec | 1.713001 | 53.938269 | Schott | A0 | 2.8817481 | A1 | -0.015730804 | A2 | 0.017690493 | A3 | 0.001052669 | A4 | -9.909308e-05 | A5 | 5.5248378e-06 | Not in a position to accept new order because of discontinuation.
HOYA | M-LAF81 | Spec | 1.730766 | 40.50099 | Schott | A0 | 2.9167886 | A1 | -0.012398199 | A2 | 0.026675237 | A3 | 0.00065190504 | A4 | 4.6956175e-06 | A5 | 2.691054e-06 | Not in a position to accept new order because of discontinuation.
HOYA | M-NBF1 | Spec | 1.7433 | 49.325889 | Schott | A0 | 2.975245 | A1 | -0.01425016 | A2 | 0.02140074 | A3 | 0.0009755337 | A4 | -6.97953e-05 | A5 | 4.114924e-06 | Not in a position to accept new order because of discontinuation.
HOYA | M-NBFD10 | Pref | 1.83441 | 37.285136 | Schott | A0 | 3.264623 | A1 | -0.01581977 | A2 | 0.03225894 | A3 | 0.001709312 | A4 | -0.0001081957 | A5 | 1.058323e-05 | Glass for molded optics lens
HOYA | M-NBFD13 | Obso | 1.8061 | 40.740652 | Schott | A0 | 3.168998 | A1 | -0.01206796 | A2 | 0.03197667 | A3 | 0.0003855226 | A4 | 5.37198e-05 | A5 | -3.53563e-09
HOYA | M-NBFD130 | Pref | 1.8061 | 40.73064 | Schott | A0 | 3.173794 | A1 | -0.01498658 | A2 | 0.02906741 | A3 | 0.001204829 | A4 | -5.355158e-05 | A5 | 5.27135e-06 | Glass for molded optics lens
HOYA | M-NBFD82 | Obso | 1.814741 | 37.027807 | Schott | A0 | 3.188026 | A1 | -0.01217842 | A2 | 0.03719308 | A3 | -0.0002817531 | A4 | 0.000180448 | A5 | -4.18291e-06
HOYA | M-NBFD83 | Obso | 1.820268 | 29.696286 | Schott | A0 | 3.190758 | A1 | -0.01402879 | A2 | 0.03803649 | A3 | 0.002311161 | A4 | -0.000142447 | A5 | 1.92207e-05
HOYA | MP-BACD12 | Pref | 1.58313 | 59.460905 | Schott | A0 | 2.468781 | A1 | -0.01062639 | A2 | 0.01325184 | A3 | 0.0004048612 | A4 | -2.974799e-05 | A5 | 1.825884e-06 | Preforms for Precision molding
HOYA | MP-BACD15 | Pref | 1.622625 | 58.164014 | Schott | A0 | 2.590919 | A1 | -0.01259476 | A2 | 0.01520205 | A3 | 0.000299998 | A4 | -1.131547e-05 | A5 | 9.15464e-07 | Preforms for Precision molding
HOYA | MP-BACD5N | Pref | 1.58913 | 61.250891 | Schott | A0 | 2.48951 | A1 | -0.01224496 | A2 | 0.01294262 | A3 | 0.0003490449 | A4 | -1.777228e-05 | A5 | 9.113719e-07 | Preforms for Precision molding
HOYA | M-PCD4 | Pref | 1.618806 | 63.855363 | Schott | A0 | 2.582335 | A1 | -0.009952039 | A2 | 0.01329184 | A3 | 0.0004550621 | A4 | -3.327132e-05 | A5 | 1.730172e-06 | Glass for molded optics lens
HOYA | M-PCD51 | Pref | 1.592014 | 67.022703 | Schott | A0 | 2.502026 | A1 | -0.01108292 | A2 | 0.0112772 | A3 | 0.0005715408 | A4 | -5.587455e-05 | A5 | 2.905292e-06 | Glass for molded optics lens
HOYA | MP-FCD1-M20 | Pref | 1.496899 | 81.522013 | Schott | A0 | 2.2209418 | A1 | -0.0074830372 | A2 | 0.0062463392 | A3 | 0.00071157759 | A4 | -8.2274254e-05 | A5 | 4.0430546e-06 | Preforms for Precision molding
HOYA | MP-FCD500-20 | Pref | 1.553517 | 71.718206 | Schott | A0 | 2.3850427 | A1 | -0.007914269 | A2 | 0.0094886852 | A3 | 0.00057980093 | A4 | -6.0011677e-05 | A5 | 3.0355422e-06 | Preforms for Precision molding
HOYA | MP-FD80 | Pref | 1.68893 | 31.160541 | Schott | A0 | 2.761638 | A1 | -0.01132633 | A2 | 0.02865346 | A3 | 0.001529038 | A4 | -8.743577e-05 | A5 | 1.496579e-05 | Preforms for Precision molding
HOYA | MP-FDS1 | Spec | 1.92286 | 20.881416 | Schott | A0 | 3.4984224 | A1 | -0.01689542 | A2 | 0.057567078 | A3 | 0.0051693668 | A4 | -0.0003996631 | A5 | 6.2368582e-05 | Not in a position to accept new order because of discontinuation.
HOYA | MP-FDS2 | Pref | 2.001784 | 19.324978 | Schott | A0 | 3.771581 | A1 | -0.020445364 | A2 | 0.063942579 | A3 | 0.008354547 | A4 | -0.00082031984 | A5 | 0.00010279507 | Preforms for Precision molding
HOYA | MP-FDS910-50 | Pref | 1.821654 | 24.039856 | Schott | A0 | 3.1667902 | A1 | -0.013141416 | A2 | 0.047178656 | A3 | 0.0022684284 | A4 | -5.3672387e-05 | A5 | 2.5328422e-05 | Preforms for Precision molding
HOYA | MP-LAC130 | Pref | 1.6935 | 53.200779 | Schott | A0 | 2.813412 | A1 | -0.01332448 | A2 | 0.01927865 | A3 | 0.0004124452 | A4 | -9.940432e-06 | A5 | 9.622024e-07 | Preforms for Precision molding
HOYA | MP-LAC14-80 | Pref | 1.697599 | 55.50665 | Schott | A0 | 2.8306733 | A1 | -0.014855863 | A2 | 0.018103472 | A3 | 0.00053539971 | A4 | -3.1929778e-05 | A5 | 2.0340983e-06 | Preforms for Precision molding
HOYA | MP-LAC8-30 | Spec | 1.713301 | 53.950395 | Schott | A0 | 2.8827498 | A1 | -0.015740789 | A2 | 0.017707976 | A3 | 0.0010483265 | A4 | -9.8332811e-05 | A5 | 5.4828685e-06 | Not in a position to accept new order because of discontinuation.
HOYA | MP-LAF81 | Spec | 1.730766 | 40.50099 | Schott | A0 | 2.9167886 | A1 | -0.012398199 | A2 | 0.026675237 | A3 | 0.00065190504 | A4 | 4.6956175e-06 | A5 | 2.691054e-06 | Not in a position to accept new order because of discontinuation.
HOYA | MP-NBF1 | Spec | 1.7433 | 49.325889 | Schott | A0 | 2.975245 | A1 | -0.01425016 | A2 | 0.02140074 | A3 | 0.0009755337 | A4 | -6.97953e-05 | A5 | 4.114924e-06 | Not in a position to accept new order because of discontinuation.
HOYA | MP-NBFD10-20 | Pref | 1.834612 | 37.288776 | Schott | A0 | 3.2722586 | A1 | -0.018817211 | A2 | 0.027264508 | A3 | 0.0032789193 | A4 | -0.00032827672 | A5 | 2.1743362e-05 | Preforms for Precision molding
HOYA | MP-NBFD130 | Pref | 1.8061 | 40.73064 | Schott | A0 | 3.173794 | A1 | -0.01498658 | A2 | 0.02906741 | A3 | 0.001204829 | A4 | -5.355158e-05 | A5 | 5.27135e-06 | Preforms for Precision molding
HOYA | MP-PCD4-40 | Pref | 1.619208 | 63.854833 | Schott | A0 | 2.5831471 | A1 | -0.0097502344 | A2 | 0.013615374 | A3 | 0.00036346122 | A4 | -2.1187082e-05 | A5 | 1.1536132e-06 | Preforms for Precision molding
HOYA | MP-PCD51-70 | Pref | 1.592707 | 66.972389 | Schott | A0 | 2.5025436 | A1 | -0.010321437 | A2 | 0.012433636 | A3 | 0.00021866535 | A4 | -5.5793977e-06 | A5 | 3.0188383e-07 | Preforms for Precision molding
HOYA | MP-TAC60-90 | Pref | 1.755913 | 51.17522 | Schott | A0 | 3.0209214 | A1 | -0.0157801 | A2 | 0.02114253 | A3 | 0.00095556554 | A4 | -7.4489819e-05 | A5 | 4.360632e-06 | Preforms for Precision molding
HOYA | MP-TAC80-60 | Pref | 1.729634 | 54.071106 | Schott | A0 | 2.9372128 | A1 | -0.016185789 | A2 | 0.01839514 | A3 | 0.0010266071 | A4 | -9.2379872e-05 | A5 | 5.0509237e-06 | Preforms for Precision molding
HOYA | MP-TAF101-100 | Pref | 1.769015 | 49.290038 | Schott | A0 | 3.0591566 | A1 | -0.013604717 | A2 | 0.024624272 | A3 | 0.00041834242 | A4 | 2.5361908e-06 | A5 | 7.998082e-07 | Preforms for Precision molding
HOYA | MP-TAF105 | Pref | 1.772502 | 49.502924 | Schott | A0 | 3.0705638 | A1 | -0.013310234 | A2 | 0.025280355 | A3 | 0.00021829234 | A4 | 3.2555293e-05 | A5 | -8.1300421e-07 | Preforms for Precision molding
HOYA | MP-TAF31-15 | Pref | 1.801537 | 45.466067 | Schott | A0 | 3.164475 | A1 | -0.013801295 | A2 | 0.027926276 | A3 | 0.00057403 | A4 | 9.8223773e-07 | A5 | 1.3284244e-06 | Preforms for Precision molding
HOYA | MP-TAF401 | Pref | 1.773766 | 47.167015 | Schott | A0 | 3.07279 | A1 | -0.01366385 | A2 | 0.02527346 | A3 | 0.000612182 | A4 | -1.147045e-05 | A5 | 1.543e-06 | Preforms for Precision molding
HOYA | MP-TAFD305 | Pref | 1.851348 | 40.104483 | Schott | A0 | 3.327184 | A1 | -0.01343242 | A2 | 0.033398 | A3 | 0.001006047 | A4 | -2.136908e-05 | A5 | 3.972561e-06 | Preforms for Precision molding
HOYA | MP-TAFD307 | Pref | 1.882023 | 37.221297 | Schott | A0 | 3.4286062 | A1 | -0.013845333 | A2 | 0.037363009 | A3 | 0.0011894554 | A4 | -1.5979979e-05 | A5 | 5.1827398e-06 | Preforms for Precision molding
HOYA | MP-TAFD405 | Pref | 1.951498 | 29.829567 | Schott | A0 | 3.6542352 | A1 | -0.015688325 | A2 | 0.048094089 | A3 | 0.0026498065 | A4 | -0.00013971852 | A5 | 1.9581201e-05 | Preforms for Precision molding
HOYA | MP-TAFD51-50 | Pref | 1.821299 | 42.725251 | Schott | A0 | 3.2288052 | A1 | -0.014433046 | A2 | 0.029863488 | A3 | 0.00082119282 | A4 | -1.0943492e-05 | A5 | 2.5804939e-06 | Preforms for Precision molding
HOYA | M-TAC60 | Pref | 1.755014 | 51.15751 | Schott | A0 | 3.017866 | A1 | -0.015790934 | A2 | 0.021144702 | A3 | 0.00093137389 | A4 | -6.9379914e-05 | A5 | 4.02762e-06 | Glass for molded optics lens
HOYA | M-TAC80 | Pref | 1.72903 | 54.041295 | Schott | A0 | 2.9351948 | A1 | -0.016193458 | A2 | 0.018392287 | A3 | 0.0010086167 | A4 | -8.7565474e-05 | A5 | 4.6921333e-06 | Glass for molded optics lens
HOYA | M-TAF1 | Spec | 1.772502 | 49.464621 | Schott | A0 | 3.070806 | A1 | -0.012276924 | A2 | 0.02456566 | A3 | 0.00047436648 | A4 | 5.432616e-07 | A5 | 6.5976661e-07 | Not in a position to accept new order because of discontinuation.
HOYA | M-TAF101 | Pref | 1.768015 | 49.241428 | Schott | A0 | 3.05615 | A1 | -0.0138471 | A2 | 0.02431126 | A3 | 0.0004980027 | A4 | -7.318676e-06 | A5 | 1.24041e-06 | Glass for molded optics lens
HOYA | M-TAF105 | Pref | 1.772502 | 49.502924 | Schott | A0 | 3.0705638 | A1 | -0.013310234 | A2 | 0.025280355 | A3 | 0.00021829234 | A4 | 3.2555293e-05 | A5 | -8.1300421e-07 | Glass for molded optics lens
HOYA | M-TAF31 | Pref | 1.801387 | 45.449725 | Schott | A0 | 3.164358 | A1 | -0.01403321 | A2 | 0.02767034 | A3 | 0.0006403025 | A4 | -6.349234e-06 | A5 | 1.615744e-06 | Glass for molded optics lens
HOYA | M-TAF401 | Pref | 1.773766 | 47.167015 | Schott | A0 | 3.07279 | A1 | -0.01366385 | A2 | 0.02527346 | A3 | 0.000612182 | A4 | -1.147045e-05 | A5 | 1.543e-06 | Glass for molded optics lens
HOYA | M-TAFD305 | Pref | 1.851348 | 40.104483 | Schott | A0 | 3.327184 | A1 | -0.01343242 | A2 | 0.033398 | A3 | 0.001006047 | A4 | -2.136908e-05 | A5 | 3.972561e-06 | Glass for molded optics lens
HOYA | M-TAFD307 | Pref | 1.882023 | 37.221297 | Schott | A0 | 3.4286062 | A1 | -0.013845333 | A2 | 0.037363009 | A3 | 0.0011894554 | A4 | -1.5979979e-05 | A5 | 5.1827398e-06 | Glass for molded optics lens
HOYA | M-TAFD405 | Pref | 1.951498 | 29.829567 | Schott | A0 | 3.6542352 | A1 | -0.015688325 | A2 | 0.048094089 | A3 | 0.0026498065 | A4 | -0.00013971852 | A5 | 1.9581201e-05 | Glass for molded optics lens
HOYA | M-TAFD51 | Pref | 1.820798 | 42.706368 | Schott | A0 | 3.227682 | A1 | -0.01453816 | A2 | 0.0292121 | A3 | 0.001057062 | A4 | -4.787162e-05 | A5 | 4.557239e-06 | Glass for molded optics lens
HOYA | NBF1 | Stan | 1.743299 | 49.221598 | Schott | A0 | 2.9753491 | A1 | -0.01461347 | A2 | 0.021096383 | A3 | 0.001198038 | A4 | -0.00011887388 | A5 | 7.344435e-06 | General glass Type
HOYA | NBF2 | Obso | 1.756999 | 47.712499 | Schott | A0 | 3.017018 | A1 | -0.01362515 | A2 | 0.02414249 | A3 | 0.0005952069 | A4 | -1.21466e-05 | A5 | 1.44455e-06
HOYA | NBF3 | Obso | 1.735001 | 49.792211 | Schott | A0 | 2.9479008 | A1 | -0.014675177 | A2 | 0.02114391 | A3 | 0.00090482377 | A4 | -7.328464e-05 | A5 | 4.7703148e-06
HOYA | NBFD1 | Obso | 1.789004 | 42.757634 | Schott | A0 | 3.1163806 | A1 | -0.013242646 | A2 | 0.028648452 | A3 | 0.0006823535 | A4 | -7.2522372e-06 | A5 | 2.7432993e-06
HOYA | NBFD10 | Pref | 1.834001 | 37.345055 | Schott | A0 | 3.2615573 | A1 | -0.014542851 | A2 | 0.033470739 | A3 | 0.0012266479 | A4 | -2.5391842e-05 | A5 | 5.5971739e-06 | Recommended glass type
HOYA | NBFD11 | Stan | 1.785897 | 43.934383 | Schott | A0 | 3.1010267 | A1 | -0.010022108 | A2 | 0.032631687 | A3 | -0.00081029268 | A4 | 0.0001935011 | A5 | -8.0279799e-06 | General glass Type
HOYA | NBFD12 | Spec | 1.799503 | 42.340123 | Schott | A0 | 3.1513655 | A1 | -0.013052015 | A2 | 0.029502111 | A3 | 0.00067643437 | A4 | 3.6679701e-06 | A5 | 1.8233293e-06 | Not in a position to accept new order because of discontinuation.
HOYA | NBFD13 | Pref | 1.806105 | 40.734353 | Schott | A0 | 3.1729223 | A1 | -0.014248534 | A2 | 0.029168114 | A3 | 0.001342876 | A4 | -9.6178753e-05 | A5 | 8.4042556e-06 | Recommended glass type
HOYA | NBFD14 | Obso | 1.801699 | 44.321602 | Schott | A0 | 3.1635382 | A1 | -0.014237012 | A2 | 0.028171078 | A3 | 0.00074423713 | A4 | -2.3570264e-05 | A5 | 3.169303e-06
HOYA | NBFD15 | Stan | 1.806099 | 33.269404 | Schott | A0 | 3.1540011 | A1 | -0.013256753 | A2 | 0.034103312 | A3 | 0.0018472167 | A4 | -0.00010807332 | A5 | 1.2975901e-05 | General glass Type
HOYA | NBFD15-W | Pref | 1.806099 | 33.269404 | Schott | A0 | 3.1540011 | A1 | -0.013256753 | A2 | 0.034103312 | A3 | 0.0018472167 | A4 | -0.00010807332 | A5 | 1.2975901e-05 | Recommended glass type
HOYA | NBFD2 | Obso | 1.797199 | 41.143795 | Schott | A0 | 3.1421397 | A1 | -0.013576013 | A2 | 0.029509811 | A3 | 0.00081770149 | A4 | -7.7250368e-07 | A5 | 2.1322255e-06
HOYA | NBFD3 | Stan | 1.804504 | 39.635995 | Schott | A0 | 3.1633746 | A1 | -0.01327628 | A2 | 0.031133309 | A3 | 0.0008352338 | A4 | 2.9980499e-06 | A5 | 2.5568853e-06 | General glass Type
HOYA | NBFD40 | Obso | 1.829 | 36.496616 | Schott | A0 | 3.2417446 | A1 | -0.012570508 | A2 | 0.032963658 | A3 | 0.0016399773 | A4 | -8.6051379e-05 | A5 | 9.7089988e-06
HOYA | NBFD5 | Obso | 1.762001 | 40.263213 | Schott | A0 | 3.021769 | A1 | -0.011641743 | A2 | 0.026713839 | A3 | 0.0012766896 | A4 | -6.7665e-05 | A5 | 6.4036776e-06
HOYA | NBFD6 | Obso | 1.756702 | 36.345258 | Schott | A0 | 2.9881998 | A1 | -0.0071192799 | A2 | 0.033239024 | A3 | 0.00020485311 | A4 | 9.2252594e-05 | A5 | 2.4443305e-07
HOYA | NBFD7 | Obso | 1.782999 | 36.06621 | Schott | A0 | 3.0898337 | A1 | -0.017376844 | A2 | 0.027124239 | A3 | 0.0024438911 | A4 | -0.00020558787 | A5 | 1.6661998e-05
HOYA | NBFD8 | Obso | 1.807401 | 35.542096 | Schott | A0 | 3.1767161 | A1 | -0.019184978 | A2 | 0.024825098 | A3 | 0.0038402007 | A4 | -0.00038245779 | A5 | 2.5134594e-05
HOYA | NBFD9 | Obso | 1.756898 | 31.798532 | Schott | A0 | 2.9828805 | A1 | -0.011547679 | A2 | 0.032835197 | A3 | 0.00163548 | A4 | -7.3685794e-05 | A5 | 1.070514e-05
OHARA | NSL2 | Obso | 1.516016 | 56.800755 | Schott | A0 | 2.264123 | A1 | -0.008475121 | A2 | 0.01223501 | A3 | 0.0001944071 | A4 | 3.353212e-07 | A5 | 3.831994e-07
OHARA | NSL3 | Obso | 1.518229 | 58.966406 | Schott | A0 | 2.269695 | A1 | -0.007150002 | A2 | 0.01337006 | A3 | -0.0002761508 | A4 | 6.605453e-05 | A5 | -3.180633e-06
OHARA | NSL33 | Obso | 1.514536 | 54.714595 | Schott | A0 | 2.2582399 | A1 | -0.0079875836 | A2 | 0.012575688 | A3 | 0.00022130477 | A4 | 1.0685962e-06 | A5 | 3.9764383e-07
OHARA | NSL36 | Obso | 1.517417 | 52.412251 | Schott | A0 | 2.266208 | A1 | -0.008895249 | A2 | 0.01260385 | A3 | 0.0003758541 | A4 | -1.385868e-05 | A5 | 1.28332e-06
OHARA | NSL5 | Obso | 1.522494 | 59.790926 | Schott | A0 | 2.284302 | A1 | -0.008132863 | A2 | 0.01240948 | A3 | -7.446766e-06 | A4 | 2.86937e-05 | A5 | -1.237616e-06
OHARA | NSL7 | Obso | 1.511121 | 60.485793 | Schott | A0 | 2.2524157 | A1 | -0.008626195 | A2 | 0.011155352 | A3 | 0.00020721565 | A4 | -2.6893015e-07 | A5 | 3.8724966e-08
OHARA | PBH10 | Obso | 1.728249 | 28.4623 | Schott | A0 | 2.8778739 | A1 | -0.010244063 | A2 | 0.033846634 | A3 | 0.0018336135 | A4 | -7.8721902e-05 | A5 | 1.4142908e-05
OHARA | PBH11 | Obso | 1.784718 | 25.712726 | Schott | A0 | 3.0523317 | A1 | -0.010699896 | A2 | 0.040026761 | A3 | 0.0027411266 | A4 | -0.00016825655 | A5 | 2.453957e-05
OHARA | PBH11W | Obso | 1.784718 | 25.712726 | Schott | A0 | 3.0523317 | A1 | -0.010699896 | A2 | 0.040026761 | A3 | 0.0027411266 | A4 | -0.00016825655 | A5 | 2.453957e-05 | Improved
OHARA | PBH13 | Obso | 1.740769 | 27.793228 | Schott | A0 | 2.9161406 | A1 | -0.010147718 | A2 | 0.035077729 | A3 | 0.0020869984 | A4 | -0.00011077712 | A5 | 1.7236453e-05
OHARA | PBH13W | Obso | 1.740769 | 27.793228 | Schott | A0 | 2.9161406 | A1 | -0.010147718 | A2 | 0.035077729 | A3 | 0.0020869984 | A4 | -0.00011077712 | A5 | 1.7236453e-05 | Improved
OHARA | PBH14 | Obso | 1.761819 | 26.553651 | Schott | A0 | 2.9836628 | A1 | -0.012013213 | A2 | 0.035225183 | A3 | 0.0031766736 | A4 | -0.000253238 | A5 | 2.7797101e-05
OHARA | PBH14W | Obso | 1.761819 | 26.553651 | Schott | A0 | 2.9836628 | A1 | -0.012013213 | A2 | 0.035225183 | A3 | 0.0031766736 | A4 | -0.000253238 | A5 | 2.7797101e-05 | Improved
OHARA | PBH18 | Obso | 1.721506 | 29.243262 | Schott | A0 | 2.8593245 | A1 | -0.010210027 | A2 | 0.031973162 | A3 | 0.0020206869 | A4 | -0.00011399314 | A5 | 1.4012932e-05
OHARA | PBH21 | Obso | 1.922861 | 20.884172 | Schott | A0 | 3.494462 | A1 | -0.01184144 | A2 | 0.05819278 | A3 | 0.00520064 | A4 | -0.0003667622 | A5 | 5.308036e-05 | Leaded
OHARA | PBH23 | Obso | 1.784702 | 26.216753 | Schott | A0 | 3.0554324 | A1 | -0.010867434 | A2 | 0.038522891 | A3 | 0.0030173971 | A4 | -0.0002129474 | A5 | 2.4864803e-05
OHARA | PBH23W | Obso | 1.784702 | 26.216753 | Schott | A0 | 3.0554324 | A1 | -0.010867434 | A2 | 0.038522891 | A3 | 0.0030173971 | A4 | -0.0002129474 | A5 | 2.4864803e-05 | Improved
OHARA | PBH25 | Obso | 1.761797 | 27.107724 | Schott | A0 | 2.9830277 | A1 | -0.010435952 | A2 | 0.036346467 | A3 | 0.0026194115 | A4 | -0.00017513176 | A5 | 2.1325099e-05 | Leaded
OHARA | PBH25W | Obso | 1.761797 | 27.107726 | Schott | A0 | 2.983028 | A1 | -0.01043595 | A2 | 0.03634647 | A3 | 0.002619412 | A4 | -0.0001751318 | A5 | 2.13251e-05
OHARA | PBH3W | Obso | 1.739998 | 28.287409 | Schott | A0 | 2.9157717 | A1 | -0.0100817 | A2 | 0.03409894 | A3 | 0.0021965014 | A4 | -0.00012386955 | A5 | 1.5766843e-05 | Improved
OHARA | PBH4 | Obso | 1.755199 | 27.512146 | Schott | A0 | 2.961379 | A1 | -0.0098262329 | A2 | 0.036779565 | A3 | 0.0020712902 | A4 | -9.3348652e-05 | A5 | 1.5491439e-05
OHARA | PBH4W | Obso | 1.755199 | 27.512146 | Schott | A0 | 2.961379 | A1 | -0.0098262329 | A2 | 0.036779565 | A3 | 0.0020712902 | A4 | -9.3348652e-05 | A5 | 1.5491439e-05 | Improved
OHARA | PBH53 | Obso | 1.846658 | 23.885544 | Schott | A0 | 3.2498918 | A1 | -0.010466366 | A2 | 0.048000686 | A3 | 0.0031859922 | A4 | -0.00015447369 | A5 | 2.6258671e-05
OHARA | PBH53W | Obso | 1.846658 | 23.885544 | Schott | A0 | 3.2498918 | A1 | -0.010466366 | A2 | 0.048000686 | A3 | 0.0031859922 | A4 | -0.00015447369 | A5 | 2.6258671e-05 | Improved
OHARA | PBH6 | Obso | 1.805177 | 25.435012 | Schott | A0 | 3.120642 | A1 | -0.011286328 | A2 | 0.040543249 | A3 | 0.0033876996 | A4 | -0.00024180036 | A5 | 2.7440285e-05
OHARA | PBH6W | Obso | 1.805177 | 25.435012 | Schott | A0 | 3.120642 | A1 | -0.011286328 | A2 | 0.040543249 | A3 | 0.0033876996 | A4 | -0.00024180036 | A5 | 2.7440285e-05 | Improved
OHARA | PBH72 | Obso | 1.915356 | 21.171926 | Schott | A0 | 3.4684938 | A1 | -0.010731638 | A2 | 0.058252246 | A3 | 0.0046536748 | A4 | -0.0003034305 | A5 | 4.8216298e-05
SUMITA | P-BK40 | Stan | 1.517599 | 63.541245 | Schott | A0 | 2.273548 | A1 | -0.010246 | A2 | 0.01112555 | A3 | 7.135716e-05 | A4 | 1.327986e-05 | A5 | -7.554831e-07
OHARA | PBL1 | Obso | 1.548141 | 45.781144 | Schott | A0 | 2.3489663 | A1 | -0.0075869873 | A2 | 0.016684762 | A3 | 0.00017147637 | A4 | 2.5194777e-05 | A5 | 1.8523864e-07
OHARA | PBL2 | Obso | 1.54072 | 47.23368 | Schott | A0 | 2.3302166 | A1 | -0.0085474969 | A2 | 0.014788612 | A3 | 0.00048017066 | A4 | -1.9221577e-05 | A5 | 2.1710005e-06
OHARA | PBL21 | Obso | 1.573092 | 42.576094 | Schott | A0 | 2.4238569 | A1 | -0.0094940065 | A2 | 0.016206639 | A3 | 0.0010105149 | A4 | -7.2683761e-05 | A5 | 5.4198492e-06
OHARA | PBL22 | Obso | 1.589206 | 41.07921 | Schott | A0 | 2.466622 | A1 | -0.0076071728 | A2 | 0.02016524 | A3 | 0.00028279173 | A4 | 3.0879156e-05 | A5 | 6.6471743e-07
OHARA | PBL25 | Obso | 1.581439 | 40.753351 | Schott | A0 | 2.4465509 | A1 | -0.0097768464 | A2 | 0.01753112 | A3 | 0.00095250889 | A4 | -5.4837761e-05 | A5 | 4.7303899e-06
OHARA | PBL27 | Obso | 1.575006 | 41.491052 | Schott | A0 | 2.4269332 | A1 | -0.0089789895 | A2 | 0.017578385 | A3 | 0.00079125417 | A4 | -4.3016897e-05 | A5 | 4.2474552e-06
OHARA | PBL6 | Obso | 1.531717 | 48.904553 | Schott | A0 | 2.3036685 | A1 | -0.0076028355 | A2 | 0.014811205 | A3 | 0.00024182527 | A4 | 4.8392964e-06 | A5 | 8.9395406e-07
OHARA | PBL7 | Obso | 1.548689 | 45.555746 | Schott | A0 | 2.3529256 | A1 | -0.0089081938 | A2 | 0.015048987 | A3 | 0.00070028858 | A4 | -4.7518872e-05 | A5 | 3.8995587e-06
OHARA | PBM1 | Obso | 1.625882 | 35.700668 | Schott | A0 | 2.5743849 | A1 | -0.010002464 | A2 | 0.02166382 | A3 | 0.0013463294 | A4 | -8.3887231e-05 | A5 | 7.8154722e-06
OHARA | PBM11 | Obso | 1.620955 | 35.880852 | Schott | A0 | 2.5613591 | A1 | -0.01200739 | A2 | 0.020780357 | A3 | 0.001425606 | A4 | -0.00011027477 | A5 | 1.1477786e-05
OHARA | PBM2 | Obso | 1.620041 | 36.256658 | Schott | A0 | 2.5569657 | A1 | -0.0097056299 | A2 | 0.02134251 | A3 | 0.0012399367 | A4 | -7.4499334e-05 | A5 | 7.145644e-06
OHARA | PBM22 | Obso | 1.647689 | 33.802937 | Schott | A0 | 2.6360314 | A1 | -0.0089450876 | A2 | 0.025228056 | A3 | 0.0011120943 | A4 | -3.7887387e-05 | A5 | 6.3760973e-06
OHARA | PBM25 | Obso | 1.6727 | 32.101636 | Schott | A0 | 2.7107551 | A1 | -0.0092889162 | A2 | 0.027542314 | A3 | 0.0013512557 | A4 | -5.4563909e-05 | A5 | 8.3261074e-06
OHARA | PBM27 | Obso | 1.639799 | 34.477127 | Schott | A0 | 2.6124109 | A1 | -0.0087316589 | A2 | 0.024857782 | A3 | 0.00088778616 | A4 | -9.2640255e-06 | A5 | 4.5028723e-06
OHARA | PBM28 | Obso | 1.68893 | 31.082901 | Schott | A0 | 2.75779 | A1 | -0.0087331797 | A2 | 0.030379663 | A3 | 0.0011503031 | A4 | -1.9167784e-05 | A5 | 7.4745415e-06
OHARA | PBM28W | Obso | 1.68893 | 31.082901 | Schott | A0 | 2.75779 | A1 | -0.0087331797 | A2 | 0.030379663 | A3 | 0.0011503031 | A4 | -1.9167784e-05 | A5 | 7.4745415e-06
OHARA | PBM35 | Obso | 1.698947 | 30.121211 | Schott | A0 | 2.7934634 | A1 | -0.011916323 | A2 | 0.027252732 | A3 | 0.0026477261 | A4 | -0.00022721609 | A5 | 2.0411942e-05
OHARA | PBM39 | Obso | 1.666799 | 33.046816 | Schott | A0 | 2.6957457 | A1 | -0.010264221 | A2 | 0.025940795 | A3 | 0.0014263975 | A4 | -6.8645974e-05 | A5 | 8.2048945e-06
OHARA | PBM4 | Obso | 1.616588 | 36.632973 | Schott | A0 | 2.5463724 | A1 | -0.0093446264 | A2 | 0.021462247 | A3 | 0.001051989 | A4 | -4.8504181e-05 | A5 | 5.6183745e-06
OHARA | PBM5 | Obso | 1.60342 | 38.012915 | Schott | A0 | 2.5078369 | A1 | -0.008947152 | A2 | 0.020469459 | A3 | 0.00089114494 | A4 | -3.6312577e-05 | A5 | 4.5477906e-06
OHARA | PBM6 | Obso | 1.636358 | 35.376536 | Schott | A0 | 2.6040004 | A1 | -0.0089503263 | A2 | 0.023811801 | A3 | 0.00097080592 | A4 | -3.0707494e-05 | A5 | 5.4397201e-06
OHARA | PBM8 | Obso | 1.595508 | 39.213424 | Schott | A0 | 2.4842899 | A1 | -0.0082629825 | A2 | 0.020412922 | A3 | 0.00059654654 | A4 | -4.9991757e-06 | A5 | 2.8060192e-06
OHARA | PBM9 | Obso | 1.620451 | 38.119955 | Schott | A0 | 2.5602323 | A1 | -0.0095632018 | A2 | 0.021495089 | A3 | 0.00085071191 | A4 | -3.3535727e-05 | A5 | 4.8953255e-06
HOYA | PC1 | Obso | 1.503779 | 66.88712 | Schott | A0 | 2.2321311 | A1 | -0.0085356419 | A2 | 0.011674475 | A3 | -0.00036007785 | A4 | 6.5629152e-05 | A5 | -3.1688707e-06
HOYA | PC2 | Obso | 1.51821 | 65.160509 | Schott | A0 | 2.2766 | A1 | -0.010201993 | A2 | 0.010462473 | A3 | 0.00020973694 | A4 | -9.1675776e-06 | A5 | 5.6652443e-07
HOYA | PC3 | Obso | 1.52542 | 64.619542 | Schott | A0 | 2.2982798 | A1 | -0.010575328 | A2 | 0.010358192 | A3 | 0.00032740673 | A4 | -2.298532e-05 | A5 | 1.2091861e-06
HOYA | PCD2 | Obso | 1.56873 | 63.105028 | Schott | A0 | 2.4242636 | A1 | -0.0093926382 | A2 | 0.014117315 | A3 | -0.00025474971 | A4 | 5.3401199e-05 | A5 | -2.2862527e-06
HOYA | PCD3 | Obso | 1.55232 | 63.424095 | Schott | A0 | 2.3762734 | A1 | -0.0097138037 | A2 | 0.012508633 | A3 | -3.6568562e-06 | A4 | 2.7977527e-05 | A5 | -1.4850112e-06
HOYA | PCD4 | Pref | 1.617998 | 63.395857 | Schott | A0 | 2.5807045 | A1 | -0.010957538 | A2 | 0.01268943 | A3 | 0.00066387812 | A4 | -6.4849664e-05 | A5 | 3.4787863e-06 | Recommended glass type
HOYA | PCD40 | Pref | 1.619966 | 63.879966 | Schott | A0 | 2.5844463 | A1 | -0.0090521858 | A2 | 0.014301987 | A3 | 0.0001705077 | A4 | 4.964536e-06 | A5 | -1.2927479e-07 | Recommended glass type
HOYA | PCD5 | Obso | 1.616998 | 62.827457 | Schott | A0 | 2.5791203 | A1 | -0.012116987 | A2 | 0.01165777 | A3 | 0.00095491991 | A4 | -9.7879967e-05 | A5 | 4.8732647e-06
HOYA | PCD51 | Pref | 1.593493 | 67.001846 | Schott | A0 | 2.5046638 | A1 | -0.010149448 | A2 | 0.012653769 | A3 | 0.00016566642 | A4 | 5.3871747e-07 | A5 | 5.584093e-08 | Recommended glass type
HOYA | PCD53 | Obso | 1.620139 | 63.516754 | Schott | A0 | 2.5874309 | A1 | -0.01042015 | A2 | 0.012477304 | A3 | 0.00078835344 | A4 | -8.4671823e-05 | A5 | 4.4959679e-06
HOYA | PCS1 | Obso | 1.517284 | 69.67869 | Schott | A0 | 2.27202 | A1 | -0.0074231235 | A2 | 0.012003968 | A3 | -0.00042581647 | A4 | 7.172672e-05 | A5 | -3.5140186e-06
HIKARI | P-FK01S | Obso | 1.496488 | 81.546118 | Schott | A0 | 2.2209843 | A1 | -0.00850617932 | A2 | 0.00565991749 | A3 | 0.000843578948 | A4 | -9.83647071e-05 | A5 | 4.93916644e-06 | Low | glass
NIKON-HIKARI | P-FK01S | Obso | 1.496488 | 81.546118 | Schott | A0 | 2.2209843 | A1 | -0.00850617932 | A2 | 0.00565991749 | A3 | 0.000843578948 | A4 | -9.83647071e-05 | A5 | 4.93916644e-06 | Low | glass
SUMITA | PFK80 | Stan | 1.496999 | 81.362502 | Schott | A0 | 2.218163 | A1 | -0.005788635 | A2 | 0.00817511 | A3 | 0.0001625917 | A4 | -1.002658e-05 | A5 | 5.697701e-07
SUMITA | PFK85 | Stan | 1.48563 | 85.174436 | Schott | A0 | 2.185301 | A1 | -0.004725033 | A2 | 0.007842162 | A3 | 8.583442e-05 | A4 | -5.377921e-07 | A5 | 6.679756e-08
HIKARI | P-FKH2S | Obso | 1.45562 | 91.248565 | Schott | A0 | 2.10062741 | A1 | -0.0047428655 | A2 | 0.00658636025 | A3 | 0.00010373696 | A4 | -5.35155073e-06 | A5 | 2.98151037e-07 | Low | glass
NIKON-HIKARI | P-FKH2S | Obso | 1.45562 | 91.248565 | Schott | A0 | 2.10062741 | A1 | -0.0047428655 | A2 | 0.00658636025 | A3 | 0.00010373696 | A4 | -5.35155073e-06 | A5 | 2.98151037e-07 | Low | glass
OHARA | PHM51 | Obso | 1.617001 | 62.800809 | Schott | A0 | 2.5759016 | A1 | -0.010553544 | A2 | 0.013895937 | A3 | 0.00026498331 | A4 | -1.9680543e-06 | A5 | 1.0989977e-07
OHARA | PHM52 | Obso | 1.617999 | 63.386441 | Schott | A0 | 2.5782413 | A1 | -0.0089850999 | A2 | 0.014069295 | A3 | 0.0002504459 | A4 | -3.6968898e-06 | A5 | 2.5223758e-07
OHARA | PHM53 | Obso | 1.603001 | 65.479908 | Schott | A0 | 2.5332354 | A1 | -0.0095005403 | A2 | 0.012923982 | A3 | 0.00030691131 | A4 | -1.7660009e-05 | A5 | 1.0516051e-06
HIKARI | PK1 | Obso | 1.50378 | 66.815093 | Schott | A0 | 2.23377 | A1 | -0.009387074 | A2 | 0.01057538 | A3 | -3.481847e-05 | A4 | 2.380097e-05 | A5 | -1.340308e-06
NIKON-HIKARI | PK1 | Obso | 1.50378 | 66.815093 | Schott | A0 | 2.23377 | A1 | -0.009387074 | A2 | 0.01057538 | A3 | -3.481847e-05 | A4 | 2.380097e-05 | A5 | -1.340308e-06
HIKARI | PK2 | Obso | 1.51821 | 65.027672 | Schott | A0 | 2.268721 | A1 | -0.005772466 | A2 | 0.01533408 | A3 | -0.001159258 | A4 | 0.0001697392 | A5 | -8.270431e-06
NIKON-HIKARI | PK2 | Obso | 1.51821 | 65.027672 | Schott | A0 | 2.268721 | A1 | -0.005772466 | A2 | 0.01533408 | A3 | -0.001159258 | A4 | 0.0001697392 | A5 | -8.270431e-06
SUMITA | P-SK100 | Stan | 1.5917 | 60.637176 | Schott | A0 | 2.492113 | A1 | -0.007727108 | A2 | 0.01552058 | A3 | -0.0002892989 | A4 | 7.417854e-05 | A5 | -3.809369e-06
SUMITA | P-SK11 | Stan | 1.565802 | 61.064216 | Schott | A0 | 2.41598 | A1 | -0.009192571 | A2 | 0.01278164 | A3 | 0.0002291523 | A4 | -1.668837e-06 | A5 | 3.192564e-07
SUMITA | PSK2 | Stan | 1.568731 | 63.148478 | Schott | A0 | 2.427144 | A1 | -0.0109381 | A2 | 0.01233631 | A3 | 0.0002344592 | A4 | -7.952719e-06 | A5 | 5.943714e-07
SUMITA | P-SK50 | Stan | 1.593802 | 61.384755 | Schott | A0 | 2.500469 | A1 | -0.008472229 | A2 | 0.01442186 | A3 | 6.003013e-05 | A4 | 1.741195e-05 | A5 | -5.757504e-07
RPO | P-SK57_MOLD | Stan | 1.584061 | 58.956575 | Schott | A0 | 2.473063668 | A1 | -0.01117810562 | A2 | 0.01209876935 | A3 | 0.0007748745456 | A4 | -7.12908019e-05 | A5 | 3.290007747e-06
SUMITA | P-SK60 | Stan | 1.590866 | 62.350622 | Schott | A0 | 2.492074 | A1 | -0.008451171 | A2 | 0.01415205 | A3 | 1.975005e-05 | A4 | 2.561154e-05 | A5 | -1.193596e-06
SUMITA | PSKN2 | Stan | 1.618 | 63.36439 | Schott | A0 | 2.581152 | A1 | -0.01153449 | A2 | 0.01270392 | A3 | 0.0005819539 | A4 | -4.424427e-05 | A5 | 2.100034e-06
CDGM | QF1 | Obso | 1.5481 | 45.886233 | Schott | A0 | 2.3504951 | A1 | -0.0086857021 | A2 | 0.016092857 | A3 | 0.00018705912 | A4 | 4.2149581e-05 | A5 | -1.3216062e-06
NHG | QF2 | Obso | 1.560908 | 46.787287 | Schott | A0 | 2.37841674 | A1 | -0.00086527134 | A2 | 0.0221613373 | A3 | -0.00118832764 | A4 | 0.000189493059 | A5 | -7.26660971e-06
CDGM | QF3 | Obso | 1.575026 | 41.29692 | Schott | A0 | 2.4245509 | A1 | -0.0079714057 | A2 | 0.019149892 | A3 | 0.00035505098 | A4 | 1.3941882e-05 | A5 | 1.705772e-06
NHG | QF3 | Obso | 1.575026 | 41.29692 | Schott | A0 | 2.4245509 | A1 | -0.0079714057 | A2 | 0.019149892 | A3 | 0.00035505098 | A4 | 1.3941882e-05 | A5 | 1.705772e-06
CDGM | QF5 | Obso | 1.582153 | 42.039634 | Schott | A0 | 2.4440594 | A1 | -0.0067974631 | A2 | 0.021425387 | A3 | -0.00038544649 | A4 | 0.00012195244 | A5 | -4.2162236e-06
CDGM | QF50 | Obso | 1.581438 | 40.895946 | Schott | A0 | 2.4427964 | A1 | -0.00775720479 | A2 | 0.0201147743 | A3 | 0.000157059447 | A4 | 5.32738337e-05 | A5 | -6.98910829e-07
CDGM | QF6 | Obso | 1.531719 | 48.755584 | Schott | A0 | 2.3044884 | A1 | -0.0083782321 | A2 | 0.014424342 | A3 | 0.00033374311 | A4 | -4.4657456e-06 | A5 | 1.3349929e-06
NHG | QF6 | Obso | 1.531718 | 48.787519 | Schott | A0 | 2.30471854 | A1 | -0.00858555225 | A2 | 0.0143846718 | A3 | 0.00031374701 | A4 | 1.95330042e-06 | A5 | 8.46968241e-07
CDGM | QF8 | Obso | 1.540718 | 47.198243 | Schott | A0 | 2.3287431 | A1 | -0.00786798 | A2 | 0.015763854 | A3 | 0.00019794235 | A4 | 1.8002892e-05 | A5 | 3.6533474e-07
NHG | QF8 | Obso | 1.540718 | 47.198243 | Schott | A0 | 2.3287431 | A1 | -0.00786798 | A2 | 0.015763854 | A3 | 0.00019794235 | A4 | 1.8002892e-05 | A5 | 3.6533474e-07
BIREFRINGENT | QUARTZ | Stan | 1.544296 | 70.132045 | Schott | A0 | 2.35676495 | A1 | -0.0113996924 | A2 | 0.0108741656 | A3 | 3.32066914e-05 | A4 | 1.08609346e-05 | A5 | -3.10123984e-07 | source: Handbook of Optics Vol. II
BIREFRINGENT | QUARTZ-E | Stan | 1.553398 | 68.797763 | Schott | A0 | 2.38421862 | A1 | -0.0120653449 | A2 | 0.011013843 | A3 | 0.00012886313 | A4 | 1.68747314e-07 | A5 | 4.92022338e-08 | source: Handbook of Optics Vol. II
OHARA | S-APL | Obso | 1.517277 | 69.56319 | Schott | A0 | 2.27624 | A1 | -0.009687465 | A2 | 0.009233038 | A3 | 0.0003894085 | A4 | -3.801873e-05 | A5 | 2.069323e-06
OHARA | S-APL1 | Obso | 1.517277 | 69.563209 | Schott | A0 | 2.2762403 | A1 | -0.0096874647 | A2 | 0.0092330378 | A3 | 0.00038940853 | A4 | -3.8018733e-05 | A5 | 2.0693225e-06
OHARA | S-BAH54 | Obso | 1.695 | 42.167111 | Schott | A0 | 2.802774 | A1 | -0.011441428 | A2 | 0.023830231 | A3 | 0.00057322688 | A4 | 1.1516047e-05 | A5 | 1.2065896e-06
OHARA | S-BAL50 | Spec | 1.559625 | 61.172671 | Schott | A0 | 2.3982661 | A1 | -0.010222781 | A2 | 0.012110445 | A3 | 0.00037767581 | A4 | -2.7339021e-05 | A5 | 1.5701891e-06
HOYA | SBF1 | Obso | 1.551151 | 49.517289 | Schott | A0 | 2.361583 | A1 | -0.008786192 | A2 | 0.01629969 | A3 | -0.0001317 | A4 | 6.53375e-05 | A5 | -2.53517e-06
HOYA | SBF2 | Obso | 1.52944 | 51.643052 | Schott | A0 | 2.3022457 | A1 | -0.010737695 | A2 | 0.012895507 | A3 | 0.00043069639 | A4 | -1.6622236e-05 | A5 | 1.1994611e-06
HOYA | SBF5 | Obso | 1.521299 | 52.780677 | Schott | A0 | 2.2785145 | A1 | -0.010326966 | A2 | 0.012629551 | A3 | 0.00037951788 | A4 | -1.9676487e-05 | A5 | 1.575384e-06
OHARA | S-BSM36 | Spec | 1.642495 | 58.369399 | Schott | A0 | 2.6546711 | A1 | -0.012819365 | A2 | 0.015197193 | A3 | 0.00050420821 | A4 | -3.4995634e-05 | A5 | 2.0492682e-06
OHARA | S-BSM93 | Obso | 1.640998 | 56.927542 | Schott | A0 | 2.6481267 | A1 | -0.011553471 | A2 | 0.015517531 | A3 | 0.00053211731 | A4 | -3.390687e-05 | A5 | 2.099346e-06
HIKARI | SF03 | Obso | 1.84666 | 23.884051 | Schott | A0 | 3.261335 | A1 | -0.01832792 | A2 | 0.0415517 | A3 | 0.00494909 | A4 | -0.0003884548 | A5 | 3.837014e-05
NIKON-HIKARI | SF03 | Obso | 1.84666 | 23.884051 | Schott | A0 | 3.261335 | A1 | -0.01832792 | A2 | 0.0415517 | A3 | 0.00494909 | A4 | -0.0003884548 | A5 | 3.837014e-05
HIKARI | SF1 | Obso | 1.71736 | 29.486634 | Schott | A0 | 2.839803 | A1 | -0.004469128 | A2 | 0.03464028 | A3 | 0.001334322 | A4 | -5.451762e-05 | A5 | 1.214724e-05
NIKON-HIKARI | SF1 | Obso | 1.71736 | 29.486634 | Schott | A0 | 2.839803 | A1 | -0.004469128 | A2 | 0.03464028 | A3 | 0.001334322 | A4 | -5.451762e-05 | A5 | 1.214724e-05
SUMITA | SF1 | Stan | 1.717359 | 29.509079 | Schott | A0 | 2.846069 | A1 | -0.009803614 | A2 | 0.03190744 | A3 | 0.001884746 | A4 | -0.0001054875 | A5 | 1.370142e-05
SUMITA | SF10 | Stan | 1.728248 | 28.3444 | Schott | A0 | 2.866669 | A1 | -0.005579565 | A2 | 0.04278754 | A3 | -0.001453663 | A4 | 0.000492051 | A5 | -2.276261e-05
HIKARI | SF10 | Obso | 1.72825 | 28.34699 | Schott | A0 | 2.842085 | A1 | 0.01641576 | A2 | 0.05206046 | A3 | -0.002610463 | A4 | 0.000446977 | A5 | -9.429829e-06
NIKON-HIKARI | SF10 | Obso | 1.72825 | 28.34699 | Schott | A0 | 2.842085 | A1 | 0.01641576 | A2 | 0.05206046 | A3 | -0.002610463 | A4 | 0.000446977 | A5 | -9.429829e-06
SUMITA | SF10W | Stan | 1.728248 | 28.3444 | Schott | A0 | 2.866669 | A1 | -0.005579565 | A2 | 0.04278754 | A3 | -0.001453663 | A4 | 0.000492051 | A5 | -2.276261e-05
SUMITA | SF11 | Stan | 1.784719 | 25.711976 | Schott | A0 | 3.050871 | A1 | -0.009724218 | A2 | 0.04095558 | A3 | 0.002471234 | A4 | -0.000138408 | A5 | 2.422906e-05
HIKARI | SF11 | Obso | 1.784721 | 25.833679 | Schott | A0 | 3.127487 | A1 | -0.0637466 | A2 | -0.0009890957 | A3 | 0.01363913 | A4 | -0.001588824 | A5 | 9.646333e-05
NIKON-HIKARI | SF11 | Obso | 1.784721 | 25.833679 | Schott | A0 | 3.127487 | A1 | -0.0637466 | A2 | -0.0009890957 | A3 | 0.01363913 | A4 | -0.001588824 | A5 | 9.646333e-05
SUMITA | SF11W | Stan | 1.784719 | 25.711976 | Schott | A0 | 3.050871 | A1 | -0.009724218 | A2 | 0.04095558 | A3 | 0.002471234 | A4 | -0.000138408 | A5 | 2.422906e-05
SUMITA | SF12 | Stan | 1.648314 | 33.769489 | Schott | A0 | 2.636421 | A1 | -0.008315404 | A2 | 0.02628242 | A3 | 0.000840846 | A4 | -7.455135e-06 | A5 | 5.438102e-06
HIKARI | SF12 | Obso | 1.648311 | 33.769773 | Schott | A0 | 2.620359 | A1 | 0.002381459 | A2 | 0.03560544 | A3 | -0.001773085 | A4 | 0.0003452771 | A5 | -1.282207e-05
NIKON-HIKARI | SF12 | Obso | 1.648311 | 33.769773 | Schott | A0 | 2.620359 | A1 | 0.002381459 | A2 | 0.03560544 | A3 | -0.001773085 | A4 | 0.0003452771 | A5 | -1.282207e-05
HIKARI | SF13 | Obso | 1.740771 | 27.644962 | Schott | A0 | 2.92263 | A1 | -0.01150018 | A2 | 0.02875835 | A3 | 0.004472855 | A4 | -0.0004973006 | A5 | 4.089372e-05
NIKON-HIKARI | SF13 | Obso | 1.740771 | 27.644962 | Schott | A0 | 2.92263 | A1 | -0.01150018 | A2 | 0.02875835 | A3 | 0.004472855 | A4 | -0.0004973006 | A5 | 4.089372e-05
SUMITA | SF13 | Stan | 1.74077 | 27.706465 | Schott | A0 | 2.919217 | A1 | -0.01196333 | A2 | 0.03299643 | A3 | 0.002736291 | A4 | -0.0002047521 | A5 | 2.318136e-05
SUMITA | SF14 | Stan | 1.761817 | 26.5188 | Schott | A0 | 2.983904 | A1 | -0.0123665 | A2 | 0.03513108 | A3 | 0.003207167 | A4 | -0.0002615341 | A5 | 2.912743e-05
HIKARI | SF14 | Obso | 1.76182 | 26.556302 | Schott | A0 | 2.983846 | A1 | -0.01289956 | A2 | 0.03563966 | A3 | 0.002969076 | A4 | -0.000222699 | A5 | 2.674236e-05
NIKON-HIKARI | SF14 | Obso | 1.76182 | 26.556302 | Schott | A0 | 2.983846 | A1 | -0.01289956 | A2 | 0.03563966 | A3 | 0.002969076 | A4 | -0.000222699 | A5 | 2.674236e-05
SUMITA | SF15 | Stan | 1.698951 | 30.052715 | Schott | A0 | 2.789566 | A1 | -0.0101819 | A2 | 0.02992534 | A3 | 0.001830904 | A4 | -0.0001095533 | A5 | 1.421907e-05
HIKARI | SF15 | Obso | 1.69895 | 30.089686 | Schott | A0 | 2.787118 | A1 | -0.006950628 | A2 | 0.03016016 | A3 | 0.00207609 | A4 | -0.0001855962 | A5 | 2.047325e-05
NIKON-HIKARI | SF15 | Obso | 1.69895 | 30.089686 | Schott | A0 | 2.787118 | A1 | -0.006950628 | A2 | 0.03016016 | A3 | 0.00207609 | A4 | -0.0001855962 | A5 | 2.047325e-05
SUMITA | SF18 | Stan | 1.721507 | 29.281841 | Schott | A0 | 2.859446 | A1 | -0.01022922 | A2 | 0.0319361 | A3 | 0.002025738 | A4 | -0.000116492 | A5 | 1.418191e-05
SUMITA | SF19 | Stan | 1.666801 | 33.094984 | Schott | A0 | 2.694689 | A1 | -0.009434137 | A2 | 0.0265094 | A3 | 0.001293846 | A4 | -5.914188e-05 | A5 | 8.324721e-06
HIKARI | SF2 | Obso | 1.64769 | 33.841849 | Schott | A0 | 2.612482 | A1 | 0.007294838 | A2 | 0.03844929 | A3 | -0.002459877 | A4 | 0.0004247475 | A5 | -1.668865e-05
NIKON-HIKARI | SF2 | Obso | 1.64769 | 33.841849 | Schott | A0 | 2.612482 | A1 | 0.007294838 | A2 | 0.03844929 | A3 | -0.002459877 | A4 | 0.0004247475 | A5 | -1.668865e-05
SUMITA | SF2 | Stan | 1.647692 | 33.87924 | Schott | A0 | 2.635756 | A1 | -0.008836998 | A2 | 0.02553066 | A3 | 0.001008526 | A4 | -2.721121e-05 | A5 | 6.106432e-06
SUMITA | SF3 | Stan | 1.739999 | 28.177538 | Schott | A0 | 2.918059 | A1 | -0.01155954 | A2 | 0.0323694 | A3 | 0.002800269 | A4 | -0.0002147081 | A5 | 2.1127e-05
SUMITA | SF4 | Stan | 1.755199 | 27.53292 | Schott | A0 | 2.961286 | A1 | -0.009718459 | A2 | 0.03674618 | A3 | 0.002121762 | A4 | -0.0001068272 | A5 | 1.628751e-05
HIKARI | SF4 | Obso | 1.7552 | 27.641217 | Schott | A0 | 2.988119 | A1 | -0.03043514 | A2 | 0.0237723 | A3 | 0.005097428 | A4 | -0.0004379463 | A5 | 3.025835e-05
NIKON-HIKARI | SF4 | Obso | 1.7552 | 27.641217 | Schott | A0 | 2.988119 | A1 | -0.03043514 | A2 | 0.0237723 | A3 | 0.005097428 | A4 | -0.0004379463 | A5 | 3.025835e-05
SUMITA | SF4W | Stan | 1.755199 | 27.53292 | Schott | A0 | 2.961286 | A1 | -0.009718459 | A2 | 0.03674618 | A3 | 0.002121762 | A4 | -0.0001068272 | A5 | 1.628751e-05
HIKARI | SF5 | Obso | 1.6727 | 32.154391 | Schott | A0 | 2.735991 | A1 | -0.0272415 | A2 | 0.01394696 | A3 | 0.004883728 | A4 | -0.0004997414 | A5 | 2.996089e-05
NIKON-HIKARI | SF5 | Obso | 1.6727 | 32.154391 | Schott | A0 | 2.735991 | A1 | -0.0272415 | A2 | 0.01394696 | A3 | 0.004883728 | A4 | -0.0004997414 | A5 | 2.996089e-05
SUMITA | SF5 | Stan | 1.672697 | 32.204664 | Schott | A0 | 2.711869 | A1 | -0.009741791 | A2 | 0.02685624 | A3 | 0.001547929 | A4 | -8.54254e-05 | A5 | 9.99587e-06
RPO | SF57_MOLD | Stan | 1.84457 | 23.7525 | Schott | A0 | 3.240155287 | A1 | -0.009571992651 | A2 | 0.04883185889 | A3 | 0.003148947643 | A4 | -0.0001774970599 | A5 | 2.889640871e-05
HIKARI | SF6 | Obso | 1.805182 | 25.443058 | Schott | A0 | 3.080799 | A1 | 0.01530035 | A2 | 0.06350134 | A3 | -0.002963535 | A4 | 0.0006026374 | A5 | -1.590891e-05
NIKON-HIKARI | SF6 | Obso | 1.805182 | 25.443058 | Schott | A0 | 3.080799 | A1 | 0.01530035 | A2 | 0.06350134 | A3 | -0.002963535 | A4 | 0.0006026374 | A5 | -1.590891e-05
SUMITA | SF6 | Stan | 1.80518 | 25.455541 | Schott | A0 | 3.119966 | A1 | -0.01102805 | A2 | 0.04105341 | A3 | 0.003244894 | A4 | -0.0002270947 | A5 | 2.689301e-05
SUMITA | SF6W | Stan | 1.80518 | 25.455541 | Schott | A0 | 3.119966 | A1 | -0.01102805 | A2 | 0.04105341 | A3 | 0.003244894 | A4 | -0.0002270947 | A5 | 2.689301e-05
HIKARI | SF7 | Obso | 1.6398 | 34.563664 | Schott | A0 | 2.602245 | A1 | -0.002282728 | A2 | 0.0313239 | A3 | -0.001109815 | A4 | 0.0002844724 | A5 | -1.205447e-05
NIKON-HIKARI | SF7 | Obso | 1.6398 | 34.563664 | Schott | A0 | 2.602245 | A1 | -0.002282728 | A2 | 0.0313239 | A3 | -0.001109815 | A4 | 0.0002844724 | A5 | -1.205447e-05
SUMITA | SF7 | Stan | 1.639801 | 34.602409 | Schott | A0 | 2.614799 | A1 | -0.009887858 | A2 | 0.02328456 | A3 | 0.001383318 | A4 | -8.705038e-05 | A5 | 8.883015e-06
HIKARI | SF8 | Obso | 1.68893 | 31.144745 | Schott | A0 | 2.798858 | A1 | -0.03718093 | A2 | 0.007630191 | A3 | 0.007231691 | A4 | -0.0008073847 | A5 | 4.696667e-05
NIKON-HIKARI | SF8 | Obso | 1.68893 | 31.144745 | Schott | A0 | 2.798858 | A1 | -0.03718093 | A2 | 0.007630191 | A3 | 0.007231691 | A4 | -0.0008073847 | A5 | 4.696667e-05
SUMITA | SF8 | Stan | 1.688929 | 31.14971 | Schott | A0 | 2.760994 | A1 | -0.01031024 | A2 | 0.02835316 | A3 | 0.001722932 | A4 | -9.560035e-05 | A5 | 1.114482e-05
SUMITA | SF9 | Stan | 1.654462 | 33.784773 | Schott | A0 | 2.655149 | A1 | -0.008026484 | A2 | 0.02692525 | A3 | 0.0007590746 | A4 | 8.328641e-06 | A5 | 4.292001e-06
HIKARI | SF9 | Obso | 1.65446 | 33.855439 | Schott | A0 | 2.661342 | A1 | -0.01187903 | A2 | 0.02328061 | A3 | 0.001777729 | A4 | -0.0001298549 | A5 | 1.138748e-05
NIKON-HIKARI | SF9 | Obso | 1.65446 | 33.855439 | Schott | A0 | 2.661342 | A1 | -0.01187903 | A2 | 0.02328061 | A3 | 0.001777729 | A4 | -0.0001298549 | A5 | 1.138748e-05
SUMITA | SFLD11 | Stan | 1.784731 | 25.899428 | Schott | A0 | 3.059416 | A1 | -0.01517127 | A2 | 0.03639634 | A3 | 0.003690236 | A4 | -0.0003175064 | A5 | 3.42723e-05
SUMITA | SFLD20 | Stan | 1.817864 | 23.670723 | Schott | A0 | 3.157492 | A1 | -0.01512026 | A2 | 0.04257357 | A3 | 0.004065682 | A4 | -0.0003215594 | A5 | 3.894229e-05
SUMITA | SFLD6 | Stan | 1.805185 | 25.395361 | Schott | A0 | 3.124373 | A1 | -0.01519335 | A2 | 0.03949796 | A3 | 0.003448146 | A4 | -0.0002409305 | A5 | 2.952381e-05
SUMITA | SFLD60 | Stan | 1.806442 | 24.394084 | Schott | A0 | 3.118596 | A1 | -0.01223543 | A2 | 0.04341225 | A3 | 0.003043102 | A4 | -0.0001755692 | A5 | 2.62312e-05
SUMITA | SFLD66 | Stan | 1.799247 | 24.624181 | Schott | A0 | 3.098008 | A1 | -0.01374098 | A2 | 0.04154981 | A3 | 0.003178441 | A4 | -0.0002103905 | A5 | 3.006486e-05
SUMITA | SFLDN3 | Stan | 1.846659 | 23.886846 | Schott | A0 | 3.257487 | A1 | -0.01640373 | A2 | 0.04427185 | A3 | 0.00416624 | A4 | -0.000314258 | A5 | 3.929085e-05
SUMITA | SFN1 | Stan | 1.720215 | 29.309406 | Schott | A0 | 2.855557 | A1 | -0.01028288 | A2 | 0.03171913 | A3 | 0.002043076 | A4 | -0.0001196212 | A5 | 1.448573e-05
SUMITA | SFN3 | Stan | 1.846659 | 23.883797 | Schott | A0 | 3.260166 | A1 | -0.01562761 | A2 | 0.04063448 | A3 | 0.005618602 | A4 | -0.0005272457 | A5 | 4.755456e-05
SUMITA | SFN4 | Stan | 1.750601 | 27.780718 | Schott | A0 | 2.947162 | A1 | -0.009527096 | A2 | 0.0363109 | A3 | 0.001975619 | A4 | -8.655647e-05 | A5 | 1.531924e-05
HIKARI | SFS3 | Obso | 1.7847 | 26.207574 | Schott | A0 | 3.071402 | A1 | -0.02168875 | A2 | 0.02943887 | A3 | 0.005498532 | A4 | -0.0005380916 | A5 | 4.131754e-05
NIKON-HIKARI | SFS3 | Obso | 1.7847 | 26.207574 | Schott | A0 | 3.071402 | A1 | -0.02168875 | A2 | 0.02943887 | A3 | 0.005498532 | A4 | -0.0005380916 | A5 | 4.131754e-05
SUMITA | SFS3 | Stan | 1.784698 | 26.21778 | Schott | A0 | 3.051246 | A1 | -0.009059682 | A2 | 0.04180495 | A3 | 0.001871523 | A4 | -3.313997e-05 | A5 | 1.473324e-05
SUMITA | SK1 | Stan | 1.610248 | 56.504358 | Schott | A0 | 2.549758 | A1 | -0.00973743 | A2 | 0.01496847 | A3 | 0.0004294075 | A4 | -2.335352e-05 | A5 | 1.55728e-06
SUMITA | SK10 | Stan | 1.622799 | 56.869333 | Schott | A0 | 2.588221 | A1 | -0.009463039 | A2 | 0.01610729 | A3 | 0.000200192 | A4 | 7.674314e-06 | A5 | 7.825014e-09
SUMITA | SK11 | Stan | 1.563838 | 60.765624 | Schott | A0 | 2.411905 | A1 | -0.01072256 | A2 | 0.01157558 | A3 | 0.0005855356 | A4 | -5.117842e-05 | A5 | 2.659242e-06
SUMITA | SK12 | Stan | 1.583131 | 59.339757 | Schott | A0 | 2.468682 | A1 | -0.01009417 | A2 | 0.01314693 | A3 | 0.000421618 | A4 | -2.491323e-05 | A5 | 1.318769e-06
SUMITA | SK14 | Stan | 1.60311 | 60.688521 | Schott | A0 | 2.530813 | A1 | -0.01061267 | A2 | 0.01414446 | A3 | 0.0002073729 | A4 | 4.816149e-06 | A5 | -2.465375e-07
SUMITA | SK15 | Stan | 1.622988 | 58.151099 | Schott | A0 | 2.591121 | A1 | -0.01015979 | A2 | 0.01487019 | A3 | 0.0005038913 | A4 | -4.155251e-05 | A5 | 2.645135e-06
HIKARI | SK15 | Obso | 1.62299 | 58.225167 | Schott | A0 | 2.595129 | A1 | -0.01330175 | A2 | 0.01295053 | A3 | 0.000946977 | A4 | -9.281618e-05 | A5 | 5.074742e-06
NIKON-HIKARI | SK15 | Obso | 1.62299 | 58.225167 | Schott | A0 | 2.595129 | A1 | -0.01330175 | A2 | 0.01295053 | A3 | 0.000946977 | A4 | -9.281618e-05 | A5 | 5.074742e-06
HIKARI | SK16 | Obso | 1.620409 | 60.280874 | Schott | A0 | 2.592001 | A1 | -0.01540969 | A2 | 0.0102268 | A3 | 0.001581559 | A4 | -0.0001877149 | A5 | 1.012515e-05
NIKON-HIKARI | SK16 | Obso | 1.620409 | 60.280874 | Schott | A0 | 2.592001 | A1 | -0.01540969 | A2 | 0.0102268 | A3 | 0.001581559 | A4 | -0.0001877149 | A5 | 1.012515e-05
SUMITA | SK16 | Stan | 1.620408 | 60.306363 | Schott | A0 | 2.584363 | A1 | -0.01074374 | A2 | 0.0149436 | A3 | 0.0002000799 | A4 | 4.562459e-06 | A5 | -1.229694e-07
SUMITA | SK16RH | Stan | 1.620408 | 60.280273 | Schott | A0 | 2.584811 | A1 | -0.01148692 | A2 | 0.01485902 | A3 | 0.0002167774 | A4 | -2.446692e-07 | A5 | 3.10883e-07
HIKARI | SK18 | Obso | 1.63854 | 55.479588 | Schott | A0 | 2.652537 | A1 | -0.02070769 | A2 | 0.008235652 | A3 | 0.0025989 | A4 | -0.0003027232 | A5 | 1.591967e-05
NIKON-HIKARI | SK18 | Obso | 1.63854 | 55.479588 | Schott | A0 | 2.652537 | A1 | -0.02070769 | A2 | 0.008235652 | A3 | 0.0025989 | A4 | -0.0003027232 | A5 | 1.591967e-05
SUMITA | SK18 | Stan | 1.638541 | 55.494577 | Schott | A0 | 2.638421 | A1 | -0.01082757 | A2 | 0.01605879 | A3 | 0.0005012257 | A4 | -3.068775e-05 | A5 | 2.254639e-06
SUMITA | SK18RH | Stan | 1.63854 | 55.493235 | Schott | A0 | 2.635362 | A1 | -0.009181317 | A2 | 0.0181725 | A3 | -0.0001863921 | A4 | 7.487702e-05 | A5 | -3.876123e-06
SUMITA | SK2 | Stan | 1.60738 | 56.652012 | Schott | A0 | 2.540953 | A1 | -0.009696831 | A2 | 0.01481426 | A3 | 0.0004325158 | A4 | -2.402862e-05 | A5 | 1.523821e-06
HIKARI | SK2 | Obso | 1.60738 | 56.746975 | Schott | A0 | 2.54233 | A1 | -0.01001372 | A2 | 0.01366271 | A3 | 0.0008285866 | A4 | -8.590268e-05 | A5 | 5.079496e-06
NIKON-HIKARI | SK2 | Obso | 1.60738 | 56.746975 | Schott | A0 | 2.54233 | A1 | -0.01001372 | A2 | 0.01366271 | A3 | 0.0008285866 | A4 | -8.590268e-05 | A5 | 5.079496e-06
SUMITA | SK20 | Stan | 1.55963 | 61.242581 | Schott | A0 | 2.397821 | A1 | -0.009705063 | A2 | 0.01232861 | A3 | 0.0003115611 | A4 | -1.746948e-05 | A5 | 1.072584e-06
SUMITA | SK3 | Stan | 1.608813 | 58.882568 | Schott | A0 | 2.546263 | A1 | -0.009716546 | A2 | 0.01512279 | A3 | 0.0001633951 | A4 | 8.385144e-06 | A5 | -1.104283e-07
HIKARI | SK4 | Obso | 1.61272 | 58.472693 | Schott | A0 | 2.542124 | A1 | 0.002965422 | A2 | 0.02316274 | A3 | -0.001681083 | A4 | 0.0002235719 | A5 | -1.000551e-05
NIKON-HIKARI | SK4 | Obso | 1.61272 | 58.472693 | Schott | A0 | 2.542124 | A1 | 0.002965422 | A2 | 0.02316274 | A3 | -0.001681083 | A4 | 0.0002235719 | A5 | -1.000551e-05
SUMITA | SK4 | Stan | 1.61272 | 58.578157 | Schott | A0 | 2.556428 | A1 | -0.008647266 | A2 | 0.01644387 | A3 | -0.0001634655 | A4 | 5.535145e-05 | A5 | -2.596736e-06
SUMITA | SK5 | Stan | 1.589132 | 61.256047 | Schott | A0 | 2.487388 | A1 | -0.01016267 | A2 | 0.01379582 | A3 | 0.0001800715 | A4 | -2.130549e-06 | A5 | 5.629257e-07
SUMITA | SK7 | Stan | 1.607292 | 59.487513 | Schott | A0 | 2.540901 | A1 | -0.00926875 | A2 | 0.0157149 | A3 | -8.880033e-05 | A4 | 4.328742e-05 | A5 | -1.989934e-06
HIKARI | SK9 | Obso | 1.61405 | 55.0612 | Schott | A0 | 2.564248 | A1 | -0.01337038 | A2 | 0.01398205 | A3 | 0.0007030773 | A4 | -4.206054e-05 | A5 | 2.098576e-06
NIKON-HIKARI | SK9 | Obso | 1.61405 | 55.0612 | Schott | A0 | 2.564248 | A1 | -0.01337038 | A2 | 0.01398205 | A3 | 0.0007030773 | A4 | -4.206054e-05 | A5 | 2.098576e-06
SUMITA | SK9 | Stan | 1.61405 | 55.102954 | Schott | A0 | 2.559862 | A1 | -0.009268485 | A2 | 0.01574161 | A3 | 0.0003769669 | A4 | -1.452782e-05 | A5 | 1.23968e-06
OHARA | S-LAH54 | Obso | 1.815543 | 44.361146 | Schott | A0 | 3.2126997 | A1 | -0.01535137 | A2 | 0.028440374 | A3 | 0.00079180171 | A4 | -1.7032771e-05 | A5 | 2.6219094e-06
OHARA | S-LAH67 | Obso | 1.794997 | 45.293967 | Schott | A0 | 3.1439609 | A1 | -0.015541721 | A2 | 0.026648169 | A3 | 0.00077813143 | A4 | -1.9462248e-05 | A5 | 2.4668548e-06
OHARA | S-LAH75 | Obso | 1.873996 | 35.258594 | Schott | A0 | 3.397212 | A1 | -0.0158255 | A2 | 0.03681892 | A3 | 0.001759645 | A4 | -8.404167e-05 | A5 | 1.052281e-05
OHARA | S-LAL11 | Spec | 1.658296 | 57.332589 | Schott | A0 | 2.7037498 | A1 | -0.011741892 | A2 | 0.0158996 | A3 | 0.00061265364 | A4 | -4.6676845e-05 | A5 | 2.6544952e-06
OHARA | S-LAL52 | Spec | 1.669999 | 57.327972 | Schott | A0 | 2.7418702 | A1 | -0.012719153 | A2 | 0.016306977 | A3 | 0.00061414226 | A4 | -4.8242632e-05 | A5 | 2.8875864e-06
OHARA | S-LAL60 | Obso | 1.725999 | 53.565698 | Schott | A0 | 2.9223334 | A1 | -0.015268924 | A2 | 0.020070735 | A3 | 0.00049690538 | A4 | -1.5326299e-05 | A5 | 1.0772354e-06
OHARA | S-PHM51 | Spec | 1.617001 | 62.800809 | Schott | A0 | 2.5759016 | A1 | -0.010553544 | A2 | 0.013895937 | A3 | 0.00026498331 | A4 | -1.9680543e-06 | A5 | 1.0989977e-07
HIKARI | SSK1 | Obso | 1.6172 | 53.959056 | Schott | A0 | 2.577488 | A1 | -0.01546625 | A2 | 0.01135863 | A3 | 0.001651928 | A4 | -0.0001733264 | A5 | 9.058966e-06
NIKON-HIKARI | SSK1 | Obso | 1.6172 | 53.959056 | Schott | A0 | 2.577488 | A1 | -0.01546625 | A2 | 0.01135863 | A3 | 0.001651928 | A4 | -0.0001733264 | A5 | 9.058966e-06
SUMITA | SSK1 | Stan | 1.617199 | 54.053405 | Schott | A0 | 2.567224 | A1 | -0.008583069 | A2 | 0.01727328 | A3 | 2.097257e-05 | A4 | 4.008119e-05 | A5 | -1.606031e-06
HIKARI | SSK2 | Obso | 1.6223 | 53.057571 | Schott | A0 | 2.591243 | A1 | -0.01427206 | A2 | 0.01239656 | A3 | 0.00153774 | A4 | -0.0001592745 | A5 | 8.552111e-06
NIKON-HIKARI | SSK2 | Obso | 1.6223 | 53.057571 | Schott | A0 | 2.591243 | A1 | -0.01427206 | A2 | 0.01239656 | A3 | 0.00153774 | A4 | -0.0001592745 | A5 | 8.552111e-06
SUMITA | SSK2 | Stan | 1.622299 | 53.144284 | Schott | A0 | 2.583873 | A1 | -0.00933743 | A2 | 0.01666236 | A3 | 0.0003569082 | A4 | -4.730077e-06 | A5 | 8.454233e-07
SUMITA | SSK3 | Stan | 1.614839 | 51.108004 | Schott | A0 | 2.558888 | A1 | -0.00919782 | A2 | 0.01672838 | A3 | 0.0004496081 | A4 | -1.406135e-05 | A5 | 1.514886e-06
SUMITA | SSK4 | Stan | 1.617651 | 55.116478 | Schott | A0 | 2.568223 | A1 | -0.008068613 | A2 | 0.0180627 | A3 | -0.0003537205 | A4 | 9.687877e-05 | A5 | -4.996887e-06
SUMITA | SSK5 | Stan | 1.65844 | 50.865393 | Schott | A0 | 2.693453 | A1 | -0.008484965 | A2 | 0.02049593 | A3 | -0.0001259994 | A4 | 7.438375e-05 | A5 | -3.133304e-06
HIKARI | SSK8 | Obso | 1.61772 | 49.779141 | Schott | A0 | 2.570478 | A1 | -0.01196865 | A2 | 0.01497124 | A3 | 0.001128455 | A4 | -0.0001104138 | A5 | 7.39815e-06
NIKON-HIKARI | SSK8 | Obso | 1.61772 | 49.779141 | Schott | A0 | 2.570478 | A1 | -0.01196865 | A2 | 0.01497124 | A3 | 0.001128455 | A4 | -0.0001104138 | A5 | 7.39815e-06
SUMITA | SSK9 | Stan | 1.620121 | 49.816766 | Schott | A0 | 2.573224 | A1 | -0.009080014 | A2 | 0.01804277 | A3 | 0.0002368647 | A4 | 1.759829e-05 | A5 | 3.417291e-07
SUMITA | SSKN1 | Stan | 1.648505 | 53.000977 | Schott | A0 | 2.665448 | A1 | -0.009456667 | A2 | 0.01857102 | A3 | 9.997844e-05 | A4 | 3.387706e-05 | A5 | -1.011318e-06
OHARA | SSL2 | Obso | 1.529441 | 51.722557 | Schott | A0 | 2.3006861 | A1 | -0.0098822575 | A2 | 0.013878959 | A3 | 0.00016341277 | A4 | 1.4393331e-05 | A5 | -9.3322118e-08
OHARA | SSL5 | Obso | 1.521299 | 52.553447 | Schott | A0 | 2.279329 | A1 | -0.010732907 | A2 | 0.012001392 | A3 | 0.00058141137 | A4 | -4.6205948e-05 | A5 | 2.9557679e-06
OHARA | S-YGH52 | Spec | 1.7865 | 50.001717 | Schott | A0 | 3.1224406 | A1 | -0.015600077 | A2 | 0.023832255 | A3 | 0.00072563954 | A4 | -3.0563799e-05 | A5 | 2.0883401e-06
HOYA | TAC1 | Obso | 1.725999 | 53.41758 | Schott | A0 | 2.9132791 | A1 | -0.010180964 | A2 | 0.025389613 | A3 | -0.00088234983 | A4 | 0.00014849394 | A5 | -6.2613577e-06
HOYA | TAC2 | Spec | 1.740997 | 52.602013 | Schott | A0 | 2.9717137 | A1 | -0.014952593 | A2 | 0.020162868 | A3 | 0.00094072283 | A4 | -8.8614104e-05 | A5 | 5.3191242e-06 | Not in a position to accept new order because of discontinuation.
HOYA | TAC4 | Spec | 1.733999 | 51.054089 | Schott | A0 | 2.9425645 | A1 | -0.013266554 | A2 | 0.023559223 | A3 | -0.00016399009 | A4 | 9.2370759e-05 | A5 | -4.8615982e-06 | Not in a position to accept new order because of discontinuation.
RPO | TAC4_MOLD | Pref | 1.728999 | 50.70639 | Schott | A0 | 2.9254352 | A1 | -0.0132275531 | A2 | 0.0234911825 | A3 | -0.000163595621 | A4 | 9.21331502e-05 | A5 | -4.84866833e-06
HOYA | TAC6 | Spec | 1.755 | 52.322848 | Schott | A0 | 3.0182184 | A1 | -0.015381633 | A2 | 0.021520137 | A3 | 0.00064608303 | A4 | -3.2355748e-05 | A5 | 2.0791593e-06 | Not in a position to accept new order because of discontinuation.
HOYA | TAC8 | Pref | 1.72916 | 54.673513 | Schott | A0 | 2.9324178 | A1 | -0.014603156 | A2 | 0.021121636 | A3 | 4.8240144e-05 | A4 | 4.9669475e-05 | A5 | -2.4904491e-06 | Recommended glass type
HOYA | TAF1 | Pref | 1.7725 | 49.624284 | Schott | A0 | 3.0736378 | A1 | -0.015501284 | A2 | 0.023627699 | A3 | 0.00066300852 | A4 | -2.8353438e-05 | A5 | 2.2090799e-06 | Recommended glass type
RPO | TAF1_MOLD | Stan | 1.767 | 49.270913 | Schott | A0 | 3.05438324 | A1 | -0.0154525436 | A2 | 0.0235532812 | A3 | 0.0006611972 | A4 | -2.8277377e-05 | A5 | 2.20316121e-06
HOYA | TAF2 | Spec | 1.794497 | 45.386415 | Schott | A0 | 3.1415564 | A1 | -0.014370304 | A2 | 0.026483051 | A3 | 0.00095642714 | A4 | -5.9411087e-05 | A5 | 4.703953e-06 | Not in a position to accept new order because of discontinuation.
HOYA | TAF3 | Stan | 1.8042 | 46.502535 | Schott | A0 | 3.1743707 | A1 | -0.014110466 | A2 | 0.028862637 | A3 | 3.355949e-05 | A4 | 8.0422109e-05 | A5 | -2.8956744e-06 | General glass Type
RPO | TAF3_MOLD | Stan | 1.7998 | 46.24814 | Schott | A0 | 3.15871089 | A1 | -0.0140753606 | A2 | 0.0287918139 | A3 | 3.34879169e-05 | A4 | 8.0245017e-05 | A5 | -2.88900113e-06
HOYA | TAF3D | Pref | 1.804198 | 46.502697 | Schott | A0 | 3.175337 | A1 | -0.014107601 | A2 | 0.0278609 | A3 | 0.00040102824 | A4 | 2.4504764e-05 | A5 | 2.4435731e-08 | Recommended glass type
HOYA | TAF4 | Spec | 1.787997 | 47.493785 | Schott | A0 | 3.1212281 | A1 | -0.014119909 | A2 | 0.026520622 | A3 | 0.00040415763 | A4 | 1.4260634e-05 | A5 | 3.164256e-07 | Not in a position to accept new order because of discontinuation.
HOYA | TAF5 | Spec | 1.815999 | 46.571899 | Schott | A0 | 3.2191571 | A1 | -0.015310562 | A2 | 0.02636257 | A3 | 0.0010534452 | A4 | -6.1660412e-05 | A5 | 3.9733897e-06 | Not in a position to accept new order because of discontinuation.
HOYA | TAFD10 | Obso | 1.815502 | 44.5379 | Schott | A0 | 3.211602 | A1 | -0.01458119 | A2 | 0.0291896 | A3 | 0.0005105008 | A4 | 2.70253e-05 | A5 | -1.84785e-07
HOYA | TAFD13 | Obso | 1.855396 | 36.557002 | Schott | A0 | 3.3418389 | A1 | -0.018611873 | A2 | 0.029925773 | A3 | 0.0031152211 | A4 | -0.00029615072 | A5 | 2.0702978e-05
HOYA | TAFD17 | Obso | 1.877999 | 38.197051 | Schott | A0 | 3.4225444 | A1 | -0.016940489 | A2 | 0.032868087 | A3 | 0.0021092051 | A4 | -0.00014315845 | A5 | 1.0815235e-05
HOYA | TAFD20 | Obso | 1.90315 | 29.835563 | Schott | A0 | 3.4851409 | A1 | -0.017200575 | A2 | 0.040838495 | A3 | 0.0034909158 | A4 | -0.00028084367 | A5 | 2.8650905e-05
HOYA | TAFD21 | Obso | 1.9326 | 27.921009 | Schott | A0 | 3.5865622 | A1 | -0.021123005 | A2 | 0.042681557 | A3 | 0.0046837029 | A4 | -0.00041200855 | A5 | 3.9134356e-05
HOYA | TAFD25 | Pref | 1.903658 | 31.315013 | Schott | A0 | 3.4905528 | A1 | -0.016325771 | A2 | 0.041146322 | A3 | 0.0027169124 | A4 | -0.00018260518 | A5 | 2.0641862e-05 | Recommended glass type
HOYA | TAFD30 | Pref | 1.883 | 40.805404 | Schott | A0 | 3.4419038 | A1 | -0.014175245 | A2 | 0.03435104 | A3 | 0.0011752271 | A4 | -3.9010343e-05 | A5 | 3.7417054e-06 | Recommended glass type
HOYA | TAFD31 | Obso | 1.922501 | 35.946005 | Schott | A0 | 3.5688967 | A1 | -0.013123062 | A2 | 0.04165243 | A3 | 0.0013516113 | A4 | -3.6862832e-05 | A5 | 7.795901e-06
HOYA | TAFD32 | Pref | 1.870705 | 40.728631 | Schott | A0 | 3.396108 | A1 | -0.013087065 | A2 | 0.034853516 | A3 | 0.00079083177 | A4 | 7.6995212e-06 | A5 | 2.3516742e-06 | Recommended glass type
HOYA | TAFD33 | Pref | 1.881003 | 40.138801 | Schott | A0 | 3.4316955 | A1 | -0.013156273 | A2 | 0.035631862 | A3 | 0.00091378109 | A4 | -4.0366886e-06 | A5 | 3.3867688e-06 | Recommended glass type
HOYA | TAFD35 | Pref | 1.910822 | 35.250008 | Schott | A0 | 3.5274747 | A1 | -0.014839948 | A2 | 0.039745402 | A3 | 0.001803472 | A4 | -8.9279334e-05 | A5 | 1.1377783e-05 | Recommended glass type
HOYA | TAFD37 | Stan | 1.900433 | 37.370559 | Schott | A0 | 3.4943369 | A1 | -0.013647624 | A2 | 0.03883317 | A3 | 0.0011132555 | A4 | -7.402237e-06 | A5 | 5.3027754e-06 | General glass Type
HOYA | TAFD37A | Pref | 1.90043 | 37.372442 | Schott | A0 | 3.4958125 | A1 | -0.014342354 | A2 | 0.037807251 | A3 | 0.0014184073 | A4 | -4.6470269e-05 | A5 | 6.919444e-06 | Recommended glass type
HOYA | TAFD40 | Pref | 2.000694 | 25.45838 | Schott | A0 | 3.8106232 | A1 | -0.016351565 | A2 | 0.058801097 | A3 | 0.0034919026 | A4 | -0.0001694811 | A5 | 3.2569333e-05 | Recommended glass type
HOYA | TAFD43 | Obso | 2.002944 | 23.512743 | Schott | A0 | 3.7915991 | A1 | -0.0080816116 | A2 | 0.069320638 | A3 | 0.0024172533 | A4 | 1.0693987e-05 | A5 | 2.323537e-05
HOYA | TAFD45 | Pref | 1.953747 | 32.31876 | Schott | A0 | 3.672962 | A1 | -0.0151805 | A2 | 0.0457187 | A3 | 0.002186221 | A4 | -9.93742e-05 | A5 | 1.490466e-05 | Recommended glass type
HOYA | TAFD5 | Obso | 1.835 | 42.984244 | Schott | A0 | 3.27291 | A1 | -0.01288826 | A2 | 0.03345136 | A3 | -6.822138e-05 | A4 | 0.000112154 | A5 | -4.04857e-06
HOYA | TAFD55 | Pref | 2.001003 | 29.134715 | Schott | A0 | 3.8317578 | A1 | -0.015266397 | A2 | 0.054573843 | A3 | 0.0023109346 | A4 | -4.4476201e-05 | A5 | 1.6143887e-05 | Recommended glass type
HOYA | TAFD5F | Stan | 1.834805 | 42.721785 | Schott | A0 | 3.275546 | A1 | -0.014470354 | A2 | 0.030922062 | A3 | 0.00073289981 | A4 | 4.6573307e-06 | A5 | 1.8242746e-06 | General glass Type
HOYA | TAFD5G | Pref | 1.834807 | 42.72146 | Schott | A0 | 3.2756799 | A1 | -0.014485625 | A2 | 0.030780102 | A3 | 0.00078915515 | A4 | -4.0810229e-06 | A5 | 2.2273965e-06 | Recommended glass type
HOYA | TAFD6 | Obso | 1.847498 | 43.033415 | Schott | A0 | 3.3485161 | A1 | -0.02663042 | A2 | 0.0096339899 | A3 | 0.0084430193 | A4 | -0.0012429001 | A5 | 7.6509084e-05
HOYA | TAFD65 | Pref | 2.050897 | 26.942398 | Schott | A0 | 4.0113202 | A1 | -0.017752009 | A2 | 0.05856933 | A3 | 0.0043200932 | A4 | -0.00031070842 | A5 | 3.7485638e-05 | Recommended glass type
HOYA | TAFD9 | Obso | 1.850299 | 32.181026 | Schott | A0 | 3.3053888 | A1 | -0.015710133 | A2 | 0.036707704 | A3 | 0.0023658223 | A4 | -0.00015581867 | A5 | 1.7722902e-05
CDGM | TF3 | Obso | 1.612423 | 44.093486 | Schott | A0 | 2.54141593 | A1 | -0.0106607788 | A2 | 0.021716721 | A3 | -0.000401848477 | A4 | 0.000122475727 | A5 | -4.7776413e-06
OHARA | TIH11 | Obso | 1.784723 | 25.677885 | Schott | A0 | 3.0547581 | A1 | -0.013301755 | A2 | 0.039295435 | A3 | 0.0028224343 | A4 | -0.00017708961 | A5 | 2.6536608e-05
OHARA | TIH14 | Obso | 1.761821 | 26.517966 | Schott | A0 | 2.9828967 | A1 | -0.013103151 | A2 | 0.036731099 | A3 | 0.0025467663 | A4 | -0.00015569271 | A5 | 2.3553872e-05
OHARA | TIH23 | Obso | 1.784696 | 26.29817 | Schott | A0 | 3.0578382 | A1 | -0.013332336 | A2 | 0.038204824 | A3 | 0.0028735627 | A4 | -0.00019421032 | A5 | 2.6269529e-05
OHARA | TIH53 | Spec | 1.846659 | 23.780116 | Schott | A0 | 3.2534707 | A1 | -0.014523589 | A2 | 0.046505136 | A3 | 0.0036159629 | A4 | -0.00024194408 | A5 | 3.5879606e-05
OHARA | TIH6 | Obso | 1.805181 | 25.432057 | Schott | A0 | 3.1200483 | A1 | -0.012774901 | A2 | 0.042416181 | A3 | 0.0025526467 | A4 | -0.00011907015 | A5 | 2.3448425e-05
OHARA | TIM11 | Obso | 1.620955 | 35.880852 | Schott | A0 | 2.5613591 | A1 | -0.01200739 | A2 | 0.020780357 | A3 | 0.001425606 | A4 | -0.00011027477 | A5 | 1.1477786e-05
OHARA | TPH55 | Obso | 1.755502 | 25.066156 | Schott | A0 | 2.9569821 | A1 | -0.013856476 | A2 | 0.037265687 | A3 | 0.0029140249 | A4 | -0.00020079792 | A5 | 2.945722e-05
RPO | VC78 | Obso | 1.669096 | 55.418322 | Schott | A0 | 2.735136 | A1 | -0.01182207 | A2 | 0.01827911 | A3 | 0.0001798584 | A4 | 1.677301e-05 | A5 | -5.307061e-07
SUMITA | VC78 | Stan | 1.669096 | 55.418322 | Schott | A0 | 2.735136 | A1 | -0.01182207 | A2 | 0.01827911 | A3 | 0.0001798584 | A4 | 1.677301e-05 | A5 | -5.307061e-07
RPO | VC78_MOLD | Obso | 1.66547 | 55.117971 | Schott | A0 | 2.72315491 | A1 | -0.011795786 | A2 | 0.0182393739 | A3 | 0.000179456538 | A4 | 1.67443241e-05 | A5 | -5.29694392e-07
SUMITA | VC79 | Stan | 1.609695 | 57.735467 | Schott | A0 | 2.549393 | A1 | -0.01096626 | A2 | 0.01487261 | A3 | 0.0003104376 | A4 | -9.055342e-06 | A5 | 6.726887e-07
SUMITA | VC81 | Stan | 1.755121 | 45.597715 | Schott | A0 | 3.004907 | A1 | -0.0131045 | A2 | 0.02706127 | A3 | 1.297589e-05 | A4 | 7.080586e-05 | A5 | -2.140812e-06
OHARA | YGH51 | Obso | 1.754998 | 52.326713 | Schott | A0 | 3.0180334 | A1 | -0.015399743 | A2 | 0.021762822 | A3 | 0.00053963162 | A4 | -1.3760417e-05 | A5 | 9.9935993e-07
OHARA | YGH52 | Obso | 1.7865 | 50.001717 | Schott | A0 | 3.1224406 | A1 | -0.015600077 | A2 | 0.023832255 | A3 | 0.00072563954 | A4 | -3.0563799e-05 | A5 | 2.0883401e-06
CDGM | ZBAF17 | Obso | 1.667554 | 41.957211 | Schott | A0 | 2.7114815 | A1 | -0.0083031047 | A2 | 0.023733195 | A3 | 0.00028197729 | A4 | 3.9409899e-05 | A5 | 7.1756265e-07
CDGM | ZBAF2 | Obso | 1.639616 | 48.230454 | Schott | A0 | 2.6324147 | A1 | -0.0087251762 | A2 | 0.019124302 | A3 | 0.00044859331 | A4 | -1.7473295e-05 | A5 | 2.8601145e-06
CDGM | ZBAF51 | Obso | 1.682726 | 44.528543 | Schott | A0 | 2.7590164 | A1 | -0.0058180526 | A2 | 0.026609946 | A3 | -0.00075485994 | A4 | 0.00017640459 | A5 | -6.7271173e-06
ZEON | ZEONEX_330R_2016 | Obso | 1.509398 | 56.474468 | Schott | A0 | 2.23918175 | A1 | -0.000824638617 | A2 | 0.0133236015 | A3 | 2.59651715e-05 | A4 | 2.77357126e-05 | A5 | -1.44083134e-06
ZEON | ZEONEX_330R_2017 | Stan | 1.509398 | 56.474468 | Schott | A0 | 2.23918175 | A1 | -0.000824638617 | A2 | 0.0133236015 | A3 | 2.59651715e-05 | A4 | 2.77357126e-05 | A5 | -1.44083134e-06
ZEON | ZEONEX_350R_2016 | Obso | 1.509186 | 56.317343 | Schott | A0 | 2.24054455 | A1 | -0.00169183878 | A2 | 0.011621239 | A3 | 0.000663454692 | A4 | -7.76942425e-05 | A5 | 4.84920776e-06
ZEON | ZEONEX_350R_2017 | Stan | 1.509186 | 56.317343 | Schott | A0 | 2.24054455 | A1 | -0.00169183878 | A2 | 0.011621239 | A3 | 0.000663454692 | A4 | -7.76942425e-05 | A5 | 4.84920776e-06
ZEON | ZEONEX_480R_2016 | Obso | 1.52512 | 56.281563 | Schott | A0 | 2.28513946 | A1 | -0.000713166355 | A2 | 0.0138969692 | A3 | 1.79078997e-05 | A4 | 3.40716088e-05 | A5 | -1.92359386e-06
ZEON | ZEONEX_480R_2017 | Stan | 1.52512 | 56.281563 | Schott | A0 | 2.28513946 | A1 | -0.000713166355 | A2 | 0.0138969692 | A3 | 1.79078997e-05 | A4 | 3.40716088e-05 | A5 | -1.92359386e-06
ZEON | ZEONEX_E48R_2016 | Obso | 1.531131 | 55.753858 | Schott | A0 | 2.301061 | A1 | -0.0001287563 | A2 | 0.01527705 | A3 | -0.0003020388 | A4 | 7.897114e-05 | A5 | -4.13101e-06
ZEON | ZEONEX_E48R_2017 | Stan | 1.531131 | 55.753857 | Schott | A0 | 2.30106078 | A1 | -0.000128756306 | A2 | 0.0152770469 | A3 | -0.000302038756 | A4 | 7.89711444e-05 | A5 | -4.1310096e-06
ZEON | ZEONEX_F52R_2016 | Obso | 1.534611 | 56.072141 | Schott | A0 | 2.3115288 | A1 | -0.00042264186 | A2 | 0.0156229604 | A3 | -0.00044671491 | A4 | 0.000104210068 | A5 | -5.54635812e-06
ZEON | ZEONEX_F52R_2017 | Stan | 1.534611 | 56.072141 | Schott | A0 | 2.3115288 | A1 | -0.00042264186 | A2 | 0.0156229604 | A3 | -0.00044671491 | A4 | 0.000104210068 | A5 | -5.54635812e-06
ZEON | ZEONEX_K22R&K26R_2016 | Obso | 1.535037 | 55.7107 | Schott | A0 | 2.31563678 | A1 | -0.00133370562 | A2 | 0.0132189019 | A3 | 0.000372004004 | A4 | -1.06268449e-05 | A5 | 1.25529425e-07
ZEON | ZEONEX_K22R&K26R_2017 | Stan | 1.535037 | 55.7107 | Schott | A0 | 2.31563678 | A1 | -0.00133370562 | A2 | 0.0132189019 | A3 | 0.000372004004 | A4 | -1.06268449e-05 | A5 | 1.25529425e-07
ZEON | ZEONEX_T62R_2016 | Obso | 1.536497 | 55.980688 | Schott | A0 | 2.31802625 | A1 | -0.000547948981 | A2 | 0.0148220131 | A3 | -0.000144792903 | A4 | 6.29788296e-05 | A5 | -3.75442664e-06
ZEON | ZEONEX_T62R_2017 | Stan | 1.536497 | 55.980688 | Schott | A0 | 2.31802625 | A1 | -0.000547948981 | A2 | 0.0148220131 | A3 | -0.000144792903 | A4 | 6.29788296e-05 | A5 | -3.75442664e-06
CDGM | ZF1 | Stan | 1.647693 | 33.836872 | Schott | A0 | 2.6356161 | A1 | -0.008839642 | A2 | 0.025644781 | A3 | 0.00096522374 | A4 | -1.8304798e-05 | A5 | 5.5563517e-06
NHG | ZF1 | Stan | 1.647696 | 33.838949 | Schott | A0 | 2.63432553 | A1 | -0.00834175937 | A2 | 0.0266049594 | A3 | 0.000667095078 | A4 | 2.25596868e-05 | A5 | 3.51837667e-06
CDGM | ZF10 | Stan | 1.688934 | 31.184753 | Schott | A0 | 2.75929053 | A1 | -0.00920455833 | A2 | 0.0293164338 | A3 | 0.00148740799 | A4 | -7.05223488e-05 | A5 | 9.9538848e-06
NHG | ZF10 | Obso | 1.688934 | 31.199005 | Schott | A0 | 2.7574008 | A1 | -0.0084877191 | A2 | 0.031002886 | A3 | 0.00085075939 | A4 | 3.2206008e-05 | A5 | 4.3099278e-06
CDGM | ZF11 | Stan | 1.698949 | 30.065686 | Schott | A0 | 2.7906689 | A1 | -0.010644977 | A2 | 0.029071854 | A3 | 0.0021286607 | A4 | -0.00015815625 | A5 | 1.7145247e-05
NHG | ZF11 | Obso | 1.698949 | 30.065686 | Schott | A0 | 2.7906689 | A1 | -0.010644977 | A2 | 0.029071854 | A3 | 0.0021286607 | A4 | -0.00015815625 | A5 | 1.7145247e-05
NHG | ZF12 | Obso | 1.761815 | 26.525549 | Schott | A0 | 2.976416698 | A1 | -0.0067368199 | A2 | 0.038776724 | A3 | 0.002416535 | A4 | -0.00019039245 | A5 | 2.7413493e-05
CDGM | ZF12 | Stan | 1.761822 | 26.555686 | Schott | A0 | 2.99506991 | A1 | -0.0165672521 | A2 | 0.0256701429 | A3 | 0.00670445128 | A4 | -0.000837476647 | A5 | 6.26402774e-05
CDGM | ZF13 | Stan | 1.784724 | 25.754051 | Schott | A0 | 3.06161235 | A1 | -0.0145895142 | A2 | 0.0328146593 | A3 | 0.00523989954 | A4 | -0.000560505494 | A5 | 4.64234125e-05
NHG | ZF13 | Stan | 1.784723 | 25.766735 | Schott | A0 | 3.02444288 | A1 | 0.00748037223 | A2 | 0.0568639607 | A3 | -0.00214331685 | A4 | 0.000501323388 | A5 | -1.00102627e-05
NHG | ZF2 | Stan | 1.672702 | 32.169327 | Schott | A0 | 2.71117096 | A1 | -0.00926643122 | A2 | 0.0271311967 | A3 | 0.00151892246 | A4 | -8.58228606e-05 | A5 | 1.01100745e-05
CDGM | ZF2 | Stan | 1.672707 | 32.180986 | Schott | A0 | 2.70820441 | A1 | -0.00794171159 | A2 | 0.0292224783 | A3 | 0.000884931615 | A4 | 6.6862056e-07 | A5 | 5.65902766e-06
NHG | ZF3 | Stan | 1.717368 | 29.498247 | Schott | A0 | 2.84584649 | A1 | -0.00946700467 | A2 | 0.0318063247 | A3 | 0.00198612859 | A4 | -0.000126050821 | A5 | 1.48076105e-05
CDGM | ZF3 | Stan | 1.717365 | 29.510385 | Schott | A0 | 2.84758519 | A1 | -0.0105088281 | A2 | 0.0309450925 | A3 | 0.00213696398 | A4 | -0.00013104012 | A5 | 1.42428874e-05
CDGM | ZF4 | Stan | 1.728251 | 28.3239 | Schott | A0 | 2.89234898 | A1 | -0.0179339416 | A2 | 0.0230094722 | A3 | 0.00563906172 | A4 | -0.000698154951 | A5 | 5.25289979e-05
NHG | ZF4 | Stan | 1.728247 | 28.325668 | Schott | A0 | 2.88595254 | A1 | -0.0130141903 | A2 | 0.02675142 | A3 | 0.00435586265 | A4 | -0.000451129233 | A5 | 3.27681043e-05
CDGM | ZF5 | Stan | 1.739999 | 28.245048 | Schott | A0 | 2.9160432 | A1 | -0.010435647 | A2 | 0.033907872 | A3 | 0.0022728802 | A4 | -0.00013563213 | A5 | 1.6527592e-05
NHG | ZF5 | Stan | 1.739999 | 28.245048 | Schott | A0 | 2.9160432 | A1 | -0.010435647 | A2 | 0.033907872 | A3 | 0.0022728802 | A4 | -0.00013563213 | A5 | 1.6527592e-05
CDGM | ZF50 | Stan | 1.74077 | 27.76788 | Schott | A0 | 2.9228084 | A1 | -0.013029549 | A2 | 0.029540007 | A3 | 0.0041308365 | A4 | -0.00044721542 | A5 | 3.7137603e-05
CDGM | ZF51 | Obso | 1.784701 | 26.075871 | Schott | A0 | 3.06187076 | A1 | -0.0138733563 | A2 | 0.032985222 | A3 | 0.00507141578 | A4 | -0.000538606629 | A5 | 4.36089245e-05
CDGM | ZF52 | Stan | 1.846669 | 23.827549 | Schott | A0 | 3.242645 | A1 | -0.00779545833 | A2 | 0.0533808621 | A3 | 0.00151154152 | A4 | 7.22194744e-05 | A5 | 1.6602659e-05
NHG | ZF6 | Stan | 1.755209 | 27.540108 | Schott | A0 | 2.96120222 | A1 | -0.00941359191 | A2 | 0.0365105867 | A3 | 0.00228852534 | A4 | -0.000142034085 | A5 | 1.84318687e-05
CDGM | ZF6 | Stan | 1.755205 | 27.546239 | Schott | A0 | 2.96285995 | A1 | -0.0104077823 | A2 | 0.0356441238 | A3 | 0.00245699205 | A4 | -0.000149615893 | A5 | 1.77827751e-05
NHG | ZF7 | Obso | 1.806272 | 25.371145 | Schott | A0 | 3.128592915 | A1 | -0.014603546 | A2 | 0.0382113 | A3 | 0.0040685635 | A4 | -0.0003300338 | A5 | 3.219079e-05
CDGM | ZF7 | Stan | 1.806277 | 25.380144 | Schott | A0 | 3.1221966 | A1 | -0.010649791 | A2 | 0.042191871 | A3 | 0.002893766 | A4 | -0.00016523594 | A5 | 2.329181e-05
NHG | ZF7L | Stan | 1.805187 | 25.457996 | Schott | A0 | 3.11669081 | A1 | -0.00959227399 | A2 | 0.0435039882 | A3 | 0.00245457058 | A4 | -0.000114670084 | A5 | 2.12993988e-05
CDGM | ZF7L | Stan | 1.80519 | 25.471232 | Schott | A0 | 3.11724527 | A1 | -0.00977958678 | A2 | 0.0431752564 | A3 | 0.00252279577 | A4 | -0.00011739974 | A5 | 2.07881157e-05
CDGM | ZF7LGT | Stan | 1.80519 | 25.471232 | Schott | A0 | 3.11724527 | A1 | -0.00977958678 | A2 | 0.0431752564 | A3 | 0.00252279577 | A4 | -0.00011739974 | A5 | 2.07881157e-05
CDGM | ZF8 | Stan | 1.65446 | 33.651201 | Schott | A0 | 2.6567173 | A1 | -0.0091117044 | A2 | 0.025815197 | A3 | 0.0011203564 | A4 | -4.1066817e-05 | A5 | 6.9242011e-06
NHG | ZLAF58 | Stan | 1.803362 | 31.444802 | Schott | A0 | 3.13388167 | A1 | -0.00984891633 | A2 | 0.0386166197 | A3 | 0.000991278432 | A4 | 4.47404107e-05 | A5 | 5.23445352e-06
HOYA | ZNC1 | Obso | 1.533149 | 58.063515 | Schott | A0 | 2.3183336 | A1 | -0.0099949226 | A2 | 0.010598834 | A3 | 0.00078929099 | A4 | -8.0517518e-05 | A5 | 4.1882755e-06
HOYA | ZNC7 | Obso | 1.508471 | 61.266087 | Schott | A0 | 2.2445768 | A1 | -0.0092967285 | A2 | 0.011621875 | A3 | 1.9896384e-06 | A4 | 2.0493539e-05 | A5 | -8.7870606e-07
NHG | ZNSE | Obso |  |  | Schott | A0 | 2.43355 | A1 | 0.0577332 | A2 | -0.00311179 | A3 | -0.000248684 | A4 | -2.75821e-07 | A5 | 2.03204e-10
SUMITA | ZNSF8 | Stan | 1.7143 | 38.864646 | Schott | A0 | 2.86051 | A1 | -0.01246299 | A2 | 0.0259658 | A3 | 0.0009252393 | A4 | -2.81854e-05 | A5 | 4.627972e-06
CDGM | HWS1 | Stan |  |  | Herzberger | A | 2.6209608 | B | 0.065486281 | C | 0.098915134 | D | -0.0002050585 | E | 3.4955962e-07 | F | -1.2725532e-09 | Infrared optical glass
CDGM | HWS2 | Stan |  |  | Herzberger | A | 2.60316263 | B | 0.0907167031 | C | 0.0111059065 | D | -0.000176923849 | E | 1.9125649e-08 | F | -4.23816561e-10 | Infrared optical glass
CDGM | HWS3 | Stan |  |  | Herzberger | A | 2.5075999 | B | 0.11167289 | C | -0.093391576 | D | -4.4572533e-05 | E | -1.1037133e-06 | F | 3.5414819e-09 | Infrared optical glass
CDGM | HWS4 | Stan |  |  | Herzberger | A | 2.5081812 | B | 0.063736371 | C | 0.045285398 | D | -0.00015008478 | E | 1.2429335e-07 | F | -6.5821537e-10 | Infrared optical glass
CDGM | HWS5 | Stan |  |  | Herzberger | A | 2.61759567 | B | 0.0928696439 | C | 0.00624100744 | D | -9.26026669e-05 | E | -5.57225808e-08 | F | 1.88062676e-11 | Infrared optical glass
CDGM | HWS6 | Stan |  |  | Herzberger | A | 2.786688 | B | 0.13889746 | C | -0.0266133 | D | -3.858703e-05 | E | -1.0687515e-06 | F | 4.066385e-09 | Infrared optical glass
CDGM | HWS7 | Stan |  |  | Herzberger | A | 2.79590361 | B | 0.139916349 | C | 0.0196809637 | D | -9.3445588e-05 | E | -1.32878073e-07 | F | 8.37248455e-11 | Infrared optical glass
NHG | IRG101 | Stan | 1.653882 | 65.857268 | Herzberger | A | 1.63646944 | B | 0.00704458903 | C | -0.000404690208 | D | -0.00223231815 | E | -1.8410466e-05 | F | -3.04778822e-08 | Infrared optical glass
NHG | IRG102 | Stan | 1.679506 | 53.248943 | Herzberger | A | 1.65972232 | B | 0.00741249047 | C | -0.000286200655 | D | -0.00213427746 | E | -1.29474801e-05 | F | -3.01857831e-08 | Infrared optical glass
NHG | IRG104 | Stan | 1.662519 | 57.090445 | Herzberger | A | 1.64425684 | B | 0.00697248348 | C | -0.000295666238 | D | -0.00225530604 | E | -8.6130679e-06 | F | -2.0302048e-07 | Infrared optical glass
NHG | IRG105 | Stan | 1.946277 | 22.754122 | Herzberger | A | 1.89339063 | B | 0.0164957944 | C | 0.000172086127 | D | -0.00238194281 | E | -5.84920051e-06 | F | -1.79729326e-07 | Infrared optical glass
NHG | IRG106 | Stan | 1.792539 | 35.314891 | Herzberger | A | 1.7645246 | B | 0.0087740386 | C | 0.000102972652 | D | -0.00193226819 | E | -7.93913316e-07 | F | -1.7459667e-07 | Infrared optical glass
NHG | IRG201 | Stan |  |  | Herzberger | A | 2.5100146 | B | 0.0774951645 | C | 0.00493712807 | D | -0.000133895139 | E | -1.35083467e-07 | F | 5.71566554e-11 | Infrared optical glass
NHG | IRG202 | Stan |  |  | Herzberger | A | 2.50749294 | B | 0.0753634838 | C | 0.00896425156 | D | -0.000133628512 | E | -1.55445148e-08 | F | -3.13014967e-10 | Infrared optical glass
NHG | IRG203 | Stan |  |  | Herzberger | A | 2.60273354 | B | 0.0941482233 | C | 0.00502888512 | D | -0.000163603992 | E | -1.11889408e-07 | F | -3.32572655e-11 | Infrared optical glass
NHG | IRG204 | Stan |  |  | Herzberger | A | 2.77904809 | B | 0.119114976 | C | 0.0150434031 | D | -0.000122685571 | E | -1.09065013e-08 | F | -1.8517301e-10 | Infrared optical glass
NHG | IRG205 | Stan |  |  | Herzberger | A | 2.6191393 | B | 0.0896817068 | C | 0.0196164887 | D | -0.000165122357 | E | 1.7019611e-08 | F | -3.78716691e-10 | Infrared optical glass
NHG | IRG206 | Stan |  |  | Herzberger | A | 2.78901449 | B | 0.12022832 | C | 0.0140968057 | D | -0.000119593672 | E | 3.87859337e-09 | F | -2.3183781e-10 | Infrared optical glass
NHG | IRG207 | Stan |  |  | Herzberger | A | 2.61785397 | B | 0.0877530774 | C | 0.027480087 | D | -9.72702535e-05 | E | 1.2742318e-08 | F | -2.43764531e-10 | Infrared optical glass
NHG | IRG209 | Stan |  |  | Herzberger | A | 3.13929176 | B | 0.313936155 | C | -0.0996169027 | D | -2.04518e-05 | E | -5.44750915e-07 | F | 1.59766987e-09 | Infrared optical glass
BIREFRINGENT | ZNO | Stan | 2.003385 | 12.424016 | Handbook 2 | A | 2.81418 | B | 0.87968 | C | 0.09253764 | D | 0.00711 | source: Handbook of Optics Vol. II
BIREFRINGENT | ZNO-E | Stan | 2.019875 | 12.436859 | Handbook 2 | A | 2.80333 | B | 0.9447 | C | 0.09024016 | D | 0.00714 | source: Handbook of Optics Vol. II
BIREFRINGENT | AGASS3 | Stan |  |  | Handbook 1 | A | 7.483 | B | 0.474 | C | 0.09 | D | 0.0019 | source: Handbook of Optics Vol. II
BIREFRINGENT | AGASS3-E | Stan |  |  | Handbook 1 | A | 6.364 | B | 0.342 | C | 0.09 | D | 0.0011 | source: Handbook of Optics Vol. II
BIREFRINGENT | BBO | Stan | 1.670737 | 52.593907 | Handbook 1 | A | 2.7405 | B | 0.0184 | C | 0.0179 | D | 0.0155 | source: Handbook of Optics Vol. II
BIREFRINGENT | BBO-E | Stan | 1.552518 | 61.321496 | Handbook 1 | A | 2.373 | B | 0.0128 | C | 0.0156 | D | 0.0044 | source: Handbook of Optics Vol. II
BIREFRINGENT | YVO4 | Stan |  |  | Handbook 1 | A | 3.77834 | B | 0.069736 | C | 0.04724 | D | 0.0108133 | source: Handbook of Optics Vol. I
BIREFRINGENT | YVO4-E | Stan |  |  | Handbook 1 | A | 4.59905 | B | 0.110534 | C | 0.04813 | D | 0.0122676 | source: Handbook of Optics Vol. I
HIKARI | J-BAF10 | Stan | 1.67003 | 47.141079 | Extended 3 | A0 | 2.72808119 | A1 | -0.00930210914 | A2 | -7.12221204e-05 | A3 | 0.0208031569 | A4 | 0.000457311835 | A5 | -2.96273778e-06 | A6 | A7 | 0 | A8 | 0
NIKON-HIKARI | J-BAF10 | Stan | 1.67003 | 47.141079 | Extended 3 | A0 | 2.72808119 | A1 | -0.00930210914 | A2 | -7.12221204e-05 | A3 | 0.0208031569 | A4 | 0.000457311835 | A5 | -2.96273778e-06 | A6 | A7 | 0 | A8 | 0
HIKARI | J-BAF11 | Stan | 1.66672 | 48.331725 | Extended 3 | A0 | 2.71886836 | A1 | -0.00921086428 | A2 | -5.97080099e-05 | A3 | 0.0202512558 | A4 | 0.000423467645 | A5 | -1.03717059e-06 | A6 | A7 | 0 | A8 | 0
NIKON-HIKARI | J-BAF11 | Stan | 1.66672 | 48.331725 | Extended 3 | A0 | 2.71886836 | A1 | -0.00921086428 | A2 | -5.97080099e-05 | A3 | 0.0202512558 | A4 | 0.000423467645 | A5 | -1.03717059e-06 | A6 | A7 | 0 | A8 | 0
HIKARI | J-BAF12 | Stan | 1.6393 | 44.834133 | Extended 3 | A0 | 2.62810335 | A1 | -0.00995087731 | A2 | -0.000144740792 | A3 | 0.0206473464 | A4 | 0.000162531777 | A5 | 7.85240289e-05 | A6 | A7 | 4.83617341e-07 | A8 | 0
NIKON-HIKARI | J-BAF12 | Stan | 1.6393 | 44.834133 | Extended 3 | A0 | 2.62810335 | A1 | -0.00995087731 | A2 | -0.000144740792 | A3 | 0.0206473464 | A4 | 0.000162531777 | A5 | 7.85240289e-05 | A6 | A7 | 4.83617341e-07 | A8 | 0
HIKARI | J-BAF3 | Stan | 1.58267 | 46.484267 | Extended 3 | A0 | 2.45448839 | A1 | -0.00867148963 | A2 | -0.00010471524 | A3 | 0.0176039752 | A4 | 0.000154610243 | A5 | 5.59918259e-05 | A6 | A7 | 3.1755799e-07 | A8 | 0
NIKON-HIKARI | J-BAF3 | Stan | 1.58267 | 46.484267 | Extended 3 | A0 | 2.45448839 | A1 | -0.00867148963 | A2 | -0.00010471524 | A3 | 0.0176039752 | A4 | 0.000154610243 | A5 | 5.59918259e-05 | A6 | A7 | 3.1755799e-07 | A8 | 0
HIKARI | J-BAF4 | Obso | 1.60562 | 43.484529 | Extended 3 | A0 | 2.5217584 | A1 | -0.00979498428 | A2 | -0.000134973275 | A3 | 0.0197297837 | A4 | 7.13034071e-05 | A5 | 0.000103716753 | A6 | A7 | 6.6389953e-07 | A8 | 0
NIKON-HIKARI | J-BAF4 | Obso | 1.60562 | 43.484529 | Extended 3 | A0 | 2.5217584 | A1 | -0.00979498428 | A2 | -0.000134973275 | A3 | 0.0197297837 | A4 | 7.13034071e-05 | A5 | 0.000103716753 | A6 | A7 | 6.6389953e-07 | A8 | 0
HIKARI | J-BAF8 | Obso | 1.62374 | 47.008663 | Extended 3 | A0 | 2.58219095 | A1 | -0.00986301021 | A2 | -0.000116286506 | A3 | 0.0189733467 | A4 | 0.000219248923 | A5 | 4.98624477e-05 | A6 | A7 | 3.07817299e-07 | A8 | 0
NIKON-HIKARI | J-BAF8 | Obso | 1.62374 | 47.008663 | Extended 3 | A0 | 2.58219095 | A1 | -0.00986301021 | A2 | -0.000116286506 | A3 | 0.0189733467 | A4 | 0.000219248923 | A5 | 4.98624477e-05 | A6 | A7 | 3.07817299e-07 | A8 | 0
HIKARI | J-BAK1 | Stan | 1.5725 | 57.291343 | Extended 3 | A0 | 2.43258691 | A1 | -0.00822086723 | A2 | -9.21764324e-05 | A3 | 0.0143187501 | A4 | 0.000159799832 | A5 | 8.58344462e-06 | A6 | A7 | 0 | A8 | 0
NIKON-HIKARI | J-BAK1 | Stan | 1.5725 | 57.291343 | Extended 3 | A0 | 2.43258691 | A1 | -0.00822086723 | A2 | -9.21764324e-05 | A3 | 0.0143187501 | A4 | 0.000159799832 | A5 | 8.58344462e-06 | A6 | A7 | 0 | A8 | 0
HIKARI | J-BAK2 | Stan | 1.53996 | 59.523574 | Extended 3 | A0 | 2.3361606 | A1 | -0.00818245071 | A2 | -9.82753897e-05 | A3 | 0.0127499096 | A4 | 0.000122269251 | A5 | 8.48994057e-06 | A6 | A7 | 0 | A8 | 0
NIKON-HIKARI | J-BAK2 | Stan | 1.53996 | 59.523574 | Extended 3 | A0 | 2.3361606 | A1 | -0.00818245071 | A2 | -9.82753897e-05 | A3 | 0.0127499096 | A4 | 0.000122269251 | A5 | 8.48994057e-06 | A6 | A7 | 0 | A8 | 0
HIKARI | J-BAK4 | Stan | 1.56883 | 56.000795 | Extended 3 | A0 | 2.42114503 | A1 | -0.00899959341 | A2 | -9.30006854e-05 | A3 | 0.014307112 | A4 | 0.000189993274 | A5 | 6.09602388e-06 | A6 | A7 | 0 | A8 | 0
NIKON-HIKARI | J-BAK4 | Stan | 1.56883 | 56.000795 | Extended 3 | A0 | 2.42114503 | A1 | -0.00899959341 | A2 | -9.30006854e-05 | A3 | 0.014307112 | A4 | 0.000189993274 | A5 | 6.09602388e-06 | A6 | A7 | 0 | A8 | 0
HIKARI | J-BALF4 | Stan | 1.57957 | 53.74283 | Extended 3 | A0 | 2.45156936 | A1 | -0.00835914203 | A2 | -8.88499407e-05 | A3 | 0.0153016408 | A4 | 0.00022451288 | A5 | 5.89498036e-06 | A6 | A7 | 0 | A8 | 0
NIKON-HIKARI | J-BALF4 | Stan | 1.57957 | 53.74283 | Extended 3 | A0 | 2.45156936 | A1 | -0.00835914203 | A2 | -8.88499407e-05 | A3 | 0.0153016408 | A4 | 0.00022451288 | A5 | 5.89498036e-06 | A6 | A7 | 0 | A8 | 0
HIKARI | J-BASF2 | Stan | 1.66446 | 35.870305 | Extended 3 | A0 | 2.69527127 | A1 | -0.0109541476 | A2 | 0 | A3 | 0.0234490053 | A4 | 0.0019016356 | A5 | -0.000368276327 | A6 | A7 | -7.0943249e-06 | A8 | 3.01058679e-07
NIKON-HIKARI | J-BASF2 | Stan | 1.66446 | 35.870305 | Extended 3 | A0 | 2.69527127 | A1 | -0.0109541476 | A2 | 0 | A3 | 0.0234490053 | A4 | 0.0019016356 | A5 | -0.000368276327 | A6 | A7 | -7.0943249e-06 | A8 | 3.01058679e-07
HIKARI | J-BASF6 | Stan | 1.66755 | 41.873908 | Extended 3 | A0 | 2.71408053 | A1 | -0.011443869 | A2 | -0.000185062065 | A3 | 0.0232439131 | A4 | 0.000130291556 | A5 | 0.00011814346 | A6 | A7 | 7.68022789e-07 | A8 | 0
NIKON-HIKARI | J-BASF6 | Stan | 1.66755 | 41.873908 | Extended 3 | A0 | 2.71408053 | A1 | -0.011443869 | A2 | -0.000185062065 | A3 | 0.0232439131 | A4 | 0.000130291556 | A5 | 0.00011814346 | A6 | A7 | 7.68022789e-07 | A8 | 0
HIKARI | J-BASF7 | Stan | 1.70154 | 41.018469 | Extended 3 | A0 | 2.82115391 | A1 | -0.0100514408 | A2 | -9.24350756e-05 | A3 | 0.0249821665 | A4 | 0.000523468025 | A5 | 3.70259835e-05 | A6 | A7 | 2.97698375e-07 | A8 | 0
NIKON-HIKARI | J-BASF7 | Stan | 1.70154 | 41.018469 | Extended 3 | A0 | 2.82115391 | A1 | -0.0100514408 | A2 | -9.24350756e-05 | A3 | 0.0249821665 | A4 | 0.000523468025 | A5 | 3.70259835e-05 | A6 | A7 | 2.97698375e-07 | A8 | 0
HIKARI | J-BASF8 | Stan | 1.72342 | 38.029744 | Extended 3 | A0 | 2.88696022 | A1 | -0.0105560202 | A2 | -0.000102521932 | A3 | 0.0280905311 | A4 | 0.000399098561 | A5 | 0.000115091109 | A6 | A7 | 8.75066077e-07 | A8 | 0
NIKON-HIKARI | J-BASF8 | Stan | 1.72342 | 38.029744 | Extended 3 | A0 | 2.88696022 | A1 | -0.0105560202 | A2 | -0.000102521932 | A3 | 0.0280905311 | A4 | 0.000399098561 | A5 | 0.000115091109 | A6 | A7 | 8.75066077e-07 | A8 | 0
HIKARI | J-BK7 | Obso | 1.5168 | 63.880667 | Extended 3 | A0 | 2.27109726 | A1 | -0.00947304881 | A2 | -8.9187152e-05 | A3 | 0.0109352525 | A4 | 0.000136527555 | A5 | 1.68617824e-06 | A6 | A7 | 0 | A8 | 0
NIKON-HIKARI | J-BK7 | Obso | 1.5168 | 63.880667 | Extended 3 | A0 | 2.27109726 | A1 | -0.00947304881 | A2 | -8.9187152e-05 | A3 | 0.0109352525 | A4 | 0.000136527555 | A5 | 1.68617824e-06 | A6 | A7 | 0 | A8 | 0
HIKARI | J-BK7A | Stan | 1.5168 | 64.12995 | Extended 3 | A0 | 2.27110883 | A1 | -0.00938988354 | A2 | -0.000100277081 | A3 | 0.0109572221 | A4 | 0.000120210067 | A5 | 3.31079774e-06 | A6 | A7 | 0 | A8 | 0
NIKON-HIKARI | J-BK7A | Stan | 1.5168 | 64.12995 | Extended 3 | A0 | 2.27110883 | A1 | -0.00938988354 | A2 | -0.000100277081 | A3 | 0.0109572221 | A4 | 0.000120210067 | A5 | 3.31079774e-06 | A6 | A7 | 0 | A8 | 0
HIKARI | J-F1 | Stan | 1.62588 | 35.722376 | Extended 3 | A0 | 2.57291645 | A1 | -0.010421051 | A2 | -0.000102025424 | A3 | 0.0237163029 | A4 | 0.000442698668 | A5 | 9.19547318e-05 | A6 | A7 | 7.90992496e-07 | A8 | 0
NIKON-HIKARI | J-F1 | Stan | 1.62588 | 35.722376 | Extended 3 | A0 | 2.57291645 | A1 | -0.010421051 | A2 | -0.000102025424 | A3 | 0.0237163029 | A4 | 0.000442698668 | A5 | 9.19547318e-05 | A6 | A7 | 7.90992496e-07 | A8 | 0
HIKARI | J-F16 | Stan | 1.5927 | 35.271777 | Extended 3 | A0 | 2.47262695 | A1 | -0.0101687674 | A2 | 0 | A3 | 0.019743684 | A4 | 0.00181579852 | A5 | -0.00035896046 | A6 | A7 | -6.71121675e-06 | A8 | 2.80287467e-07
NIKON-HIKARI | J-F16 | Stan | 1.5927 | 35.271777 | Extended 3 | A0 | 2.47262695 | A1 | -0.0101687674 | A2 | 0 | A3 | 0.019743684 | A4 | 0.00181579852 | A5 | -0.00035896046 | A6 | A7 | -6.71121675e-06 | A8 | 2.80287467e-07
HIKARI | J-F2 | Stan | 1.62004 | 36.396775 | Extended 3 | A0 | 2.55848782 | A1 | -0.0111821288 | A2 | 0 | A3 | 0.0203054502 | A4 | 0.00204096825 | A5 | -0.000437338902 | A6 | A7 | -7.9676939e-06 | A8 | 3.26555576e-07
NIKON-HIKARI | J-F2 | Stan | 1.62004 | 36.396775 | Extended 3 | A0 | 2.55848782 | A1 | -0.0111821288 | A2 | 0 | A3 | 0.0203054502 | A4 | 0.00204096825 | A5 | -0.000437338902 | A6 | A7 | -7.9676939e-06 | A8 | 3.26555576e-07
HIKARI | J-F3 | Obso | 1.61293 | 36.944974 | Extended 3 | A0 | 2.5354736 | A1 | -0.010429899 | A2 | -9.00763853e-05 | A3 | 0.0222719327 | A4 | 0.000443442601 | A5 | 7.40581279e-05 | A6 | A7 | 6.52621989e-07 | A8 | 0
NIKON-HIKARI | J-F3 | Obso | 1.61293 | 36.944974 | Extended 3 | A0 | 2.5354736 | A1 | -0.010429899 | A2 | -9.00763853e-05 | A3 | 0.0222719327 | A4 | 0.000443442601 | A5 | 7.40581279e-05 | A6 | A7 | 6.52621989e-07 | A8 | 0
HIKARI | J-F5 | Stan | 1.60342 | 38.028464 | Extended 3 | A0 | 2.50730433 | A1 | -0.0096392024 | A2 | -0.000108925344 | A3 | 0.021773033 | A4 | 0.0002157139 | A5 | 0.000115184205 | A6 | A7 | 8.47741632e-07 | A8 | 0
NIKON-HIKARI | J-F5 | Stan | 1.60342 | 38.028464 | Extended 3 | A0 | 2.50730433 | A1 | -0.0096392024 | A2 | -0.000108925344 | A3 | 0.021773033 | A4 | 0.0002157139 | A5 | 0.000115184205 | A6 | A7 | 8.47741632e-07 | A8 | 0
HIKARI | J-F8 | Stan | 1.59551 | 39.212992 | Extended 3 | A0 | 2.48625113 | A1 | -0.0100589301 | A2 | -3.66798847e-05 | A3 | 0.0196315837 | A4 | 0.000763732181 | A5 | -3.17124943e-05 | A6 | A7 | 0 | A8 | 0
NIKON-HIKARI | J-F8 | Stan | 1.59551 | 39.212992 | Extended 3 | A0 | 2.48625113 | A1 | -0.0100589301 | A2 | -3.66798847e-05 | A3 | 0.0196315837 | A4 | 0.000763732181 | A5 | -3.17124943e-05 | A6 | A7 | 0 | A8 | 0
HIKARI | J-FK01 | Stan | 1.497 | 81.730179 | Extended 3 | A0 | 2.21789187 | A1 | -0.00556369762 | A2 | -3.28049024e-05 | A3 | 0.00839632921 | A4 | 8.32133541e-05 | A5 | 8.943616e-07 | A6 | A7 | 0 | A8 | 0
NIKON-HIKARI | J-FK01 | Obso | 1.497 | 81.730179 | Extended 3 | A0 | 2.21789187 | A1 | -0.00556369762 | A2 | -3.28049024e-05 | A3 | 0.00839632921 | A4 | 8.32133541e-05 | A5 | 8.943616e-07 | A6 | A7 | 0 | A8 | 0
NIKON-HIKARI | J-FK01A | Stan | 1.497 | 81.63862 | Extended 3 | A0 | 2.21785004 | A1 | -0.00552619544 | A2 | -4.04219098e-05 | A3 | 0.00839820345 | A4 | 8.8019088e-05 | A5 | 1.15723877e-07 | A6 | A7 | 0 | A8 | 0
HIKARI | J-FK5 | Stan | 1.48749 | 70.318793 | Extended 3 | A0 | 2.18826855 | A1 | -0.00919044724 | A2 | -0.000111621071 | A3 | 0.00926372815 | A4 | 7.34900733e-05 | A5 | 4.19724242e-06 | A6 | A7 | 0 | A8 | 0
NIKON-HIKARI | J-FK5 | Stan | 1.48749 | 70.318793 | Extended 3 | A0 | 2.18826855 | A1 | -0.00919044724 | A2 | -0.000111621071 | A3 | 0.00926372815 | A4 | 7.34900733e-05 | A5 | 4.19724242e-06 | A6 | A7 | 0 | A8 | 0
HIKARI | J-FKH1 | Stan | 1.49782 | 82.571305 | Extended 3 | A0 | 2.22016073 | A1 | -0.00500725473 | A2 | -3.55507111e-05 | A3 | 0.00842088796 | A4 | 7.02327459e-05 | A5 | 2.470079e-06 | A6 | A7 | 0 | A8 | 0
NIKON-HIKARI | J-FKH1 | Stan | 1.49782 | 82.571305 | Extended 3 | A0 | 2.22016073 | A1 | -0.00500725473 | A2 | -3.55507111e-05 | A3 | 0.00842088796 | A4 | 7.02327459e-05 | A5 | 2.470079e-06 | A6 | A7 | 0 | A8 | 0
HIKARI | J-FKH2 | Stan | 1.456 | 91.374829 | Extended 3 | A0 | 2.10149795 | A1 | -0.00468337833 | A2 | -1.34642385e-05 | A3 | 0.00677542246 | A4 | 4.53499889e-05 | A5 | 2.24209054e-06 | A6 | A7 | 0 | A8 | 0
NIKON-HIKARI | J-FKH2 | Stan | 1.456 | 91.374829 | Extended 3 | A0 | 2.10149795 | A1 | -0.00468337833 | A2 | -1.34642385e-05 | A3 | 0.00677542246 | A4 | 4.53499889e-05 | A5 | 2.24209054e-06 | A6 | A7 | 0 | A8 | 0
HIKARI | J-K3 | Stan | 1.51823 | 58.816848 | Extended 3 | A0 | 2.27169182 | A1 | -0.00815289465 | A2 | -6.46337623e-05 | A3 | 0.0119516164 | A4 | 0.00017667373 | A5 | 1.45062194e-06 | A6 | A7 | 0 | A8 | 0
NIKON-HIKARI | J-K3 | Stan | 1.51823 | 58.816848 | Extended 3 | A0 | 2.27169182 | A1 | -0.00815289465 | A2 | -6.46337623e-05 | A3 | 0.0119516164 | A4 | 0.00017667373 | A5 | 1.45062194e-06 | A6 | A7 | 0 | A8 | 0
HIKARI | J-K5 | Stan | 1.52249 | 59.213983 | Extended 3 | A0 | 2.28421062 | A1 | -0.00815537489 | A2 | -0.000105573054 | A3 | 0.0122386101 | A4 | 0.000110833374 | A5 | 9.05979458e-06 | A6 | A7 | 0 | A8 | 0
NIKON-HIKARI | J-K5 | Stan | 1.52249 | 59.213983 | Extended 3 | A0 | 2.28421062 | A1 | -0.00815537489 | A2 | -0.000105573054 | A3 | 0.0122386101 | A4 | 0.000110833374 | A5 | 9.05979458e-06 | A6 | A7 | 0 | A8 | 0
HIKARI | J-KF6 | Stan | 1.51742 | 52.203782 | Extended 3 | A0 | 2.26653222 | A1 | -0.00974283829 | A2 | -8.49115572e-05 | A3 | 0.0127195343 | A4 | 0.000315395806 | A5 | -8.83703038e-06 | A6 | A7 | 0 | A8 | 0
NIKON-HIKARI | J-KF6 | Stan | 1.51742 | 52.203782 | Extended 3 | A0 | 2.26653222 | A1 | -0.00974283829 | A2 | -8.49115572e-05 | A3 | 0.0127195343 | A4 | 0.000315395806 | A5 | -8.83703038e-06 | A6 | A7 | 0 | A8 | 0
HIKARI | J-KZFH1 | Stan | 1.61266 | 44.457955 | Extended 3 | A0 | 2.54674023 | A1 | -0.012265261 | A2 | -0.00013427904 | A3 | 0.0185970683 | A4 | 0.000522959966 | A5 | -9.9314501e-06 | A6 | A7 | 0 | A8 | 0
NIKON-HIKARI | J-KZFH1 | Stan | 1.61266 | 44.457955 | Extended 3 | A0 | 2.54674023 | A1 | -0.012265261 | A2 | -0.00013427904 | A3 | 0.0185970683 | A4 | 0.000522959966 | A5 | -9.9314501e-06 | A6 | A7 | 0 | A8 | 0
HIKARI | J-KZFH4 | Stan | 1.552981 | 55.071703 | Extended 3 | A0 | 2.37404487 | A1 | -0.0107631771 | A2 | -0.000128642692 | A3 | 0.0135709369 | A4 | 0.000255765647 | A5 | -2.23388334e-06 | A6 | A7 | 0 | A8 | 0
NIKON-HIKARI | J-KZFH4 | Stan | 1.552981 | 55.071703 | Extended 3 | A0 | 2.37404487 | A1 | -0.0107631771 | A2 | -0.000128642692 | A3 | 0.0135709369 | A4 | 0.000255765647 | A5 | -2.23388334e-06 | A6 | A7 | 0 | A8 | 0
HIKARI | J-LAF01 | Stan | 1.7 | 48.103628 | Extended 3 | A0 | 2.82684251 | A1 | -0.0103793494 | A2 | -7.59583803e-05 | A3 | 0.021662046 | A4 | 0.000472548975 | A5 | -2.58637501e-06 | A6 | A7 | 0 | A8 | 0
NIKON-HIKARI | J-LAF01 | Stan | 1.7 | 48.103628 | Extended 3 | A0 | 2.82684251 | A1 | -0.0103793494 | A2 | -7.59583803e-05 | A3 | 0.021662046 | A4 | 0.000472548975 | A5 | -2.58637501e-06 | A6 | A7 | 0 | A8 | 0
HIKARI | J-LAF010 | Stan | 1.7432 | 49.257188 | Extended 3 | A0 | 2.97218511 | A1 | -0.0132235298 | A2 | -0.000174821942 | A3 | 0.0233639677 | A4 | 0.000384261692 | A5 | 9.20777694e-06 | A6 | A7 | 0 | A8 | 0
NIKON-HIKARI | J-LAF010 | Stan | 1.7432 | 49.257188 | Extended 3 | A0 | 2.97218511 | A1 | -0.0132235298 | A2 | -0.000174821942 | A3 | 0.0233639677 | A4 | 0.000384261692 | A5 | 9.20777694e-06 | A6 | A7 | 0 | A8 | 0
HIKARI | J-LAF016 | Stan | 1.801 | 34.923057 | Extended 3 | A0 | 3.13977744 | A1 | -0.0136971027 | A2 | -0.000162026634 | A3 | 0.0348771551 | A4 | 0.000587991861 | A5 | 0.000135087453 | A6 | A7 | 9.55959268e-07 | A8 | 0
NIKON-HIKARI | J-LAF016 | Stan | 1.801 | 34.923057 | Extended 3 | A0 | 3.13977744 | A1 | -0.0136971027 | A2 | -0.000162026634 | A3 | 0.0348771551 | A4 | 0.000587991861 | A5 | 0.000135087453 | A6 | A7 | 9.55959268e-07 | A8 | 0
NIKON-HIKARI | J-LAF016HS | Stan | 1.801 | 34.923057 | Extended 3 | A0 | 3.13977744 | A1 | -0.0136971027 | A2 | -0.000162026634 | A3 | 0.0348771551 | A4 | 0.000587991861 | A5 | 0.000135087453 | A6 | A7 | 9.55959268e-07 | A8 | 0
HIKARI | J-LAF02 | Stan | 1.72 | 43.610054 | Extended 3 | A0 | 2.88586901 | A1 | -0.0102242298 | A2 | -5.7330265e-05 | A3 | 0.0243594329 | A4 | 0.000671639978 | A5 | -1.38459487e-05 | A6 | A7 | 0 | A8 | 0
NIKON-HIKARI | J-LAF02 | Stan | 1.72 | 43.610054 | Extended 3 | A0 | 2.88586901 | A1 | -0.0102242298 | A2 | -5.7330265e-05 | A3 | 0.0243594329 | A4 | 0.000671639978 | A5 | -1.38459487e-05 | A6 | A7 | 0 | A8 | 0
HIKARI | J-LAF04 | Stan | 1.757 | 47.862723 | Extended 3 | A0 | 3.01765567 | A1 | -0.0144029325 | A2 | -0.000173403131 | A3 | 0.0241938931 | A4 | 0.00050291378 | A5 | -1.18295424e-07 | A6 | A7 | 0 | A8 | 0
NIKON-HIKARI | J-LAF04 | Stan | 1.757 | 47.862723 | Extended 3 | A0 | 3.01765567 | A1 | -0.0144029325 | A2 | -0.000173403131 | A3 | 0.0241938931 | A4 | 0.00050291378 | A5 | -1.18295424e-07 | A6 | A7 | 0 | A8 | 0
HIKARI | J-LAF05 | Stan | 1.762 | 40.113731 | Extended 3 | A0 | 3.01897142 | A1 | -0.0106135241 | A2 | -3.56215294e-05 | A3 | 0.0284177137 | A4 | 0.000843869366 | A5 | -1.12827377e-05 | A6 | A7 | 0 | A8 | 0
NIKON-HIKARI | J-LAF05 | Stan | 1.762 | 40.113731 | Extended 3 | A0 | 3.01897142 | A1 | -0.0106135241 | A2 | -3.56215294e-05 | A3 | 0.0284177137 | A4 | 0.000843869366 | A5 | -1.12827377e-05 | A6 | A7 | 0 | A8 | 0
HIKARI | J-LAF09 | Obso | 1.697 | 48.449887 | Extended 3 | A0 | 2.81748246 | A1 | -0.0105788235 | A2 | -0.000100459117 | A3 | 0.0214941409 | A4 | 0.000433668886 | A5 | 3.1538635e-07 | A6 | A7 | 0 | A8 | 0
NIKON-HIKARI | J-LAF09 | Obso | 1.697 | 48.449887 | Extended 3 | A0 | 2.81748246 | A1 | -0.0105788235 | A2 | -0.000100459117 | A3 | 0.0214941409 | A4 | 0.000433668886 | A5 | 3.1538635e-07 | A6 | A7 | 0 | A8 | 0
HIKARI | J-LAF2 | Stan | 1.744 | 44.804167 | Extended 3 | A0 | 2.96796358 | A1 | -0.0119454184 | A2 | -0.000121022641 | A3 | 0.0250950364 | A4 | 0.00059199783 | A5 | -3.88364981e-06 | A6 | A7 | 0 | A8 | 0
NIKON-HIKARI | J-LAF2 | Stan | 1.744 | 44.804167 | Extended 3 | A0 | 2.96796358 | A1 | -0.0119454184 | A2 | -0.000121022641 | A3 | 0.0250950364 | A4 | 0.00059199783 | A5 | -3.88364981e-06 | A6 | A7 | 0 | A8 | 0
HIKARI | J-LAF3 | Stan | 1.717 | 47.974566 | Extended 3 | A0 | 2.88297779 | A1 | -0.0115922463 | A2 | -0.000115749419 | A3 | 0.0224704179 | A4 | 0.000475179381 | A5 | -1.9647181e-06 | A6 | A7 | 0 | A8 | 0
NIKON-HIKARI | J-LAF3 | Stan | 1.717 | 47.974566 | Extended 3 | A0 | 2.88297779 | A1 | -0.0115922463 | A2 | -0.000115749419 | A3 | 0.0224704179 | A4 | 0.000475179381 | A5 | -1.9647181e-06 | A6 | A7 | 0 | A8 | 0
HIKARI | J-LAF7 | Stan | 1.7495 | 35.248835 | Extended 3 | A0 | 2.96739544 | A1 | -0.0118139418 | A2 | -0.000133628078 | A3 | 0.0310749099 | A4 | 0.000654571893 | A5 | 9.85567905e-05 | A6 | A7 | 8.38843732e-07 | A8 | 0
NIKON-HIKARI | J-LAF7 | Stan | 1.7495 | 35.248835 | Extended 3 | A0 | 2.96739544 | A1 | -0.0118139418 | A2 | -0.000133628078 | A3 | 0.0310749099 | A4 | 0.000654571893 | A5 | 9.85567905e-05 | A6 | A7 | 8.38843732e-07 | A8 | 0
HIKARI | J-LAFH3 | Stan | 1.79504 | 28.692277 | Extended 3 | A0 | 3.1015892 | A1 | -0.013347498 | A2 | 0 | A3 | 0.0364605893 | A4 | 0.00326400857 | A5 | -0.000624213023 | A6 | A7 | -1.42247779e-05 | A8 | 6.58468818e-07
NIKON-HIKARI | J-LAFH3 | Stan | 1.79504 | 28.692277 | Extended 3 | A0 | 3.1015892 | A1 | -0.013347498 | A2 | 0 | A3 | 0.0364605893 | A4 | 0.00326400857 | A5 | -0.000624213023 | A6 | A7 | -1.42247779e-05 | A8 | 6.58468818e-07
NIKON-HIKARI | J-LAFH3HS | Stan | 1.79504 | 28.692277 | Extended 3 | A0 | 3.1015892 | A1 | -0.013347498 | A2 | 0 | A3 | 0.0364605893 | A4 | 0.00326400857 | A5 | -0.000624213023 | A6 | A7 | -1.42247779e-05 | A8 | 6.58468818e-07
HIKARI | J-LAK01 | Stan | 1.64 | 60.193092 | Extended 3 | A0 | 2.64746203 | A1 | -0.0131056736 | A2 | -0.000166347533 | A3 | 0.0155169536 | A4 | 0.000192870468 | A5 | 4.84379496e-06 | A6 | A7 | 0 | A8 | 0
NIKON-HIKARI | J-LAK01 | Stan | 1.64 | 60.193092 | Extended 3 | A0 | 2.64746203 | A1 | -0.0131056736 | A2 | -0.000166347533 | A3 | 0.0155169536 | A4 | 0.000192870468 | A5 | 4.84379496e-06 | A6 | A7 | 0 | A8 | 0
HIKARI | J-LAK011 | Stan | 1.741 | 52.765834 | Extended 3 | A0 | 2.96970289 | A1 | -0.0138160772 | A2 | -0.000188539623 | A3 | 0.021844812 | A4 | 0.000320709012 | A5 | 8.12772786e-06 | A6 | A7 | 0 | A8 | 0
NIKON-HIKARI | J-LAK011 | Stan | 1.741 | 52.765834 | Extended 3 | A0 | 2.96970289 | A1 | -0.0138160772 | A2 | -0.000188539623 | A3 | 0.021844812 | A4 | 0.000320709012 | A5 | 8.12772786e-06 | A6 | A7 | 0 | A8 | 0
HIKARI | J-LAK02 | Stan | 1.67 | 57.349561 | Extended 3 | A0 | 2.74008995 | A1 | -0.0120461104 | A2 | -0.000175410927 | A3 | 0.0176614454 | A4 | 0.00018931729 | A5 | 1.04494737e-05 | A6 | A7 | 0 | A8 | 0
NIKON-HIKARI | J-LAK02 | Stan | 1.67 | 57.349561 | Extended 3 | A0 | 2.74008995 | A1 | -0.0120461104 | A2 | -0.000175410927 | A3 | 0.0176614454 | A4 | 0.00018931729 | A5 | 1.04494737e-05 | A6 | A7 | 0 | A8 | 0
HIKARI | J-LAK04 | Obso | 1.651 | 56.237891 | Extended 3 | A0 | 2.67775568 | A1 | -0.0109363526 | A2 | -0.000112368235 | A3 | 0.0171233781 | A4 | 0.000257310134 | A5 | 2.54752519e-06 | A6 | A7 | 0 | A8 | 0
NIKON-HIKARI | J-LAK04 | Obso | 1.651 | 56.237891 | Extended 3 | A0 | 2.67775568 | A1 | -0.0109363526 | A2 | -0.000112368235 | A3 | 0.0171233781 | A4 | 0.000257310134 | A5 | 2.54752519e-06 | A6 | A7 | 0 | A8 | 0
HIKARI | J-LAK06 | Obso | 1.6779 | 50.668606 | Extended 3 | A0 | 2.75830673 | A1 | -0.0104979587 | A2 | -8.63280601e-05 | A3 | 0.0198026568 | A4 | 0.000388736963 | A5 | -3.98876195e-07 | A6 | A7 | 0 | A8 | 0
NIKON-HIKARI | J-LAK06 | Obso | 1.6779 | 50.668606 | Extended 3 | A0 | 2.75830673 | A1 | -0.0104979587 | A2 | -8.63280601e-05 | A3 | 0.0198026568 | A4 | 0.000388736963 | A5 | -3.98876195e-07 | A6 | A7 | 0 | A8 | 0
HIKARI | J-LAK09 | Stan | 1.734 | 51.508682 | Extended 3 | A0 | 2.94471329 | A1 | -0.0139489672 | A2 | -0.000208989528 | A3 | 0.0221246396 | A4 | 0.000296283761 | A5 | 1.28986233e-05 | A6 | A7 | 0 | A8 | 0
NIKON-HIKARI | J-LAK09 | Stan | 1.734 | 51.508682 | Extended 3 | A0 | 2.94471329 | A1 | -0.0139489672 | A2 | -0.000208989528 | A3 | 0.0221246396 | A4 | 0.000296283761 | A5 | 1.28986233e-05 | A6 | A7 | 0 | A8 | 0
HIKARI | J-LAK10 | Stan | 1.71999 | 50.267183 | Extended 3 | A0 | 2.89571408 | A1 | -0.0120013315 | A2 | -0.000136916169 | A3 | 0.0219522159 | A4 | 0.000357973143 | A5 | 8.26304425e-06 | A6 | A7 | 0 | A8 | 0
NIKON-HIKARI | J-LAK10 | Stan | 1.71999 | 50.267183 | Extended 3 | A0 | 2.89571408 | A1 | -0.0120013315 | A2 | -0.000136916169 | A3 | 0.0219522159 | A4 | 0.000357973143 | A5 | 8.26304425e-06 | A6 | A7 | 0 | A8 | 0
HIKARI | J-LAK12 | Stan | 1.6779 | 55.348146 | Extended 3 | A0 | 2.76331704 | A1 | -0.0111612524 | A2 | -0.000129016401 | A3 | 0.0184973677 | A4 | 0.000256863267 | A5 | 6.55822525e-06 | A6 | A7 | 0 | A8 | 0
NIKON-HIKARI | J-LAK12 | Stan | 1.6779 | 55.348146 | Extended 3 | A0 | 2.76331704 | A1 | -0.0111612524 | A2 | -0.000129016401 | A3 | 0.0184973677 | A4 | 0.000256863267 | A5 | 6.55822525e-06 | A6 | A7 | 0 | A8 | 0
HIKARI | J-LAK13 | Stan | 1.6935 | 53.20315 | Extended 3 | A0 | 2.81256049 | A1 | -0.0123338559 | A2 | -0.000146274016 | A3 | 0.0196331804 | A4 | 0.00031921638 | A5 | 3.67504765e-06 | A6 | A7 | 0 | A8 | 0
NIKON-HIKARI | J-LAK13 | Stan | 1.6935 | 53.20315 | Extended 3 | A0 | 2.81256049 | A1 | -0.0123338559 | A2 | -0.000146274016 | A3 | 0.0196331804 | A4 | 0.00031921638 | A5 | 3.67504765e-06 | A6 | A7 | 0 | A8 | 0
HIKARI | J-LAK14 | Stan | 1.6968 | 55.520369 | Extended 3 | A0 | 2.8267987 | A1 | -0.0140346783 | A2 | -0.000170936348 | A3 | 0.0189011366 | A4 | 0.00027593367 | A5 | 5.15919094e-06 | A6 | A7 | 0 | A8 | 0
NIKON-HIKARI | J-LAK14 | Stan | 1.6968 | 55.520369 | Extended 3 | A0 | 2.8267987 | A1 | -0.0140346783 | A2 | -0.000170936348 | A3 | 0.0189011366 | A4 | 0.00027593367 | A5 | 5.15919094e-06 | A6 | A7 | 0 | A8 | 0
HIKARI | J-LAK18 | Stan | 1.72916 | 54.611531 | Extended 3 | A0 | 2.93263885 | A1 | -0.0142564324 | A2 | -0.000192506617 | A3 | 0.0206017616 | A4 | 0.000293008969 | A5 | 6.61918495e-06 | A6 | A7 | 0 | A8 | 0
NIKON-HIKARI | J-LAK18 | Stan | 1.72916 | 54.611531 | Extended 3 | A0 | 2.93263885 | A1 | -0.0142564324 | A2 | -0.000192506617 | A3 | 0.0206017616 | A4 | 0.000293008969 | A5 | 6.61918495e-06 | A6 | A7 | 0 | A8 | 0
HIKARI | J-LAK7 | Stan | 1.6516 | 58.5717 | Extended 3 | A0 | 2.6823272 | A1 | -0.0119713031 | A2 | -0.00014372436 | A3 | 0.0164555463 | A4 | 0.000217295781 | A5 | 4.69383509e-06 | A6 | A7 | 0 | A8 | 0
NIKON-HIKARI | J-LAK7 | Stan | 1.6516 | 58.5717 | Extended 3 | A0 | 2.6823272 | A1 | -0.0119713031 | A2 | -0.00014372436 | A3 | 0.0164555463 | A4 | 0.000217295781 | A5 | 4.69383509e-06 | A6 | A7 | 0 | A8 | 0
HIKARI | J-LAK7R | Stan | 1.6516 | 58.618566 | Extended 3 | A0 | 2.68281356 | A1 | -0.012462194 | A2 | -0.000136478256 | A3 | 0.0162751692 | A4 | 0.000253121787 | A5 | 1.72812439e-07 | A6 | A7 | 0 | A8 | 0
NIKON-HIKARI | J-LAK7R | Stan | 1.6516 | 58.618566 | Extended 3 | A0 | 2.68281356 | A1 | -0.012462194 | A2 | -0.000136478256 | A3 | 0.0162751692 | A4 | 0.000253121787 | A5 | 1.72812439e-07 | A6 | A7 | 0 | A8 | 0
HIKARI | J-LAK8 | Stan | 1.713 | 53.95877 | Extended 3 | A0 | 2.87779172 | A1 | -0.0135972618 | A2 | -0.000208866139 | A3 | 0.0203518573 | A4 | 0.000244901642 | A5 | 1.23070041e-05 | A6 | A7 | 0 | A8 | 0
NIKON-HIKARI | J-LAK8 | Stan | 1.713 | 53.95877 | Extended 3 | A0 | 2.87779172 | A1 | -0.0135972618 | A2 | -0.000208866139 | A3 | 0.0203518573 | A4 | 0.000244901642 | A5 | 1.23070041e-05 | A6 | A7 | 0 | A8 | 0
HIKARI | J-LAK9 | Obso | 1.691 | 54.934151 | Extended 3 | A0 | 2.80700795 | A1 | -0.0135938061 | A2 | -0.000153406686 | A3 | 0.0188808096 | A4 | 0.000280739188 | A5 | 5.33547368e-06 | A6 | A7 | 0 | A8 | 0
NIKON-HIKARI | J-LAK9 | Obso | 1.691 | 54.934151 | Extended 3 | A0 | 2.80700795 | A1 | -0.0135938061 | A2 | -0.000153406686 | A3 | 0.0188808096 | A4 | 0.000280739188 | A5 | 5.33547368e-06 | A6 | A7 | 0 | A8 | 0
HIKARI | J-LASF01 | Stan | 1.7859 | 44.169881 | Extended 3 | A0 | 3.10918831 | A1 | -0.0137763126 | A2 | -0.000130545613 | A3 | 0.0274334291 | A4 | 0.000651189638 | A5 | -1.58159803e-06 | A6 | A7 | 0 | A8 | 0
NIKON-HIKARI | J-LASF01 | Stan | 1.7859 | 44.169881 | Extended 3 | A0 | 3.10918831 | A1 | -0.0137763126 | A2 | -0.000130545613 | A3 | 0.0274334291 | A4 | 0.000651189638 | A5 | -1.58159803e-06 | A6 | A7 | 0 | A8 | 0
HIKARI | J-LASF010 | Stan | 1.834 | 37.183793 | Extended 3 | A0 | 3.25964047 | A1 | -0.0145636865 | A2 | -0.000171298494 | A3 | 0.0351194196 | A4 | 0.000630621917 | A5 | 9.80352299e-05 | A6 | A7 | 6.28587289e-07 | A8 | 0
NIKON-HIKARI | J-LASF010 | Stan | 1.834 | 37.183793 | Extended 3 | A0 | 3.25964047 | A1 | -0.0145636865 | A2 | -0.000171298494 | A3 | 0.0351194196 | A4 | 0.000630621917 | A5 | 9.80352299e-05 | A6 | A7 | 6.28587289e-07 | A8 | 0
HIKARI | J-LASF013 | Stan | 1.8044 | 39.607321 | Extended 3 | A0 | 3.1635095 | A1 | -0.0145894059 | A2 | -0.000212587159 | A3 | 0.0315033746 | A4 | 0.000585519102 | A5 | 5.85508847e-05 | A6 | A7 | 3.17840715e-07 | A8 | 0
NIKON-HIKARI | J-LASF013 | Stan | 1.8044 | 39.607321 | Extended 3 | A0 | 3.1635095 | A1 | -0.0145894059 | A2 | -0.000212587159 | A3 | 0.0315033746 | A4 | 0.000585519102 | A5 | 5.85508847e-05 | A6 | A7 | 3.17840715e-07 | A8 | 0
HIKARI | J-LASF014 | Stan | 1.788 | 47.354706 | Extended 3 | A0 | 3.1211948 | A1 | -0.0137527216 | A2 | -0.000186592469 | A3 | 0.0263764849 | A4 | 0.00045369866 | A5 | 1.09722341e-05 | A6 | A7 | 0 | A8 | 0
NIKON-HIKARI | J-LASF014 | Stan | 1.788 | 47.354706 | Extended 3 | A0 | 3.1211948 | A1 | -0.0137527216 | A2 | -0.000186592469 | A3 | 0.0263764849 | A4 | 0.00045369866 | A5 | 1.09722341e-05 | A6 | A7 | 0 | A8 | 0
HIKARI | J-LASF015 | Stan | 1.804 | 46.59767 | Extended 3 | A0 | 3.17452404 | A1 | -0.0132156517 | A2 | -0.000165919934 | A3 | 0.0276472367 | A4 | 0.000483338934 | A5 | 1.20380702e-05 | A6 | A7 | 0 | A8 | 0
NIKON-HIKARI | J-LASF015 | Stan | 1.804 | 46.59767 | Extended 3 | A0 | 3.17452404 | A1 | -0.0132156517 | A2 | -0.000165919934 | A3 | 0.0276472367 | A4 | 0.000483338934 | A5 | 1.20380702e-05 | A6 | A7 | 0 | A8 | 0
HIKARI | J-LASF016 | Stan | 1.7725 | 49.620185 | Extended 3 | A0 | 3.07219058 | A1 | -0.0142144846 | A2 | -0.000167817254 | A3 | 0.0244174902 | A4 | 0.000425680243 | A5 | 6.77243763e-06 | A6 | A7 | 0 | A8 | 0
NIKON-HIKARI | J-LASF016 | Stan | 1.7725 | 49.620185 | Extended 3 | A0 | 3.07219058 | A1 | -0.0142144846 | A2 | -0.000167817254 | A3 | 0.0244174902 | A4 | 0.000425680243 | A5 | 6.77243763e-06 | A6 | A7 | 0 | A8 | 0
HIKARI | J-LASF017 | Stan | 1.795 | 45.309666 | Extended 3 | A0 | 3.14264424 | A1 | -0.0144687256 | A2 | -0.000159589924 | A3 | 0.0273342436 | A4 | 0.00060806842 | A5 | 1.8005447e-07 | A6 | A7 | 0 | A8 | 0
NIKON-HIKARI | J-LASF017 | Stan | 1.795 | 45.309666 | Extended 3 | A0 | 3.14264424 | A1 | -0.0144687256 | A2 | -0.000159589924 | A3 | 0.0273342436 | A4 | 0.00060806842 | A5 | 1.8005447e-07 | A6 | A7 | 0 | A8 | 0
HIKARI | J-LASF02 | Stan | 1.79952 | 42.086944 | Extended 3 | A0 | 3.15037829 | A1 | -0.0126701101 | A2 | -0.00018434208 | A3 | 0.0301788791 | A4 | 0.000435495344 | A5 | 5.91055881e-05 | A6 | A7 | 2.51546253e-07 | A8 | 0
NIKON-HIKARI | J-LASF02 | Stan | 1.79952 | 42.086944 | Extended 3 | A0 | 3.15037829 | A1 | -0.0126701101 | A2 | -0.00018434208 | A3 | 0.0301788791 | A4 | 0.000435495344 | A5 | 5.91055881e-05 | A6 | A7 | 2.51546253e-07 | A8 | 0
HIKARI | J-LASF021 | Stan | 1.85026 | 32.352867 | Extended 3 | A0 | 3.30477446 | A1 | -0.0145925795 | A2 | 0 | A3 | 0.0359916632 | A4 | 0.00349591839 | A5 | -0.000743189237 | A6 | A7 | -1.52961037e-05 | A8 | 6.59677491e-07
NIKON-HIKARI | J-LASF021 | Stan | 1.85026 | 32.352867 | Extended 3 | A0 | 3.30477446 | A1 | -0.0145925795 | A2 | 0 | A3 | 0.0359916632 | A4 | 0.00349591839 | A5 | -0.000743189237 | A6 | A7 | -1.52961037e-05 | A8 | 6.59677491e-07
HIKARI | J-LASF021HS | Stan | 1.85026 | 32.352867 | Extended 3 | A0 | 3.30477446 | A1 | -0.0145925795 | A2 | 0 | A3 | 0.0359916632 | A4 | 0.00349591839 | A5 | -0.000743189237 | A6 | A7 | -1.52961037e-05 | A8 | 6.59677491e-07
NIKON-HIKARI | J-LASF021HS | Stan | 1.85026 | 32.352867 | Extended 3 | A0 | 3.30477446 | A1 | -0.0145925795 | A2 | 0 | A3 | 0.0359916632 | A4 | 0.00349591839 | A5 | -0.000743189237 | A6 | A7 | -1.52961037e-05 | A8 | 6.59677491e-07
HIKARI | J-LASF03 | Stan | 1.8061 | 40.975266 | Extended 3 | A0 | 3.17262102 | A1 | -0.0144956612 | A2 | -0.000148050666 | A3 | 0.0302384298 | A4 | 0.000795161351 | A5 | -3.21543048e-06 | A6 | A7 | 0 | A8 | 0
NIKON-HIKARI | J-LASF03 | Stan | 1.8061 | 40.975266 | Extended 3 | A0 | 3.17262102 | A1 | -0.0144956612 | A2 | -0.000148050666 | A3 | 0.0302384298 | A4 | 0.000795161351 | A5 | -3.21543048e-06 | A6 | A7 | 0 | A8 | 0
HIKARI | J-LASF05 | Stan | 1.83481 | 42.733437 | Extended 3 | A0 | 3.27458352 | A1 | -0.013275214 | A2 | -0.000135438033 | A3 | 0.0311933067 | A4 | 0.000711503841 | A5 | 3.51334559e-06 | A6 | A7 | 0 | A8 | 0
NIKON-HIKARI | J-LASF05 | Stan | 1.83481 | 42.733437 | Extended 3 | A0 | 3.27458352 | A1 | -0.013275214 | A2 | -0.000135438033 | A3 | 0.0311933067 | A4 | 0.000711503841 | A5 | 3.51334559e-06 | A6 | A7 | 0 | A8 | 0
NIKON-HIKARI | J-LASF05HS | Stan | 1.83481 | 42.733437 | Extended 3 | A0 | 3.27458352 | A1 | -0.013275214 | A2 | -0.000135438033 | A3 | 0.0311933067 | A4 | 0.000711503841 | A5 | 3.51334559e-06 | A6 | A7 | 0 | A8 | 0
HIKARI | J-LASF08 | Stan | 1.883 | 40.657188 | Extended 3 | A0 | 3.44018604 | A1 | -0.0137727093 | A2 | -0.000115923849 | A3 | 0.0355983882 | A4 | 0.000803698998 | A5 | 1.22241789e-05 | A6 | A7 | 0 | A8 | 0
NIKON-HIKARI | J-LASF08 | Obso | 1.883 | 40.657188 | Extended 3 | A0 | 3.44018604 | A1 | -0.0137727093 | A2 | -0.000115923849 | A3 | 0.0355983882 | A4 | 0.000803698998 | A5 | 1.22241789e-05 | A6 | A7 | 0 | A8 | 0
NIKON-HIKARI | J-LASF08A | Stan | 1.883 | 40.688965 | Extended 3 | A0 | 3.4408629 | A1 | -0.0138053657 | A2 | -5.63338044e-05 | A3 | 0.035057073 | A4 | 0.000960233781 | A5 | -7.6596963e-06 | A6 | A7 | 0 | A8 | 0
HIKARI | J-LASF09 | Stan | 1.816 | 46.589656 | Extended 3 | A0 | 3.21640776 | A1 | -0.0137992658 | A2 | -0.000161434942 | A3 | 0.0281939284 | A4 | 0.000509661263 | A5 | 1.00848603e-05 | A6 | A7 | 0 | A8 | 0
NIKON-HIKARI | J-LASF09 | Obso | 1.816 | 46.589656 | Extended 3 | A0 | 3.21640776 | A1 | -0.0137992658 | A2 | -0.000161434942 | A3 | 0.0281939284 | A4 | 0.000509661263 | A5 | 1.00848603e-05 | A6 | A7 | 0 | A8 | 0
NIKON-HIKARI | J-LASF09A | Stan | 1.816 | 46.594128 | Extended 3 | A0 | 3.21676146 | A1 | -0.013942445 | A2 | -0.000118797124 | A3 | 0.0279205286 | A4 | 0.000601395043 | A5 | -4.6499054e-06 | A6 | A7 | -3.69002554e-08 | A8 | 0
HIKARI | J-LASFH13 | Stan | 1.90366 | 31.274235 | Extended 3 | A0 | 3.48496859 | A1 | -0.0134692969 | A2 | -8.98801936e-05 | A3 | 0.0453620373 | A4 | 0.00110287376 | A5 | 0.000148043312 | A6 | A7 | 1.28412516e-06 | A8 | 0
NIKON-HIKARI | J-LASFH13 | Stan | 1.90366 | 31.274235 | Extended 3 | A0 | 3.48496859 | A1 | -0.0134692969 | A2 | -8.98801936e-05 | A3 | 0.0453620373 | A4 | 0.00110287376 | A5 | 0.000148043312 | A6 | A7 | 1.28412516e-06 | A8 | 0
HIKARI | J-LASFH13HS | Stan | 1.90366 | 31.274235 | Extended 3 | A0 | 3.48496859 | A1 | -0.0134692969 | A2 | -8.98801936e-05 | A3 | 0.0453620373 | A4 | 0.00110287376 | A5 | 0.000148043312 | A6 | A7 | 1.28412516e-06 | A8 | 0
NIKON-HIKARI | J-LASFH13HS | Stan | 1.90366 | 31.274235 | Extended 3 | A0 | 3.48496859 | A1 | -0.0134692969 | A2 | -8.98801936e-05 | A3 | 0.0453620373 | A4 | 0.00110287376 | A5 | 0.000148043312 | A6 | A7 | 1.28412516e-06 | A8 | 0
HIKARI | J-LASFH15 | Stan | 1.95 | 29.366344 | Extended 3 | A0 | 3.64640666 | A1 | -0.0151039558 | A2 | 0 | A3 | 0.0480157444 | A4 | 0.00349072452 | A5 | -0.000573639028 | A6 | A7 | -1.29576789e-05 | A8 | 5.92144355e-07
NIKON-HIKARI | J-LASFH15 | Stan | 1.95 | 29.366344 | Extended 3 | A0 | 3.64640666 | A1 | -0.0151039558 | A2 | 0 | A3 | 0.0480157444 | A4 | 0.00349072452 | A5 | -0.000573639028 | A6 | A7 | -1.29576789e-05 | A8 | 5.92144355e-07
HIKARI | J-LASFH16 | Stan | 2.001 | 29.123651 | Extended 3 | A0 | 3.83294326 | A1 | -0.0156840611 | A2 | 0 | A3 | 0.0528843692 | A4 | 0.00350978963 | A5 | -0.000506491928 | A6 | A7 | -1.10388704e-05 | A8 | 5.01900181e-07
NIKON-HIKARI | J-LASFH16 | Stan | 2.001 | 29.123651 | Extended 3 | A0 | 3.83294326 | A1 | -0.0156840611 | A2 | 0 | A3 | 0.0528843692 | A4 | 0.00350978963 | A5 | -0.000506491928 | A6 | A7 | -1.10388704e-05 | A8 | 5.01900181e-07
HIKARI | J-LASFH17 | Stan | 2.00069 | 25.455728 | Extended 3 | A0 | 3.81071676 | A1 | -0.0163737936 | A2 | 0 | A3 | 0.0583672875 | A4 | 0.00412726108 | A5 | -0.000552229126 | A6 | A7 | -1.45517862e-05 | A8 | 7.444268e-07
NIKON-HIKARI | J-LASFH17 | Stan | 2.00069 | 25.455728 | Extended 3 | A0 | 3.81071676 | A1 | -0.0163737936 | A2 | 0 | A3 | 0.0583672875 | A4 | 0.00412726108 | A5 | -0.000552229126 | A6 | A7 | -1.45517862e-05 | A8 | 7.444268e-07
HIKARI | J-LASFH17HS | Stan | 2.00069 | 25.455728 | Extended 3 | A0 | 3.81071676 | A1 | -0.0163737936 | A2 | 0 | A3 | 0.0583672875 | A4 | 0.00412726108 | A5 | -0.000552229126 | A6 | A7 | -1.45517862e-05 | A8 | 7.444268e-07
NIKON-HIKARI | J-LASFH17HS | Stan | 2.00069 | 25.455728 | Extended 3 | A0 | 3.81071676 | A1 | -0.0163737936 | A2 | 0 | A3 | 0.0583672875 | A4 | 0.00412726108 | A5 | -0.000552229126 | A6 | A7 | -1.45517862e-05 | A8 | 7.444268e-07
HIKARI | J-LASFH2 | Stan | 1.76684 | 46.777867 | Extended 3 | A0 | 3.04927657 | A1 | -0.0145487808 | A2 | -0.000168864692 | A3 | 0.0251825857 | A4 | 0.000522534606 | A5 | 2.91654231e-06 | A6 | A7 | 0 | A8 | 0
NIKON-HIKARI | J-LASFH2 | Stan | 1.76684 | 46.777867 | Extended 3 | A0 | 3.04927657 | A1 | -0.0145487808 | A2 | -0.000168864692 | A3 | 0.0251825857 | A4 | 0.000522534606 | A5 | 2.91654231e-06 | A6 | A7 | 0 | A8 | 0
HIKARI | J-LASFH21 | Stan | 1.95375 | 32.334656 | Extended 3 | A0 | 3.67012303 | A1 | -0.0139442893 | A2 | -0.000136361252 | A3 | 0.0484434485 | A4 | 0.000950687214 | A5 | 0.000181807808 | A6 | A7 | 1.33939862e-06 | A8 | 0
NIKON-HIKARI | J-LASFH21 | Stan | 1.95375 | 32.334656 | Extended 3 | A0 | 3.67012303 | A1 | -0.0139442893 | A2 | -0.000136361252 | A3 | 0.0484434485 | A4 | 0.000950687214 | A5 | 0.000181807808 | A6 | A7 | 1.33939862e-06 | A8 | 0
HIKARI | J-LASFH22 | Stan | 1.8485 | 43.790731 | Extended 3 | A0 | 3.32390176 | A1 | -0.0124810607 | A2 | -0.000116698235 | A3 | 0.0316622125 | A4 | 0.000639837554 | A5 | 8.855505e-06 | A6 | A7 | 0 | A8 | 0
NIKON-HIKARI | J-LASFH22 | Stan | 1.8485 | 43.790731 | Extended 3 | A0 | 3.32390176 | A1 | -0.0124810607 | A2 | -0.000116698235 | A3 | 0.0316622125 | A4 | 0.000639837554 | A5 | 8.855505e-06 | A6 | A7 | 0 | A8 | 0
HIKARI | J-LASFH23 | Stan | 1.85 | 27.027002 | Extended 3 | A0 | 3.27710657 | A1 | -0.0120480934 | A2 | -0.000105066933 | A3 | 0.0470173769 | A4 | 0.00095791266 | A5 | 0.000282409939 | A6 | A7 | 2.51862401e-06 | A8 | 0
NIKON-HIKARI | J-LASFH23 | Stan | 1.85 | 27.027002 | Extended 3 | A0 | 3.27710657 | A1 | -0.0120480934 | A2 | -0.000105066933 | A3 | 0.0470173769 | A4 | 0.00095791266 | A5 | 0.000282409939 | A6 | A7 | 2.51862401e-06 | A8 | 0
HIKARI | J-LASFH24 | Stan | 1.902 | 25.263033 | Extended 3 | A0 | 3.45215485 | A1 | -0.0140748042 | A2 | 0 | A3 | 0.0502420375 | A4 | 0.00357942817 | A5 | -0.000494644665 | A6 | A7 | -1.35467075e-05 | A8 | 6.96875364e-07
NIKON-HIKARI | J-LASFH24 | Stan | 1.902 | 25.263033 | Extended 3 | A0 | 3.45215485 | A1 | -0.0140748042 | A2 | 0 | A3 | 0.0502420375 | A4 | 0.00357942817 | A5 | -0.000494644665 | A6 | A7 | -1.35467075e-05 | A8 | 6.96875364e-07
NIKON-HIKARI | J-LASFH24HS | Stan | 1.902 | 25.263033 | Extended 3 | A0 | 3.45215485 | A1 | -0.0140748042 | A2 | 0 | A3 | 0.0502420375 | A4 | 0.00357942817 | A5 | -0.000494644665 | A6 | A7 | -1.35467075e-05 | A8 | 6.96875364e-07
HIKARI | J-LASFH6 | Stan | 1.8061 | 33.344981 | Extended 3 | A0 | 3.15462091 | A1 | -0.0134426083 | A2 | 0 | A3 | 0.0331718297 | A4 | 0.00271221217 | A5 | -0.000503803783 | A6 | A7 | -9.19121981e-06 | A8 | 3.75808895e-07
NIKON-HIKARI | J-LASFH6 | Stan | 1.8061 | 33.344981 | Extended 3 | A0 | 3.15462091 | A1 | -0.0134426083 | A2 | 0 | A3 | 0.0331718297 | A4 | 0.00271221217 | A5 | -0.000503803783 | A6 | A7 | -9.19121981e-06 | A8 | 3.75808895e-07
HIKARI | J-LASFH9 | Stan | 1.90265 | 35.725382 | Extended 3 | A0 | 3.49709032 | A1 | -0.0138248635 | A2 | -0.000132935974 | A3 | 0.0409278939 | A4 | 0.000880758278 | A5 | 8.93285504e-05 | A6 | A7 | 6.24399823e-07 | A8 | 0
NIKON-HIKARI | J-LASFH9 | Obso | 1.90265 | 35.725382 | Extended 3 | A0 | 3.49709032 | A1 | -0.0138248635 | A2 | -0.000132935974 | A3 | 0.0409278939 | A4 | 0.000880758278 | A5 | 8.93285504e-05 | A6 | A7 | 6.24399823e-07 | A8 | 0
NIKON-HIKARI | J-LASFH9A | Stan | 1.90265 | 35.770703 | Extended 3 | A0 | 3.49725259 | A1 | -0.0137767486 | A2 | -0.000124635517 | A3 | 0.0410568814 | A4 | 0.000721039098 | A5 | 0.00013613414 | A6 | A7 | 9.2497468e-07 | A8 | 0
HIKARI | J-LASKH2 | Stan | 1.755 | 52.336325 | Extended 3 | A0 | 3.01618042 | A1 | -0.0139280117 | A2 | -0.000204284446 | A3 | 0.0227027519 | A4 | 0.000317846393 | A5 | 1.01400049e-05 | A6 | A7 | 0 | A8 | 0
NIKON-HIKARI | J-LASKH2 | Stan | 1.755 | 52.336325 | Extended 3 | A0 | 3.01618042 | A1 | -0.0139280117 | A2 | -0.000204284446 | A3 | 0.0227027519 | A4 | 0.000317846393 | A5 | 1.01400049e-05 | A6 | A7 | 0 | A8 | 0
HIKARI | J-LF5 | Stan | 1.58144 | 40.977199 | Extended 3 | A0 | 2.44484793 | A1 | -0.00936437503 | A2 | -9.46881204e-05 | A3 | 0.0193135291 | A4 | 0.000236834809 | A5 | 7.55993911e-05 | A6 | A7 | 5.41756865e-07 | A8 | 0
NIKON-HIKARI | J-LF5 | Stan | 1.58144 | 40.977199 | Extended 3 | A0 | 2.44484793 | A1 | -0.00936437503 | A2 | -9.46881204e-05 | A3 | 0.0193135291 | A4 | 0.000236834809 | A5 | 7.55993911e-05 | A6 | A7 | 5.41756865e-07 | A8 | 0
HIKARI | J-LF6 | Stan | 1.56732 | 42.578098 | Extended 3 | A0 | 2.40368894 | A1 | -0.00844989386 | A2 | -0.00012227067 | A3 | 0.0183786358 | A4 | 9.28895588e-05 | A5 | 9.23801901e-05 | A6 | A7 | 5.77555194e-07 | A8 | 0
NIKON-HIKARI | J-LF6 | Stan | 1.56732 | 42.578098 | Extended 3 | A0 | 2.40368894 | A1 | -0.00844989386 | A2 | -0.00012227067 | A3 | 0.0183786358 | A4 | 9.28895588e-05 | A5 | 9.23801901e-05 | A6 | A7 | 5.77555194e-07 | A8 | 0
HIKARI | J-LF7 | Stan | 1.57501 | 41.512435 | Extended 3 | A0 | 2.42574282 | A1 | -0.00890909885 | A2 | -0.000108092631 | A3 | 0.0190630501 | A4 | 0.000117245652 | A5 | 9.74566345e-05 | A6 | A7 | 6.41905453e-07 | A8 | 0
NIKON-HIKARI | J-LF7 | Stan | 1.57501 | 41.512435 | Extended 3 | A0 | 2.42574282 | A1 | -0.00890909885 | A2 | -0.000108092631 | A3 | 0.0190630501 | A4 | 0.000117245652 | A5 | 9.74566345e-05 | A6 | A7 | 6.41905453e-07 | A8 | 0
HIKARI | J-LLF1 | Stan | 1.54814 | 45.509935 | Extended 3 | A0 | 2.35082049 | A1 | -0.00890815763 | A2 | -4.67960548e-05 | A3 | 0.0155575823 | A4 | 0.000497642954 | A5 | -1.81687973e-05 | A6 | A7 | 0 | A8 | 0
NIKON-HIKARI | J-LLF1 | Stan | 1.54814 | 45.509935 | Extended 3 | A0 | 2.35082049 | A1 | -0.00890815763 | A2 | -4.67960548e-05 | A3 | 0.0155575823 | A4 | 0.000497642954 | A5 | -1.81687973e-05 | A6 | A7 | 0 | A8 | 0
HIKARI | J-LLF2 | Stan | 1.54072 | 46.966429 | Extended 3 | A0 | 2.32991556 | A1 | -0.00866190637 | A2 | -5.64810656e-05 | A3 | 0.01502038 | A4 | 0.000420176461 | A5 | -1.21206332e-05 | A6 | A7 | 0 | A8 | 0
NIKON-HIKARI | J-LLF2 | Stan | 1.54072 | 46.966429 | Extended 3 | A0 | 2.32991556 | A1 | -0.00866190637 | A2 | -5.64810656e-05 | A3 | 0.01502038 | A4 | 0.000420176461 | A5 | -1.21206332e-05 | A6 | A7 | 0 | A8 | 0
HIKARI | J-LLF6 | Stan | 1.53172 | 48.779637 | Extended 3 | A0 | 2.30465477 | A1 | -0.00842372028 | A2 | -8.53219261e-05 | A3 | 0.0143763145 | A4 | 0.000330848944 | A5 | -4.10026783e-06 | A6 | A7 | 0 | A8 | 0
NIKON-HIKARI | J-LLF6 | Stan | 1.53172 | 48.779637 | Extended 3 | A0 | 2.30465477 | A1 | -0.00842372028 | A2 | -8.53219261e-05 | A3 | 0.0143763145 | A4 | 0.000330848944 | A5 | -4.10026783e-06 | A6 | A7 | 0 | A8 | 0
HIKARI | J-PKH1 | Stan | 1.5186 | 69.890785 | Extended 3 | A0 | 2.27892705 | A1 | -0.00904327622 | A2 | -0.000110679206 | A3 | 0.0101870033 | A4 | 9.31149884e-05 | A5 | 2.7225654e-06 | A6 | A7 | 0 | A8 | 0
NIKON-HIKARI | J-PKH1 | Stan | 1.5186 | 69.890785 | Extended 3 | A0 | 2.27892705 | A1 | -0.00904327622 | A2 | -0.000110679206 | A3 | 0.0101870033 | A4 | 9.31149884e-05 | A5 | 2.7225654e-06 | A6 | A7 | 0 | A8 | 0
HIKARI | J-PSK02 | Stan | 1.618 | 63.339027 | Extended 3 | A0 | 2.57826227 | A1 | -0.00969723449 | A2 | -0.000107085207 | A3 | 0.014348011 | A4 | 0.000159222199 | A5 | 5.33085601e-06 | A6 | A7 | 0 | A8 | 0
NIKON-HIKARI | J-PSK02 | Stan | 1.618 | 63.339027 | Extended 3 | A0 | 2.57826227 | A1 | -0.00969723449 | A2 | -0.000107085207 | A3 | 0.014348011 | A4 | 0.000159222199 | A5 | 5.33085601e-06 | A6 | A7 | 0 | A8 | 0
HIKARI | J-PSK03 | Stan | 1.603 | 65.441311 | Extended 3 | A0 | 2.53267453 | A1 | -0.00950416844 | A2 | -0.000106883723 | A3 | 0.013439736 | A4 | 0.000141770605 | A5 | 4.7304388e-06 | A6 | A7 | 0 | A8 | 0
NIKON-HIKARI | J-PSK03 | Stan | 1.603 | 65.441311 | Extended 3 | A0 | 2.53267453 | A1 | -0.00950416844 | A2 | -0.000106883723 | A3 | 0.013439736 | A4 | 0.000141770605 | A5 | 4.7304388e-06 | A6 | A7 | 0 | A8 | 0
HIKARI | J-PSKH1 | Stan | 1.59319 | 67.900555 | Extended 3 | A0 | 2.50208083 | A1 | -0.00672143907 | A2 | -5.34313751e-05 | A3 | 0.01282644 | A4 | 0.000156205388 | A5 | 1.21593549e-06 | A6 | A7 | 0 | A8 | 0
NIKON-HIKARI | J-PSKH1 | Stan | 1.59319 | 67.900555 | Extended 3 | A0 | 2.50208083 | A1 | -0.00672143907 | A2 | -5.34313751e-05 | A3 | 0.01282644 | A4 | 0.000156205388 | A5 | 1.21593549e-06 | A6 | A7 | 0 | A8 | 0
HIKARI | J-PSKH4 | Stan | 1.59349 | 67.001281 | Extended 3 | A0 | 2.50453078 | A1 | -0.0101597822 | A2 | -0.000108653142 | A3 | 0.0127723327 | A4 | 0.000133860625 | A5 | 3.37285381e-06 | A6 | A7 | 0 | A8 | 0
NIKON-HIKARI | J-PSKH4 | Stan | 1.59349 | 67.001281 | Extended 3 | A0 | 2.50453078 | A1 | -0.0101597822 | A2 | -0.000108653142 | A3 | 0.0127723327 | A4 | 0.000133860625 | A5 | 3.37285381e-06 | A6 | A7 | 0 | A8 | 0
HIKARI | J-SF03 | Stan | 1.84666 | 23.796566 | Extended 3 | A0 | 3.25089291 | A1 | -0.013324411 | A2 | 0 | A3 | 0.0484040988 | A4 | 0.0032638368 | A5 | -0.000401470701 | A6 | A7 | -1.27242455e-05 | A8 | 6.96171808e-07
NIKON-HIKARI | J-SF03 | Stan | 1.84666 | 23.796566 | Extended 3 | A0 | 3.25089291 | A1 | -0.013324411 | A2 | 0 | A3 | 0.0484040988 | A4 | 0.0032638368 | A5 | -0.000401470701 | A6 | A7 | -1.27242455e-05 | A8 | 6.96171808e-07
NIKON-HIKARI | J-SF03HS | Stan | 1.84666 | 23.796566 | Extended 3 | A0 | 3.25089291 | A1 | -0.013324411 | A2 | 0 | A3 | 0.0484040988 | A4 | 0.0032638368 | A5 | -0.000401470701 | A6 | A7 | -1.27242455e-05 | A8 | 6.96171808e-07
HIKARI | J-SF1 | Stan | 1.71736 | 29.572863 | Extended 3 | A0 | 2.8477793 | A1 | -0.0114171302 | A2 | 0 | A3 | 0.0310426999 | A4 | 0.00254456183 | A5 | -0.000460296278 | A6 | A7 | -1.01220546e-05 | A8 | 4.62539051e-07
NIKON-HIKARI | J-SF1 | Stan | 1.71736 | 29.572863 | Extended 3 | A0 | 2.8477793 | A1 | -0.0114171302 | A2 | 0 | A3 | 0.0310426999 | A4 | 0.00254456183 | A5 | -0.000460296278 | A6 | A7 | -1.01220546e-05 | A8 | 4.62539051e-07
HIKARI | J-SF10 | Stan | 1.72825 | 28.378835 | Extended 3 | A0 | 2.87916509 | A1 | -0.0119049122 | A2 | 0 | A3 | 0.0328054585 | A4 | 0.00270047713 | A5 | -0.000476826023 | A6 | A7 | -1.07672748e-05 | A8 | 5.00986227e-07
NIKON-HIKARI | J-SF10 | Stan | 1.72825 | 28.378835 | Extended 3 | A0 | 2.87916509 | A1 | -0.0119049122 | A2 | 0 | A3 | 0.0328054585 | A4 | 0.00270047713 | A5 | -0.000476826023 | A6 | A7 | -1.07672748e-05 | A8 | 5.00986227e-07
HIKARI | J-SF11 | Stan | 1.78472 | 25.63842 | Extended 3 | A0 | 3.05304325 | A1 | -0.012733991 | A2 | 0 | A3 | 0.0399774262 | A4 | 0.00316619134 | A5 | -0.000502824259 | A6 | A7 | -1.25325941e-05 | A8 | 6.19354223e-07
NIKON-HIKARI | J-SF11 | Stan | 1.78472 | 25.63842 | Extended 3 | A0 | 3.05304325 | A1 | -0.012733991 | A2 | 0 | A3 | 0.0399774262 | A4 | 0.00316619134 | A5 | -0.000502824259 | A6 | A7 | -1.25325941e-05 | A8 | 6.19354223e-07
HIKARI | J-SF13 | Stan | 1.74077 | 27.740933 | Extended 3 | A0 | 2.9174225 | A1 | -0.0121278695 | A2 | 0 | A3 | 0.0344734103 | A4 | 0.00266756706 | A5 | -0.000432503622 | A6 | A7 | -1.00610625e-05 | A8 | 4.80261151e-07
NIKON-HIKARI | J-SF13 | Stan | 1.74077 | 27.740933 | Extended 3 | A0 | 2.9174225 | A1 | -0.0121278695 | A2 | 0 | A3 | 0.0344734103 | A4 | 0.00266756706 | A5 | -0.000432503622 | A6 | A7 | -1.00610625e-05 | A8 | 4.80261151e-07
HIKARI | J-SF14 | Stan | 1.76182 | 26.584374 | Extended 3 | A0 | 2.98193445 | A1 | -0.012659384 | A2 | 0 | A3 | 0.0370386685 | A4 | 0.00296054842 | A5 | -0.000481643932 | A6 | A7 | -1.16507463e-05 | A8 | 5.68089035e-07
NIKON-HIKARI | J-SF14 | Stan | 1.76182 | 26.584374 | Extended 3 | A0 | 2.98193445 | A1 | -0.012659384 | A2 | 0 | A3 | 0.0370386685 | A4 | 0.00296054842 | A5 | -0.000481643932 | A6 | A7 | -1.16507463e-05 | A8 | 5.68089035e-07
HIKARI | J-SF15 | Stan | 1.69895 | 30.13069 | Extended 3 | A0 | 2.79018804 | A1 | -0.0110845992 | A2 | 0 | A3 | 0.0297256583 | A4 | 0.00219337541 | A5 | -0.000359769888 | A6 | A7 | -8.02301606e-06 | A8 | 3.73019506e-07
NIKON-HIKARI | J-SF15 | Stan | 1.69895 | 30.13069 | Extended 3 | A0 | 2.79018804 | A1 | -0.0110845992 | A2 | 0 | A3 | 0.0297256583 | A4 | 0.00219337541 | A5 | -0.000359769888 | A6 | A7 | -8.02301606e-06 | A8 | 3.73019506e-07
HIKARI | J-SF2 | Stan | 1.64769 | 33.723654 | Extended 3 | A0 | 2.63768374 | A1 | -0.0104781511 | A2 | 0 | A3 | 0.0239749005 | A4 | 0.00192856512 | A5 | -0.000366733662 | A6 | A7 | -7.4649885e-06 | A8 | 3.25251898e-07
NIKON-HIKARI | J-SF2 | Stan | 1.64769 | 33.723654 | Extended 3 | A0 | 2.63768374 | A1 | -0.0104781511 | A2 | 0 | A3 | 0.0239749005 | A4 | 0.00192856512 | A5 | -0.000366733662 | A6 | A7 | -7.4649885e-06 | A8 | 3.25251898e-07
HIKARI | J-SF4 | Stan | 1.7552 | 27.57111 | Extended 3 | A0 | 2.96384442 | A1 | -0.0122384397 | A2 | 0 | A3 | 0.0357090539 | A4 | 0.00272484712 | A5 | -0.000437315556 | A6 | A7 | -1.04209554e-05 | A8 | 5.02488681e-07
NIKON-HIKARI | J-SF4 | Stan | 1.7552 | 27.57111 | Extended 3 | A0 | 2.96384442 | A1 | -0.0122384397 | A2 | 0 | A3 | 0.0357090539 | A4 | 0.00272484712 | A5 | -0.000437315556 | A6 | A7 | -1.04209554e-05 | A8 | 5.02488681e-07
HIKARI | J-SF5 | Stan | 1.6727 | 32.185454 | Extended 3 | A0 | 2.71072072 | A1 | -0.0102160186 | A2 | -9.06763794e-05 | A3 | 0.0288337808 | A4 | 0.000557561753 | A5 | 0.000133564048 | A6 | A7 | 1.19202152e-06 | A8 | 0
NIKON-HIKARI | J-SF5 | Stan | 1.6727 | 32.185454 | Extended 3 | A0 | 2.71072072 | A1 | -0.0102160186 | A2 | -9.06763794e-05 | A3 | 0.0288337808 | A4 | 0.000557561753 | A5 | 0.000133564048 | A6 | A7 | 1.19202152e-06 | A8 | 0
HIKARI | J-SF6 | Stan | 1.80518 | 25.448348 | Extended 3 | A0 | 3.11993645 | A1 | -0.0126679163 | A2 | 0 | A3 | 0.0421698355 | A4 | 0.00304768926 | A5 | -0.000420720196 | A6 | A7 | -1.09382035e-05 | A8 | 5.57077794e-07
NIKON-HIKARI | J-SF6 | Stan | 1.80518 | 25.448348 | Extended 3 | A0 | 3.11993645 | A1 | -0.0126679163 | A2 | 0 | A3 | 0.0421698355 | A4 | 0.00304768926 | A5 | -0.000420720196 | A6 | A7 | -1.09382035e-05 | A8 | 5.57077794e-07
HIKARI | J-SF6HS | Stan | 1.80518 | 25.448348 | Extended 3 | A0 | 3.11993645 | A1 | -0.0126679163 | A2 | 0 | A3 | 0.0421698355 | A4 | 0.00304768926 | A5 | -0.000420720196 | A6 | A7 | -1.09382035e-05 | A8 | 5.57077794e-07
NIKON-HIKARI | J-SF6HS | Stan | 1.80518 | 25.448348 | Extended 3 | A0 | 3.11993645 | A1 | -0.0126679163 | A2 | 0 | A3 | 0.0421698355 | A4 | 0.00304768926 | A5 | -0.000420720196 | A6 | A7 | -1.09382035e-05 | A8 | 5.57077794e-07
HIKARI | J-SF7 | Stan | 1.6398 | 34.546201 | Extended 3 | A0 | 2.61297958 | A1 | -0.00985563637 | A2 | -0.000106186576 | A3 | 0.0254765452 | A4 | 0.000392630585 | A5 | 0.000121161036 | A6 | A7 | 9.86930857e-07 | A8 | 0
NIKON-HIKARI | J-SF7 | Stan | 1.6398 | 34.546201 | Extended 3 | A0 | 2.61297958 | A1 | -0.00985563637 | A2 | -0.000106186576 | A3 | 0.0254765452 | A4 | 0.000392630585 | A5 | 0.000121161036 | A6 | A7 | 9.86930857e-07 | A8 | 0
HIKARI | J-SF8 | Stan | 1.68893 | 31.163593 | Extended 3 | A0 | 2.76136798 | A1 | -0.0108932344 | A2 | 0 | A3 | 0.0279459967 | A4 | 0.00232580023 | A5 | -0.000432657789 | A6 | A7 | -9.03546717e-06 | A8 | 4.01729395e-07
NIKON-HIKARI | J-SF8 | Stan | 1.68893 | 31.163593 | Extended 3 | A0 | 2.76136798 | A1 | -0.0108932344 | A2 | 0 | A3 | 0.0279459967 | A4 | 0.00232580023 | A5 | -0.000432657789 | A6 | A7 | -9.03546717e-06 | A8 | 4.01729395e-07
HIKARI | J-SFH1 | Stan | 1.80809 | 22.738831 | Extended 3 | A0 | 3.11637039 | A1 | -0.0140103252 | A2 | 0 | A3 | 0.0455295459 | A4 | 0.00379129507 | A5 | -0.000576203793 | A6 | A7 | -1.65780029e-05 | A8 | 8.814805e-07
NIKON-HIKARI | J-SFH1 | Stan | 1.80809 | 22.738831 | Extended 3 | A0 | 3.11637039 | A1 | -0.0140103252 | A2 | 0 | A3 | 0.0455295459 | A4 | 0.00379129507 | A5 | -0.000576203793 | A6 | A7 | -1.65780029e-05 | A8 | 8.814805e-07
HIKARI | J-SFH2 | Stan | 1.86074 | 23.077896 | Extended 3 | A0 | 3.29659106 | A1 | -0.0151583913 | A2 | 0 | A3 | 0.0496966192 | A4 | 0.00387657158 | A5 | -0.000533127104 | A6 | A7 | -1.50873439e-05 | A8 | 8.02061962e-07
NIKON-HIKARI | J-SFH2 | Stan | 1.86074 | 23.077896 | Extended 3 | A0 | 3.29659106 | A1 | -0.0151583913 | A2 | 0 | A3 | 0.0496966192 | A4 | 0.00387657158 | A5 | -0.000533127104 | A6 | A7 | -1.50873439e-05 | A8 | 8.02061962e-07
HIKARI | J-SFS3 | Stan | 1.7847 | 26.268169 | Extended 3 | A0 | 3.05623339 | A1 | -0.0128486167 | A2 | 0 | A3 | 0.0387408706 | A4 | 0.00339109066 | A5 | -0.000605526065 | A6 | A7 | -1.44464234e-05 | A8 | 6.88155857e-07
NIKON-HIKARI | J-SFS3 | Stan | 1.7847 | 26.268169 | Extended 3 | A0 | 3.05623339 | A1 | -0.0128486167 | A2 | 0 | A3 | 0.0387408706 | A4 | 0.00339109066 | A5 | -0.000605526065 | A6 | A7 | -1.44464234e-05 | A8 | 6.88155857e-07
HIKARI | J-SK10 | Stan | 1.6228 | 57.10132 | Extended 3 | A0 | 2.58848328 | A1 | -0.00952709742 | A2 | -9.90298068e-05 | A3 | 0.0160216897 | A4 | 0.000207026667 | A5 | 6.19900432e-06 | A6 | A7 | 0 | A8 | 0
NIKON-HIKARI | J-SK10 | Stan | 1.6228 | 57.10132 | Extended 3 | A0 | 2.58848328 | A1 | -0.00952709742 | A2 | -9.90298068e-05 | A3 | 0.0160216897 | A4 | 0.000207026667 | A5 | 6.19900432e-06 | A6 | A7 | 0 | A8 | 0
HIKARI | J-SK11 | Stan | 1.56384 | 60.706839 | Extended 3 | A0 | 2.40941529 | A1 | -0.0092912299 | A2 | -9.6509289e-05 | A3 | 0.0131170272 | A4 | 0.000153988355 | A5 | 4.69136387e-06 | A6 | A7 | 0 | A8 | 0
NIKON-HIKARI | J-SK11 | Stan | 1.56384 | 60.706839 | Extended 3 | A0 | 2.40941529 | A1 | -0.0092912299 | A2 | -9.6509289e-05 | A3 | 0.0131170272 | A4 | 0.000153988355 | A5 | 4.69136387e-06 | A6 | A7 | 0 | A8 | 0
HIKARI | J-SK12 | Stan | 1.58313 | 59.419851 | Extended 3 | A0 | 2.46741191 | A1 | -0.00952788845 | A2 | -0.000102594923 | A3 | 0.0140303006 | A4 | 0.000169265777 | A5 | 5.39399652e-06 | A6 | A7 | 0 | A8 | 0
NIKON-HIKARI | J-SK12 | Stan | 1.58313 | 59.419851 | Extended 3 | A0 | 2.46741191 | A1 | -0.00952788845 | A2 | -0.000102594923 | A3 | 0.0140303006 | A4 | 0.000169265777 | A5 | 5.39399652e-06 | A6 | A7 | 0 | A8 | 0
HIKARI | J-SK14 | Stan | 1.60311 | 60.693804 | Extended 3 | A0 | 2.53043945 | A1 | -0.0102567827 | A2 | -9.7944083e-05 | A3 | 0.014275253 | A4 | 0.000200898558 | A5 | 1.18522803e-06 | A6 | A7 | 0 | A8 | 0
NIKON-HIKARI | J-SK14 | Stan | 1.60311 | 60.693804 | Extended 3 | A0 | 2.53043945 | A1 | -0.0102567827 | A2 | -9.7944083e-05 | A3 | 0.014275253 | A4 | 0.000200898558 | A5 | 1.18522803e-06 | A6 | A7 | 0 | A8 | 0
HIKARI | J-SK15 | Stan | 1.62299 | 58.122114 | Extended 3 | A0 | 2.59035665 | A1 | -0.0102907579 | A2 | -0.000119847148 | A3 | 0.0157254882 | A4 | 0.000190519844 | A5 | 6.52864472e-06 | A6 | A7 | 0 | A8 | 0
NIKON-HIKARI | J-SK15 | Stan | 1.62299 | 58.122114 | Extended 3 | A0 | 2.59035665 | A1 | -0.0102907579 | A2 | -0.000119847148 | A3 | 0.0157254882 | A4 | 0.000190519844 | A5 | 6.52864472e-06 | A6 | A7 | 0 | A8 | 0
HIKARI | J-SK16 | Stan | 1.62041 | 60.245509 | Extended 3 | A0 | 2.58448044 | A1 | -0.0111132665 | A2 | -0.000137540448 | A3 | 0.0149921982 | A4 | 0.000188581834 | A5 | 3.56240422e-06 | A6 | A7 | 0 | A8 | 0
NIKON-HIKARI | J-SK16 | Stan | 1.62041 | 60.245509 | Extended 3 | A0 | 2.58448044 | A1 | -0.0111132665 | A2 | -0.000137540448 | A3 | 0.0149921982 | A4 | 0.000188581834 | A5 | 3.56240422e-06 | A6 | A7 | 0 | A8 | 0
HIKARI | J-SK18 | Stan | 1.63854 | 55.340468 | Extended 3 | A0 | 2.63738575 | A1 | -0.0103287558 | A2 | -0.000109091934 | A3 | 0.0167282181 | A4 | 0.000303233685 | A5 | -2.03256494e-06 | A6 | A7 | 0 | A8 | 0
NIKON-HIKARI | J-SK18 | Stan | 1.63854 | 55.340468 | Extended 3 | A0 | 2.63738575 | A1 | -0.0103287558 | A2 | -0.000109091934 | A3 | 0.0167282181 | A4 | 0.000303233685 | A5 | -2.03256494e-06 | A6 | A7 | 0 | A8 | 0
HIKARI | J-SK2 | Stan | 1.60738 | 56.739966 | Extended 3 | A0 | 2.53980653 | A1 | -0.00890433248 | A2 | -8.4074007e-05 | A3 | 0.0155288703 | A4 | 0.000221892881 | A5 | 3.98552039e-06 | A6 | A7 | 0 | A8 | 0
NIKON-HIKARI | J-SK2 | Stan | 1.60738 | 56.739966 | Extended 3 | A0 | 2.53980653 | A1 | -0.00890433248 | A2 | -8.4074007e-05 | A3 | 0.0155288703 | A4 | 0.000221892881 | A5 | 3.98552039e-06 | A6 | A7 | 0 | A8 | 0
HIKARI | J-SK4 | Stan | 1.61272 | 58.540463 | Extended 3 | A0 | 2.55820861 | A1 | -0.0096306219 | A2 | -0.000105056878 | A3 | 0.0152842971 | A4 | 0.000188241434 | A5 | 5.74199467e-06 | A6 | A7 | 0 | A8 | 0
NIKON-HIKARI | J-SK4 | Stan | 1.61272 | 58.540463 | Extended 3 | A0 | 2.55820861 | A1 | -0.0096306219 | A2 | -0.000105056878 | A3 | 0.0152842971 | A4 | 0.000188241434 | A5 | 5.74199467e-06 | A6 | A7 | 0 | A8 | 0
HIKARI | J-SK5 | Stan | 1.58913 | 61.219474 | Extended 3 | A0 | 2.4874828 | A1 | -0.0101006793 | A2 | -9.5107548e-05 | A3 | 0.0137290228 | A4 | 0.000182268499 | A5 | 1.8798945e-06 | A6 | A7 | 0 | A8 | 0
NIKON-HIKARI | J-SK5 | Stan | 1.58913 | 61.219474 | Extended 3 | A0 | 2.4874828 | A1 | -0.0101006793 | A2 | -9.5107548e-05 | A3 | 0.0137290228 | A4 | 0.000182268499 | A5 | 1.8798945e-06 | A6 | A7 | 0 | A8 | 0
HIKARI | J-SSK1 | Stan | 1.6172 | 53.967464 | Extended 3 | A0 | 2.56917001 | A1 | -0.010534705 | A2 | -0.00011482076 | A3 | 0.0163890732 | A4 | 0.000266043325 | A5 | 2.86703318e-06 | A6 | A7 | 0 | A8 | 0
NIKON-HIKARI | J-SSK1 | Stan | 1.6172 | 53.967464 | Extended 3 | A0 | 2.56917001 | A1 | -0.010534705 | A2 | -0.00011482076 | A3 | 0.0163890732 | A4 | 0.000266043325 | A5 | 2.86703318e-06 | A6 | A7 | 0 | A8 | 0
HIKARI | J-SSK5 | Stan | 1.65844 | 50.835655 | Extended 3 | A0 | 2.69546608 | A1 | -0.00946960473 | A2 | -0.000110686762 | A3 | 0.0190535266 | A4 | 0.000349767067 | A5 | 1.61235917e-06 | A6 | A7 | 0 | A8 | 0
NIKON-HIKARI | J-SSK5 | Stan | 1.65844 | 50.835655 | Extended 3 | A0 | 2.69546608 | A1 | -0.00946960473 | A2 | -0.000110686762 | A3 | 0.0190535266 | A4 | 0.000349767067 | A5 | 1.61235917e-06 | A6 | A7 | 0 | A8 | 0
HIKARI | J-SSK8 | Stan | 1.61772 | 49.813967 | Extended 3 | A0 | 2.56658096 | A1 | -0.00972847347 | A2 | -9.45439785e-05 | A3 | 0.0174935076 | A4 | 0.00037143324 | A5 | -4.00752907e-06 | A6 | A7 | 0 | A8 | 0
NIKON-HIKARI | J-SSK8 | Stan | 1.61772 | 49.813967 | Extended 3 | A0 | 2.56658096 | A1 | -0.00972847347 | A2 | -9.45439785e-05 | A3 | 0.0174935076 | A4 | 0.00037143324 | A5 | -4.00752907e-06 | A6 | A7 | 0 | A8 | 0
HIKARI | Q-FK01S | Stan | 1.49649 | 81.671513 | Extended 3 | A0 | 2.21641522 | A1 | -0.00558178713 | A2 | -2.81150445e-05 | A3 | 0.00836994471 | A4 | 8.86932152e-05 | A5 | 2.35585693e-07 | A6 | A7 | 0 | A8 | 0 | For | mold | lens
NIKON-HIKARI | Q-FK01S | Stan | 1.49649 | 81.671513 | Extended 3 | A0 | 2.21641522 | A1 | -0.00558178713 | A2 | -2.81150445e-05 | A3 | 0.00836994471 | A4 | 8.86932152e-05 | A5 | 2.35585693e-07 | A6 | A7 | 0 | A8 | 0 | For | mold | lens
HIKARI | Q-FKH2S | Stan | 1.45562 | 91.307727 | Extended 3 | A0 | 2.10025148 | A1 | -0.00458689757 | A2 | -2.09903123e-05 | A3 | 0.00685727645 | A4 | 2.32345667e-05 | A5 | 4.89859472e-06 | A6 | A7 | 0 | A8 | 0 | For | mold | lens
NIKON-HIKARI | Q-FKH2S | Stan | 1.45562 | 91.307727 | Extended 3 | A0 | 2.10025148 | A1 | -0.00458689757 | A2 | -2.09903123e-05 | A3 | 0.00685727645 | A4 | 2.32345667e-05 | A5 | 4.89859472e-06 | A6 | A7 | 0 | A8 | 0 | For | mold | lens
HIKARI | Q-LAF010S | Stan | 1.743 | 49.24759 | Extended 3 | A0 | 2.9704824 | A1 | -0.0118584636 | A2 | -0.000166775197 | A3 | 0.0236062466 | A4 | 0.000356836115 | A5 | 1.2356508e-05 | A6 | A7 | 0 | A8 | 0 | For | mold | lens
NIKON-HIKARI | Q-LAF010S | Stan | 1.743 | 49.24759 | Extended 3 | A0 | 2.9704824 | A1 | -0.0118584636 | A2 | -0.000166775197 | A3 | 0.0236062466 | A4 | 0.000356836115 | A5 | 1.2356508e-05 | A6 | A7 | 0 | A8 | 0 | For | mold | lens
HIKARI | Q-LAFPH1S | Stan | 1.743104 | 49.436916 | Extended 3 | A0 | 2.97184328 | A1 | -0.0126569714 | A2 | -0.000162723834 | A3 | 0.0232616036 | A4 | 0.000403316269 | A5 | 6.85871554e-06 | A6 | A7 | 0 | A8 | 0 | For mold lens
NIKON-HIKARI | Q-LAFPH1S | Stan | 1.743104 | 49.436916 | Extended 3 | A0 | 2.97184328 | A1 | -0.0126569714 | A2 | -0.000162723834 | A3 | 0.0232616036 | A4 | 0.000403316269 | A5 | 6.85871554e-06 | A6 | A7 | 0 | A8 | 0 | For mold lens
HIKARI | Q-LAK13S | Obso | 1.6972 | 53.288704 | Extended 3 | A0 | 2.82409056 | A1 | -0.0116215301 | A2 | -0.000136188911 | A3 | 0.0199712048 | A4 | 0.000284067118 | A5 | 7.76179707e-06 | A6 | A7 | 0 | A8 | 0 | For | mold | lens
NIKON-HIKARI | Q-LAK13S | Obso | 1.6972 | 53.288704 | Extended 3 | A0 | 2.82409056 | A1 | -0.0116215301 | A2 | -0.000136188911 | A3 | 0.0199712048 | A4 | 0.000284067118 | A5 | 7.76179707e-06 | A6 | A7 | 0 | A8 | 0 | For | mold | lens
HIKARI | Q-LAK52S | Stan | 1.67798 | 54.893431 | Extended 3 | A0 | 2.76405609 | A1 | -0.0126400636 | A2 | -0.000160322951 | A3 | 0.0184903089 | A4 | 0.000267778201 | A5 | 5.29803264e-06 | A6 | A7 | 0 | A8 | 0 | For | mold | lens
NIKON-HIKARI | Q-LAK52S | Stan | 1.67798 | 54.893431 | Extended 3 | A0 | 2.76405609 | A1 | -0.0126400636 | A2 | -0.000160322951 | A3 | 0.0184903089 | A4 | 0.000267778201 | A5 | 5.29803264e-06 | A6 | A7 | 0 | A8 | 0 | For | mold | lens
HIKARI | Q-LAK53S | Stan | 1.69343 | 53.300774 | Extended 3 | A0 | 2.81181751 | A1 | -0.0118938304 | A2 | -0.000165919133 | A3 | 0.0199255052 | A4 | 0.000237580562 | A5 | 1.29438052e-05 | A6 | A7 | 0 | A8 | 0 | For mold lens
NIKON-HIKARI | Q-LAK53S | Stan | 1.69343 | 53.300774 | Extended 3 | A0 | 2.81181751 | A1 | -0.0118938304 | A2 | -0.000165919133 | A3 | 0.0199255052 | A4 | 0.000237580562 | A5 | 1.29438052e-05 | A6 | A7 | 0 | A8 | 0 | For mold lens
HIKARI | Q-LASF03S | Stan | 1.80604 | 40.737356 | Extended 3 | A0 | 3.1699583 | A1 | -0.012153683 | A2 | -0.000127440597 | A3 | 0.0309253962 | A4 | 0.000733513997 | A5 | 6.0190839e-06 | A6 | A7 | 0 | A8 | 0 | For | mold | lens
NIKON-HIKARI | Q-LASF03S | Stan | 1.80604 | 40.737356 | Extended 3 | A0 | 3.1699583 | A1 | -0.012153683 | A2 | -0.000127440597 | A3 | 0.0309253962 | A4 | 0.000733513997 | A5 | 6.0190839e-06 | A6 | A7 | 0 | A8 | 0 | For | mold | lens
HIKARI | Q-LASFH11S | Stan | 1.77387 | 47.252399 | Extended 3 | A0 | 3.07264726 | A1 | -0.0131831327 | A2 | -0.000135807482 | A3 | 0.0256144151 | A4 | 0.000499234278 | A5 | 4.16805552e-06 | A6 | A7 | 0 | A8 | 0 | For | mold | lens
NIKON-HIKARI | Q-LASFH11S | Stan | 1.77387 | 47.252399 | Extended 3 | A0 | 3.07264726 | A1 | -0.0131831327 | A2 | -0.000135807482 | A3 | 0.0256144151 | A4 | 0.000499234278 | A5 | 4.16805552e-06 | A6 | A7 | 0 | A8 | 0 | For | mold | lens
HIKARI | Q-LASFH12S | Stan | 1.79063 | 44.984543 | Extended 3 | A0 | 3.12617289 | A1 | -0.0131750117 | A2 | -5.65591169e-05 | A3 | 0.027406042 | A4 | 0.000635024687 | A5 | -3.03984369e-06 | A6 | A7 | 0 | A8 | 0 | For | mold | lens
NIKON-HIKARI | Q-LASFH12S | Stan | 1.79063 | 44.984543 | Extended 3 | A0 | 3.12617289 | A1 | -0.0131750117 | A2 | -5.65591169e-05 | A3 | 0.027406042 | A4 | 0.000635024687 | A5 | -3.03984369e-06 | A6 | A7 | 0 | A8 | 0 | For | mold | lens
HIKARI | Q-LASFH18S | Obso | 1.85117 | 40.049815 | Extended 3 | A0 | 3.32568261 | A1 | -0.0131452099 | A2 | -0.000122888003 | A3 | 0.0340195247 | A4 | 0.000806964071 | A5 | 9.93603976e-06 | A6 | A7 | 0 | A8 | 0 | For | mold | lens
NIKON-HIKARI | Q-LASFH18S | Obso | 1.85117 | 40.049815 | Extended 3 | A0 | 3.32568261 | A1 | -0.0131452099 | A2 | -0.000122888003 | A3 | 0.0340195247 | A4 | 0.000806964071 | A5 | 9.93603976e-06 | A6 | A7 | 0 | A8 | 0 | For | mold | lens
HIKARI | Q-LASFH19S | Obso | 1.82098 | 42.656702 | Extended 3 | A0 | 3.22566311 | A1 | -0.0126719158 | A2 | -0.000122584245 | A3 | 0.0306900263 | A4 | 0.000649958511 | A5 | 1.0629994e-05 | A6 | A7 | 0 | A8 | 0 | For | mold | lens
NIKON-HIKARI | Q-LASFH19S | Obso | 1.82098 | 42.656702 | Extended 3 | A0 | 3.22566311 | A1 | -0.0126719158 | A2 | -0.000122584245 | A3 | 0.0306900263 | A4 | 0.000649958511 | A5 | 1.0629994e-05 | A6 | A7 | 0 | A8 | 0 | For | mold | lens
HIKARI | Q-LASFH58S | Stan | 1.85108 | 40.123706 | Extended 3 | A0 | 3.32552726 | A1 | -0.0132706113 | A2 | -0.000149120991 | A3 | 0.0339899628 | A4 | 0.000811209445 | A5 | 5.79662969e-06 | A6 | A7 | 0 | A8 | 0
NIKON-HIKARI | Q-LASFH58S | Stan | 1.85108 | 40.123706 | Extended 3 | A0 | 3.32552726 | A1 | -0.0132706113 | A2 | -0.000149120991 | A3 | 0.0339899628 | A4 | 0.000811209445 | A5 | 5.79662969e-06 | A6 | A7 | 0 | A8 | 0
HIKARI | Q-LASFH59S | Stan | 1.82098 | 42.502165 | Extended 3 | A0 | 3.22581362 | A1 | -0.0128335027 | A2 | -9.26420505e-05 | A3 | 0.0304553203 | A4 | 0.000747766899 | A5 | -1.21365984e-06 | A6 | A7 | 0 | A8 | 0
NIKON-HIKARI | Q-LASFH59S | Stan | 1.82098 | 42.502165 | Extended 3 | A0 | 3.22581362 | A1 | -0.0128335027 | A2 | -9.26420505e-05 | A3 | 0.0304553203 | A4 | 0.000747766899 | A5 | -1.21365984e-06 | A6 | A7 | 0 | A8 | 0
HIKARI | Q-LASFPH2S | Stan | 1.765437 | 46.751378 | Extended 3 | A0 | 3.0430437 | A1 | -0.0130169861 | A2 | -0.000175012562 | A3 | 0.025603733 | A4 | 0.000448879136 | A5 | 1.131389e-05 | A6 | A7 | 0 | A8 | 0 | For mold lens
NIKON-HIKARI | Q-LASFPH2S | Stan | 1.765437 | 46.751378 | Extended 3 | A0 | 3.0430437 | A1 | -0.0130169861 | A2 | -0.000175012562 | A3 | 0.025603733 | A4 | 0.000448879136 | A5 | 1.131389e-05 | A6 | A7 | 0 | A8 | 0 | For mold lens
HIKARI | Q-LASFPH3S | Stan | 1.795256 | 45.252757 | Extended 3 | A0 | 3.14195165 | A1 | -0.0129889243 | A2 | -0.000159736617 | A3 | 0.0279148154 | A4 | 0.000509887221 | A5 | 1.32658761e-05 | A6 | A7 | 0 | A8 | 0 | For mold lens
NIKON-HIKARI | Q-LASFPH3S | Stan | 1.795256 | 45.252757 | Extended 3 | A0 | 3.14195165 | A1 | -0.0129889243 | A2 | -0.000159736617 | A3 | 0.0279148154 | A4 | 0.000509887221 | A5 | 1.32658761e-05 | A6 | A7 | 0 | A8 | 0 | For mold lens
HIKARI | Q-PSKH1S | Stan | 1.59255 | 67.856871 | Extended 3 | A0 | 2.50007622 | A1 | -0.00671624527 | A2 | -5.1444284e-05 | A3 | 0.0128098993 | A4 | 0.000158900364 | A5 | 6.45646017e-07 | A6 | A7 | 0 | A8 | 0 | For | mold | lens
NIKON-HIKARI | Q-PSKH1S | Stan | 1.59255 | 67.856871 | Extended 3 | A0 | 2.50007622 | A1 | -0.00671624527 | A2 | -5.1444284e-05 | A3 | 0.0128098993 | A4 | 0.000158900364 | A5 | 6.45646017e-07 | A6 | A7 | 0 | A8 | 0 | For | mold | lens
HIKARI | Q-PSKH2S | Stan | 1.61875 | 63.733391 | Extended 3 | A0 | 2.58079919 | A1 | -0.00946942822 | A2 | -8.88975012e-05 | A3 | 0.0142435389 | A4 | 0.000181224951 | A5 | 1.94681195e-06 | A6 | A7 | 0 | A8 | 0 | For | mold | lens
NIKON-HIKARI | Q-PSKH2S | Stan | 1.61875 | 63.733391 | Extended 3 | A0 | 2.58079919 | A1 | -0.00946942822 | A2 | -8.88975012e-05 | A3 | 0.0142435389 | A4 | 0.000181224951 | A5 | 1.94681195e-06 | A6 | A7 | 0 | A8 | 0 | For | mold | lens
HIKARI | Q-PSKH4S | Stan | 1.59245 | 66.923806 | Extended 3 | A0 | 2.50116352 | A1 | -0.0100351892 | A2 | -0.000118900724 | A3 | 0.0127884411 | A4 | 0.000128777777 | A5 | 3.72070629e-06 | A6 | A7 | 0 | A8 | 0 | For mold lens
NIKON-HIKARI | Q-PSKH4S | Stan | 1.59245 | 66.923806 | Extended 3 | A0 | 2.50116352 | A1 | -0.0100351892 | A2 | -0.000118900724 | A3 | 0.0127884411 | A4 | 0.000128777777 | A5 | 3.72070629e-06 | A6 | A7 | 0 | A8 | 0 | For mold lens
HIKARI | Q-SF6S | Stan | 1.80301 | 25.531943 | Extended 3 | A0 | 3.11291202 | A1 | -0.0125998729 | A2 | 0 | A3 | 0.0420929946 | A4 | 0.0028996124 | A5 | -0.000373431538 | A6 | A7 | -9.85184772e-06 | A8 | 5.06525233e-07 | For | mold | lens
NIKON-HIKARI | Q-SF6S | Stan | 1.80301 | 25.531943 | Extended 3 | A0 | 3.11291202 | A1 | -0.0125998729 | A2 | 0 | A3 | 0.0420929946 | A4 | 0.0028996124 | A5 | -0.000373431538 | A6 | A7 | -9.85184772e-06 | A8 | 5.06525233e-07 | For | mold | lens
HIKARI | Q-SK12S | Obso | 1.58593 | 59.621704 | Extended 3 | A0 | 2.47648136 | A1 | -0.0102815826 | A2 | -0.000104525542 | A3 | 0.0141032606 | A4 | 0.000147282182 | A5 | 7.20217001e-06 | A6 | A7 | 0 | A8 | 0 | For | mold | lens
NIKON-HIKARI | Q-SK12S | Obso | 1.58593 | 59.621704 | Extended 3 | A0 | 2.47648136 | A1 | -0.0102815826 | A2 | -0.000104525542 | A3 | 0.0141032606 | A4 | 0.000147282182 | A5 | 7.20217001e-06 | A6 | A7 | 0 | A8 | 0 | For | mold | lens
HIKARI | Q-SK15S | Stan | 1.62291 | 58.302401 | Extended 3 | A0 | 2.59073686 | A1 | -0.0106523029 | A2 | -9.98472173e-05 | A3 | 0.0154224112 | A4 | 0.000252371925 | A5 | -9.42642262e-07 | A6 | A7 | 0 | A8 | 0 | For mold lens
NIKON-HIKARI | Q-SK15S | Stan | 1.62291 | 58.302401 | Extended 3 | A0 | 2.59073686 | A1 | -0.0106523029 | A2 | -9.98472173e-05 | A3 | 0.0154224112 | A4 | 0.000252371925 | A5 | -9.42642262e-07 | A6 | A7 | 0 | A8 | 0 | For mold lens
HIKARI | Q-SK52S | Stan | 1.58286 | 59.504606 | Extended 3 | A0 | 2.46682919 | A1 | -0.0100692159 | A2 | -0.000110027728 | A3 | 0.0140726622 | A4 | 0.000136654094 | A5 | 8.57488472e-06 | A6 | A7 | 0 | A8 | 0 | For mold lens
NIKON-HIKARI | Q-SK52S | Stan | 1.58286 | 59.504606 | Extended 3 | A0 | 2.46682919 | A1 | -0.0100692159 | A2 | -0.000110027728 | A3 | 0.0140726622 | A4 | 0.000136654094 | A5 | 8.57488472e-06 | A6 | A7 | 0 | A8 | 0 | For mold lens
HIKARI | Q-SK55S | Stan | 1.58887 | 61.131395 | Extended 3 | A0 | 2.48678163 | A1 | -0.0106945057 | A2 | -0.000121587496 | A3 | 0.0138678388 | A4 | 0.000128599548 | A5 | 8.04132494e-06 | A6 | A7 | 0 | A8 | 0
NIKON-HIKARI | Q-SK55S | Stan | 1.58887 | 61.131395 | Extended 3 | A0 | 2.48678163 | A1 | -0.0106945057 | A2 | -0.000121587496 | A3 | 0.0138678388 | A4 | 0.000128599548 | A5 | 8.04132494e-06 | A6 | A7 | 0 | A8 | 0
HIKARI | Q-SK5S | Obso | 1.58887 | 61.177645 | Extended 3 | A0 | 2.48684451 | A1 | -0.0107692547 | A2 | -0.000134578724 | A3 | 0.013864428 | A4 | 0.000124776891 | A5 | 8.35456207e-06 | A6 | A7 | 0 | A8 | 0 | For | mold | lens
NIKON-HIKARI | Q-SK5S | Obso | 1.58887 | 61.177645 | Extended 3 | A0 | 2.48684451 | A1 | -0.0107692547 | A2 | -0.000134578724 | A3 | 0.013864428 | A4 | 0.000124776891 | A5 | 8.35456207e-06 | A6 | A7 | 0 | A8 | 0 | For | mold | lens
HIKARI | E-KZFH1 | Obso | 1.61266 | 44.461379 | Extended 2 | A0 | 2.54662904 | A1 | -0.0122972332 | A2 | 0.0187464623 | A3 | 0.000460296583 | A4 | 7.85351066e-07 | A5 | 1.72720972e-06 | A6 | A7 | 0
NIKON-HIKARI | E-KZFH1 | Obso | 1.61266 | 44.461379 | Extended 2 | A0 | 2.54662904 | A1 | -0.0122972332 | A2 | 0.0187464623 | A3 | 0.000460296583 | A4 | 7.85351066e-07 | A5 | 1.72720972e-06 | A6 | A7 | 0
HIKARI | E-LAFH3 | Obso | 1.795041 | 28.688901 | Extended 2 | A0 | 3.10091582 | A1 | -0.0131944552 | A2 | 0.0377063856 | A3 | 0.00215246343 | A4 | -0.000117361655 | A5 | 1.96473108e-05 | A6 | A7 | 0
NIKON-HIKARI | E-LAFH3 | Obso | 1.795041 | 28.688901 | Extended 2 | A0 | 3.10091582 | A1 | -0.0131944552 | A2 | 0.0377063856 | A3 | 0.00215246343 | A4 | -0.000117361655 | A5 | 1.96473108e-05 | A6 | A7 | 0
HIKARI | E-LAKH1 | Obso | 1.748099 | 52.304982 | Extended 2 | A0 | 2.98243942 | A1 | -0.00202422946 | A2 | 0.0267906679 | A3 | -0.000632301437 | A4 | 0.000110898621 | A5 | -4.1584108e-06 | A6 | A7 | 0
NIKON-HIKARI | E-LAKH1 | Obso | 1.748099 | 52.304982 | Extended 2 | A0 | 2.98243942 | A1 | -0.00202422946 | A2 | 0.0267906679 | A3 | -0.000632301437 | A4 | 0.000110898621 | A5 | -4.1584108e-06 | A6 | A7 | 0
HIKARI | E-LASF021 | Obso | 1.85026 | 32.348145 | Extended 2 | A0 | 3.30328439 | A1 | -0.0145196022 | A2 | 0.0383186238 | A3 | 0.00182646612 | A4 | -9.04598096e-05 | A5 | 1.51789935e-05 | A6 | A7 | 0
NIKON-HIKARI | E-LASF021 | Obso | 1.85026 | 32.348145 | Extended 2 | A0 | 3.30328439 | A1 | -0.0145196022 | A2 | 0.0383186238 | A3 | 0.00182646612 | A4 | -9.04598096e-05 | A5 | 1.51789935e-05 | A6 | A7 | 0
HIKARI | E-LASFH13 | Obso | 1.90366 | 31.273204 | Extended 2 | A0 | 3.48771563 | A1 | -0.0146590634 | A2 | 0.0428753558 | A3 | 0.00219556229 | A4 | -0.000101404002 | A5 | 1.5729252e-05 | A6 | A7 | 0
NIKON-HIKARI | E-LASFH13 | Obso | 1.90366 | 31.273204 | Extended 2 | A0 | 3.48771563 | A1 | -0.0146590634 | A2 | 0.0428753558 | A3 | 0.00219556229 | A4 | -0.000101404002 | A5 | 1.5729252e-05 | A6 | A7 | 0
HIKARI | E-LASFH15 | Obso | 1.95 | 29.36536 | Extended 2 | A0 | 3.64564579 | A1 | -0.0149009227 | A2 | 0.0493219809 | A3 | 0.00239217482 | A4 | -9.28226213e-05 | A5 | 1.87217041e-05 | A6 | A7 | 0
NIKON-HIKARI | E-LASFH15 | Obso | 1.95 | 29.36536 | Extended 2 | A0 | 3.64564579 | A1 | -0.0149009227 | A2 | 0.0493219809 | A3 | 0.00239217482 | A4 | -9.28226213e-05 | A5 | 1.87217041e-05 | A6 | A7 | 0
HIKARI | E-LASFH17 | Obso | 2.00069 | 25.454379 | Extended 2 | A0 | 3.81220648 | A1 | -0.0171101271 | A2 | 0.0575348609 | A3 | 0.00395166224 | A4 | -0.000247712063 | A5 | 3.77234212e-05 | A6 | A7 | 0
NIKON-HIKARI | E-LASFH17 | Obso | 2.00069 | 25.454379 | Extended 2 | A0 | 3.81220648 | A1 | -0.0171101271 | A2 | 0.0575348609 | A3 | 0.00395166224 | A4 | -0.000247712063 | A5 | 3.77234212e-05 | A6 | A7 | 0
HIKARI | E-LASFH6 | Obso | 1.8061 | 33.265207 | Extended 2 | A0 | 3.15292941 | A1 | -0.013157791 | A2 | 0.035267815 | A3 | 0.00139578932 | A4 | -3.80249631e-05 | A5 | 9.59672806e-06 | A6 | A7 | 0
NIKON-HIKARI | E-LASFH6 | Obso | 1.8061 | 33.265207 | Extended 2 | A0 | 3.15292941 | A1 | -0.013157791 | A2 | 0.035267815 | A3 | 0.00139578932 | A4 | -3.80249631e-05 | A5 | 9.59672806e-06 | A6 | A7 | 0
HIKARI | E-PSKH1 | Obso | 1.59319 | 67.90054 | Extended 2 | A0 | 2.5020781 | A1 | -0.00671970823 | A2 | 0.012827996 | A3 | 0.000155814594 | A4 | 1.25895581e-06 | A5 | 9.42857839e-08 | A6 | A7 | 0
NIKON-HIKARI | E-PSKH1 | Obso | 1.59319 | 67.90054 | Extended 2 | A0 | 2.5020781 | A1 | -0.00671970823 | A2 | 0.012827996 | A3 | 0.000155814594 | A4 | 1.25895581e-06 | A5 | 9.42857839e-08 | A6 | A7 | 0
HIKARI | E-SFH1 | Obso | 1.80809 | 22.787261 | Extended 2 | A0 | 3.11728297 | A1 | -0.0142927167 | A2 | 0.0450361555 | A3 | 0.00356204671 | A4 | -0.000265603903 | A5 | 4.19369865e-05 | A6 | A7 | 0
NIKON-HIKARI | E-SFH1 | Obso | 1.80809 | 22.787261 | Extended 2 | A0 | 3.11728297 | A1 | -0.0142927167 | A2 | 0.0450361555 | A3 | 0.00356204671 | A4 | -0.000265603903 | A5 | 4.19369865e-05 | A6 | A7 | 0
HIKARI | E-SFH2 | Obso | 1.86074 | 23.060801 | Extended 2 | A0 | 3.29665964 | A1 | -0.0153164744 | A2 | 0.0497296089 | A3 | 0.00351697046 | A4 | -0.000219810309 | A5 | 3.92850479e-05 | A6 | A7 | 0
NIKON-HIKARI | E-SFH2 | Obso | 1.86074 | 23.060801 | Extended 2 | A0 | 3.29665964 | A1 | -0.0153164744 | A2 | 0.0497296089 | A3 | 0.00351697046 | A4 | -0.000219810309 | A5 | 3.92850479e-05 | A6 | A7 | 0
HIKARI | P-LAF010S | Obso | 1.742999 | 49.277592 | Extended 2 | A0 | 2.97145551 | A1 | -0.0123084336 | A2 | 0.0229406443 | A3 | 0.000555750122 | A4 | -1.48240363e-05 | A5 | 1.43842628e-06 | A6 | A7 | 0 | Low | Tg | glass
NIKON-HIKARI | P-LAF010S | Obso | 1.742999 | 49.277592 | Extended 2 | A0 | 2.97145551 | A1 | -0.0123084336 | A2 | 0.0229406443 | A3 | 0.000555750122 | A4 | -1.48240363e-05 | A5 | 1.43842628e-06 | A6 | A7 | 0 | Low | Tg | glass
HIKARI | P-LAK13S | Obso | 1.6972 | 53.210741 | Extended 2 | A0 | 2.82447476 | A1 | -0.0118060586 | A2 | 0.0196386835 | A3 | 0.00040080475 | A4 | -8.64448721e-06 | A5 | 9.02906571e-07 | A6 | A7 | 0 | Low | Tg | glass
NIKON-HIKARI | P-LAK13S | Obso | 1.6972 | 53.210741 | Extended 2 | A0 | 2.82447476 | A1 | -0.0118060586 | A2 | 0.0196386835 | A3 | 0.00040080475 | A4 | -8.64448721e-06 | A5 | 9.02906571e-07 | A6 | A7 | 0 | Low | Tg | glass
HIKARI | P-LASF03S | Obso | 1.80604 | 40.774175 | Extended 2 | A0 | 3.17068141 | A1 | -0.0126020903 | A2 | 0.030537023 | A3 | 0.000826049797 | A4 | -4.87613819e-06 | A5 | 2.63470792e-06 | A6 | A7 | 0 | Low | Tg | glass
NIKON-HIKARI | P-LASF03S | Obso | 1.80604 | 40.774175 | Extended 2 | A0 | 3.17068141 | A1 | -0.0126020903 | A2 | 0.030537023 | A3 | 0.000826049797 | A4 | -4.87613819e-06 | A5 | 2.63470792e-06 | A6 | A7 | 0 | Low | Tg | glass
HIKARI | P-LASFH11S | Obso | 1.77387 | 47.253126 | Extended 2 | A0 | 3.07248878 | A1 | -0.0130910046 | A2 | 0.0257175166 | A3 | 0.000468797447 | A4 | 8.26140166e-06 | A5 | 4.96911029e-07 | A6 | A7 | 0 | Low | Tg | glass
NIKON-HIKARI | P-LASFH11S | Obso | 1.77387 | 47.253126 | Extended 2 | A0 | 3.07248878 | A1 | -0.0130910046 | A2 | 0.0257175166 | A3 | 0.000468797447 | A4 | 8.26140166e-06 | A5 | 4.96911029e-07 | A6 | A7 | 0 | Low | Tg | glass
HIKARI | P-LASFH12S | Obso | 1.790628 | 44.984151 | Extended 2 | A0 | 3.12620771 | A1 | -0.0131941997 | A2 | 0.0273755534 | A3 | 0.000644833441 | A4 | -4.45290808e-06 | A5 | 1.47682971e-06 | A6 | A7 | 0 | Low | Tg | glass
NIKON-HIKARI | P-LASFH12S | Obso | 1.790628 | 44.984151 | Extended 2 | A0 | 3.12620771 | A1 | -0.0131941997 | A2 | 0.0273755534 | A3 | 0.000644833441 | A4 | -4.45290808e-06 | A5 | 1.47682971e-06 | A6 | A7 | 0 | Low | Tg | glass
HIKARI | P-LASFH18S | Obso | 1.85117 | 40.049954 | Extended 2 | A0 | 3.32566886 | A1 | -0.0131396072 | A2 | 0.0340298328 | A3 | 0.000803745646 | A4 | 1.03681091e-05 | A5 | 2.05840857e-06 | A6 | A7 | 0 | Low | Tg | glass
NIKON-HIKARI | P-LASFH18S | Obso | 1.85117 | 40.049954 | Extended 2 | A0 | 3.32566886 | A1 | -0.0131396072 | A2 | 0.0340298328 | A3 | 0.000803745646 | A4 | 1.03681091e-05 | A5 | 2.05840857e-06 | A6 | A7 | 0 | Low | Tg | glass
HIKARI | P-LASFH19S | Obso | 1.82098 | 42.656255 | Extended 2 | A0 | 3.2257027 | A1 | -0.0126902501 | A2 | 0.0306614932 | A3 | 0.000658747108 | A4 | 9.44972029e-06 | A5 | 1.26490053e-06 | A6 | A7 | 0 | Low | Tg | glass
NIKON-HIKARI | P-LASFH19S | Obso | 1.82098 | 42.656255 | Extended 2 | A0 | 3.2257027 | A1 | -0.0126902501 | A2 | 0.0306614932 | A3 | 0.000658747108 | A4 | 9.44972029e-06 | A5 | 1.26490053e-06 | A6 | A7 | 0 | Low | Tg | glass
HIKARI | P-PSKH1S | Obso | 1.59255 | 67.858832 | Extended 2 | A0 | 2.50002967 | A1 | -0.00669362188 | A2 | 0.0128441577 | A3 | 0.000147794104 | A4 | 2.25228249e-06 | A5 | 5.14209979e-08 | A6 | A7 | 0 | Low | Tg | glass
NIKON-HIKARI | P-PSKH1S | Obso | 1.59255 | 67.858832 | Extended 2 | A0 | 2.50002967 | A1 | -0.00669362188 | A2 | 0.0128441577 | A3 | 0.000147794104 | A4 | 2.25228249e-06 | A5 | 5.14209979e-08 | A6 | A7 | 0 | Low | Tg | glass
HIKARI | P-SK12S | Obso | 1.58593 | 59.65217 | Extended 2 | A0 | 2.4767282 | A1 | -0.0103779856 | A2 | 0.013934653 | A3 | 0.000196558619 | A4 | 4.37662846e-07 | A5 | 2.28673729e-07 | A6 | A7 | 0 | Low | Tg | glass
NIKON-HIKARI | P-SK12S | Obso | 1.58593 | 59.65217 | Extended 2 | A0 | 2.4767282 | A1 | -0.0103779856 | A2 | 0.013934653 | A3 | 0.000196558619 | A4 | 4.37662846e-07 | A5 | 2.28673729e-07 | A6 | A7 | 0 | Low | Tg | glass
HIKARI | P-SK5S | Obso | 1.58887 | 61.15108 | Extended 2 | A0 | 2.4871547 | A1 | -0.0109451454 | A2 | 0.0136540989 | A3 | 0.000187911865 | A4 | 1.26085644e-08 | A5 | 2.3976508e-07 | A6 | A7 | 0 | Low | Tg | glass
NIKON-HIKARI | P-SK5S | Obso | 1.58887 | 61.15108 | Extended 2 | A0 | 2.4871547 | A1 | -0.0109451454 | A2 | 0.0136540989 | A3 | 0.000187911865 | A4 | 1.26085644e-08 | A5 | 2.3976508e-07 | A6 | A7 | 0 | Low | Tg | glass